## X-NF3
[5 empty] | IndexNumber | [5 empty] | 174-012 | [5 empty] | Process:
|  | ID | 3503 | 3504 | 3702 | 3703 | 3506 | 3507 | 3508 | 3706 | 3707 | 3708 | 3709 | 3792
Index |  | 401 | InputGroup | OutputGroup | Name | Location | Category | SubCategory | InfrastructureProcess | Unit | nitrogen trifluoride, at plant | UncertaintyType | StandardDeviation95% | GeneralComment | Literature | Remarks | Rel | Comp | Temp | Geo | Tech | Samp | Code | basic SDG^2 | Pedigree | Total | uncertainty code pedigree | Rel | Comp | Temp | Geo | Tech | Samp
|  | 662 |  |  | Location | [5 empty] | RER |  |  |  | CH |  | nA: not applicable: CV=1 | [7 empty] | SDG^2 | SDG^2
|  | 493 |  |  | InfrastructureProcess | [5 empty] | 0 |  |  |  | 2009
|  | 403 |  |  | Unit | [5 empty] | kg |  |  |  | kg
174-012 | product |  | - | 0 | nitrogen trifluoride, at plant | RER | - | - | 0 | kg | 1
266 | technosphere |  | 5 | - | fluorine, liquid, at plant | RER | - | - | 0 | kg | 1.693333 | 1 | 1.37649 | (4,5,1,1,1,5,BU:1.05); stoichiometric calculation and 95% yield |  | stoichiometric calculation and 95% yield | 4 | 5 | 1 | 1 | 1 | 5 | 3 | 1.05 | 1.371343 | 1.37649 | (4,5,1,1,1,5,BU:1.05) | 1.2 | 1.2 | 1 | 1 | 1 | 1.2
1186 |  |  | 5 | - | ammonia, liquid, at regional storehouse | RER | - | - | 0 | kg | 0.252901 | 1 | 1.37649 | (4,5,1,1,1,5,BU:1.05); stoichiometric calculation and 95% yield |  | stoichiometric calculation and 95% yield | 4 | 5 | 1 | 1 | 1 | 5 | 3 | 1.05 | 1.371343 | 1.37649 | (4,5,1,1,1,5,BU:1.05) | 1.2 | 1.2 | 1 | 1 | 1 | 1.2
4007 |  |  | 5 | - | natural gas, burned in boiler condensing modulating >100kW | RER | - | - | 0 | MJ | 0.07 | 1 | 1.300069 | (4,5,na,na,na,na,BU:1.05); abatement system theoretical calculation |  | abatement system theoretical calculation | 4 | 5 | na | na | na | na | 1 | 1.05 | 1.294134 | 1.300069 | (4,5,na,na,na,na,BU:1.05) | 1.2 | 1.2 | 1 | 1 | 1 | 1
401-101-007 |  |  | 5 | - | electricity, medium voltage, production ENTSO, at grid | ENTSO | - | - | 0 | kWh | 43 | 1 | 1.115038 | (1,4,1,3,1,1,BU:1.05); according to de Wild-Scholten (2007) |  | according to de Wild-Scholten (2007) | 1 | 4 | 1 | 3 | 1 | 1 | 2 | 1.05 | 1.102241 | 1.115038 | (1,4,1,3,1,1,BU:1.05) | 1 | 1.1 | 1 | 1.02 | 1 | 1
3213 |  |  | 5 | - | chemical plant, organics | RER | - | - | 1 | unit | 4e-10 | 1 | 3.090906 | (4,5,na,na,na,na,BU:3); estimation |  | estimation | 4 | 5 | na | na | na | na | 9 | 3 | 1.294134 | 3.090906 | (4,5,na,na,na,na,BU:3) | 1.2 | 1.2 | 1 | 1 | 1 | 1
544-172 |  |  | 5 | - | transport, freight, lorry, fleet average | RER | - | - | 0 | tkm | 0.1946234 | 1 | 2.094994 | (4,5,na,na,na,na,BU:2); standard distances |  | standard distances | 4 | 5 | na | na | na | na | 5 | 2 | 1.294134 | 2.094994 | (4,5,na,na,na,na,BU:2) | 1.2 | 1.2 | 1 | 1 | 1 | 1
1841 |  |  | 5 | - | transport, freight, rail | RER | - | - | 0 | tkm | 1.167741 | 1 | 2.094994 | (4,5,na,na,na,na,BU:2); standard distances |  | standard distances | 4 | 5 | na | na | na | na | 5 | 2 | 1.294134 | 2.094994 | (4,5,na,na,na,na,BU:2) | 1.2 | 1.2 | 1 | 1 | 1 | 1
174-014 |  |  | 5 | - | treatment, effluent from NF3 production, to wastewater treatment, class 3 | CH | - | - | 0 | m3 | 0.012 | 1 | 1.300069 | (4,5,na,na,na,na,BU:1.05); due to water consumption |  | due to water consumption | 4 | 5 | na | na | na | na | 3 | 1.05 | 1.294134 | 1.300069 | (4,5,na,na,na,na,BU:1.05) | 1.2 | 1.2 | 1 | 1 | 1 | 1
490 | emission air, high population density |  | - | 4 | Heat, waste | - | air | high population density | - | MJ | 154.8 | 1 | 1.300069 | (4,5,na,na,na,na,BU:1.05); due to electricity consumption |  | due to electricity consumption | 4 | 5 | na | na | na | na | 13 | 1.05 | 1.294134 | 1.300069 | (4,5,na,na,na,na,BU:1.05) | 1.2 | 1.2 | 1 | 1 | 1 | 1
3344 |  |  | - | 4 | Fluorine | - | air | high population density | - | kg | 0.003386666 | 1 | 1.616889 | (4,5,na,na,na,na,BU:1.5); estimation 0.2% |  | estimation 0.2% | 4 | 5 | na | na | na | na | 31 | 1.5 | 1.294134 | 1.616889 | (4,5,na,na,na,na,BU:1.5) | 1.2 | 1.2 | 1 | 1 | 1 | 1
64 |  |  | - | 4 | Ammonia | - | air | high population density | - | kg | 0.000505802 | 1 | 1.371343 | (4,5,na,na,na,na,BU:1.2); estimation 0.2% |  | estimation 0.2% | 4 | 5 | na | na | na | na | 28 | 1.2 | 1.294134 | 1.371343 | (4,5,na,na,na,na,BU:1.2) | 1.2 | 1.2 | 1 | 1 | 1 | 1
5200 |  |  | - | 4 | Nitrogen fluoride | - | air | high population density | - | kg | 0.012 | 1 | 1.576337 | (1,4,1,3,1,5,BU:1.5); 1.2% according to environmental report Air Products |  | 1.2% according to environmental report Air Products | 1 | 4 | 1 | 3 | 1 | 5 | 31 | 1.5 | 1.229591 | 1.576337 | (1,4,1,3,1,5,BU:1.5) | 1 | 1.1 | 1 | 1.02 | 1 | 1.2
1450 | resource, in water |  | 4 | - | Water, cooling, unspecified natural origin | - | resource | in water | - | m3 | 0.024 | 1 | 1.300069 | (4,5,na,na,na,na,BU:1.05); estimation with data from large chemical plant |  | estimation with data from large chemical plant | 4 | 5 | na | na | na | na | 12 | 1.05 | 1.294134 | 1.300069 | (4,5,na,na,na,na,BU:1.05) | 1.2 | 1.2 | 1 | 1 | 1 | 1
1456 |  |  | 4 | - | Water, unspecified natural origin | - | resource | in water | - | m3 | 0.012 | 1 | 1.300069 | (4,5,na,na,na,na,BU:1.05); estimation with data from large chemical plant |  | estimation with data from large chemical plant | 4 | 5 | na | na | na | na | 12 | 1.05 | 1.294134 | 1.300069 | (4,5,na,na,na,na,BU:1.05) | 1.2 | 1.2 | 1 | 1 | 1 | 1
Input
Reaktionsgleichung
[5 empty] | 3 F2 + NH3 = NF3 + 3 HF | yield |  |  |  | 95%
[5 empty] | Molmassen | NH3 |  |  |  | 17.02458 | g/mol
[6 empty] | F2 |  |  |  | 37.9968 | g/mol
[6 empty] | NF3 |  |  |  | 71.0019 | g/mol
[6 empty] | HF |  |  |  | 20.00637 | g/mol
bei 100% yield
pro kg NF3
[5 empty] | brauchts | NH3 |  |  |  | 0.2523962 | kg |  | 0.2397764
[6 empty] | F2 |  |  |  | 1.689953 | kg |  | 1.605456
[5 empty] | resultiert | NF3 |  |  |  | 1 | kg |  | 1
[6 empty] | HF |  |  |  | 0.845317 | kg |  | 0.845317
in wastewater
[5 empty] | HF- |  |  |  |  | 0.0242785 | kg/kg |  | per F2 2HF-
[5 empty] | NH3 |  |  |  |  | 0.00336 | kg/kg
[5 empty] | davon N |  |  |  |  | 0.002763064 | kg/kg
[5 empty] | water used |  |  |  |  | #REF! | m3/kg |  | estimation
[5 empty] | HF- |  |  |  |  | #REF! | kg/m3
[5 empty] | NH3-N |  |  |  |  | #REF! | kg/m3 |  | =NH4+-N
HF- is neutralized with Ca(OH)2
[6 empty] | HF- |  |  |  | 20.00637 | g/mol
[6 empty] | Ca)OH)2 |  |  |  | 74 | g/mol
[6 empty] | OH- |  |  |  | 17 | g/mol
[6 empty] | Ca2+ |  |  |  | 40.078 | g/mol
Pro Molekül HF- brauch ich 0.5 Atome Ca2+
pro 20g HF- brauch ich 37 g Ca(OH)2
[5 empty] | Total Ca(OH)2 Verbrauch |  |  |  |  | #REF! | kg/m3
[5 empty] | d.h. | Ca2+ |  |  |  | #REF! | kg/m3 |  | Anteil Ca2+ in Ca(OH)2

## X-NF3-wastewater
174-014
|  | ID | 3503 | 3504 | 3702 | 3703 | 3506 | 3507 | 3508 | 3706 | 3707 | 3708 | 3709 | 3792
| Explanations | 401 | Input-Group | Output-Group | Name | Location | Category | Sub-Category | Infrastructure-Process | Unit | treatment, effluent from NF3 production, to wastewater treatment, class 3 | uncertaintyType | StandardDeviation95% | GeneralComment
|  | 662 |  |  | Location | [5 empty] | CH
|  | 493 |  |  | InfrastructureProcess | [5 empty] | 0
|  | 403 |  |  | Unit | [5 empty] | m3
174-014 | Outputs |  |  | 0 | treatment, effluent from NF3 production, to wastewater treatment, class 3 | CH |  |  | 0 | m3 | 1
| Technosphere |  | 5 |  | municipal waste incineration plant | CH |  |  | 1 | p | 8.3292e-10 | 1 | 1.2078 | burden from sludge incineration. Uncertainty calculated from wastewater composition and treatment model
|  |  | 5 |  | slag compartment | CH |  |  | 1 | p | 1.5613e-09 | 1 | 1.4438 | burden from sludge incineration. Uncertainty calculated from wastewater composition and treatment model
|  |  | 5 |  | residual material landfill facility | CH |  |  | 1 | p | 2.9312e-10 | 1 | 1.4495 | burden from sludge incineration. Uncertainty calculated from wastewater composition and treatment model
|  |  | 5 |  | electricity from waste, at municipal waste incineration plant | CH |  |  | 0 | kWh | 0.47899 | 1 | 3.8308 | burden from sludge incineration. Uncertainty calculated from wastewater composition and treatment model
|  |  | 5 |  | heat from waste, at municipal waste incineration plant | CH |  |  | 0 | MJ | 2.7942 | 1 | 1.2153 | burden from sludge incineration. Uncertainty calculated from wastewater composition and treatment model
|  |  | 5 |  | sodium hydroxide, 50% in H2O, production mix, at plant | RER |  |  | 0 | kg | 8.3128e-07 | 1 | 1.8849 | burden from sludge incineration. Uncertainty calculated from wastewater composition and treatment model
|  |  | 5 |  | quicklime, milled, packed, at plant | CH |  |  | 0 | kg | 1.5071e-07 | 1 | 1.9048 | burden from sludge incineration. Uncertainty calculated from wastewater composition and treatment model
|  |  | 5 |  | hydrochloric acid, 30% in H2O, at plant | RER |  |  | 0 | kg | 6.3192e-10 | 1 | 1.8873 | burden from sludge incineration. Uncertainty calculated from wastewater composition and treatment model
|  |  | 5 |  | chemicals inorganic, at plant | GLO |  |  | 0 | kg | 1.0532e-09 | 1 | 1.8873 | burden from sludge incineration. Uncertainty calculated from wastewater composition and treatment model
|  |  | 5 |  | cement, unspecified, at plant | CH |  |  | 0 | kg | 0.05628 | 1 | 1.5179 | burden from sludge incineration. Uncertainty calculated from wastewater composition and treatment model
|  |  | 5 |  | transport, freight, rail | RER |  |  | 0 | tkm | 0.0056699 | 1 | 1.513 | direct wastewater treatment plant burden plus burden from sludge incineration. Uncertainty calculated from wastewater composition and treatment model
|  |  | 5 |  | transport, freight, lorry 32-40 metric ton, fleet average | CH |  |  | 0 | tkm | 0.27707 | 1 | 1.0777 | direct wastewater treatment plant burden plus burden from sludge incineration. Uncertainty calculated from wastewater composition and treatment model
|  |  | 5 |  | ammonia, liquid, at regional storehouse | CH |  |  | 0 | kg | 1.6729e-05 | 1 | 2.5098 | burden from sludge incineration. Uncertainty calculated from wastewater composition and treatment model
|  |  | 5 |  | natural gas, burned in industrial furnace low-NOx >100kW | RER |  |  | 0 | MJ | 0.0016314 | 1 | 2.5098 | burden from sludge incineration. Uncertainty calculated from wastewater composition and treatment model
|  |  | 5 |  | titanium dioxide, production mix, at plant | RER |  |  | 0 | kg | 4.7886e-07 | 1 | 4.3174 | burden from sludge incineration. Uncertainty calculated from wastewater composition and treatment model
|  |  | 5 |  | chromium oxide, flakes, at plant | RER |  |  | 0 | kg | 9.7727e-09 | 1 | 4.3174 | burden from sludge incineration. Uncertainty calculated from wastewater composition and treatment model
|  |  | 5 |  | electricity, low voltage, at grid | CH |  |  | 0 | kWh | 0.70139 | 1 | 1.5343 | direct wastewater treatment plant burden. Uncertainty calculated from wastewater composition and treatment model
|  |  | 5 |  | light fuel oil, burned in boiler 100kW, non-modulating | CH |  |  | 0 | MJ | 1.3965 | 1 | 1.609 | direct wastewater treatment plant burden. Uncertainty calculated from wastewater composition and treatment model
|  |  | 5 |  | natural gas, burned in boiler modulating >100kW | RER |  |  | 0 | MJ | 1.8845 | 1 | 1.609 | direct wastewater treatment plant burden. Uncertainty calculated from wastewater composition and treatment model
|  |  | 5 |  | slurry spreading, by vacuum tanker | CH |  |  | 0 | m3 | 0.0094024 | 1 | 1.0802 | burden from sludge spreading. Uncertainty calculated from wastewater composition and treatment model
|  |  | 5 |  | sewer grid, class 3 | CH |  |  | 1 | km | 2.1782e-07 | 1 | 1 | uncertainty heeded in exchanges of the module
|  |  | 5 |  | wastewater treatment plant, class 3 | CH |  |  | 1 | p | 5.6882e-09 | 1 | 1 | uncertainty heeded in exchanges of the module
|  |  | 5 |  | process-specific burdens, municipal waste incineration | CH |  |  | 0 | kg | 3.3317 | 1 | 1.2078 | burden from sludge incineration. Uncertainty calculated from wastewater composition and treatment model
|  |  | 5 |  | process-specific burdens, slag compartment | CH |  |  | 0 | kg | 0.87822 | 1 | 1.4438 | burden from sludge incineration. Uncertainty calculated from wastewater composition and treatment model
|  |  | 5 |  | process-specific burdens, residual material landfill | CH |  |  | 0 | kg | 0.1407 | 1 | 1.4495 | burden from sludge incineration. Uncertainty calculated from wastewater composition and treatment model
|  |  | 5 |  | disposal, cement, hydrated, 0% water, to residual material landfill | CH |  |  | 0 | kg | 0.1407 | 1 | 1.5179 | burden from sludge incineration. Uncertainty calculated from wastewater composition and treatment model
|  |  | 5 |  | disposal, plastics, mixture, 15.3% water, to municipal incineration | CH |  |  | 0 | kg | 0.0155 | 1 | 1.07 | direct wastewater treatment plant burden. Uncertainty calculated from wastewater composition and treatment model
|  |  | 5 |  | disposal, paper, 11.2% water, to municipal incineration | CH |  |  | 0 | kg | 0.0155 | 1 | 1.07 | direct wastewater treatment plant burden. Uncertainty calculated from wastewater composition and treatment model
| air, high population density |  |  | 4 | Carbon monoxide, fossil |  | air | high population density |  | kg | 0.00046544 | 1 | 5.0655 | emission from sludge incineration. Uncertainty calculated from wastewater composition and treatment model
|  |  |  | 4 | Methane, fossil |  | air | high population density |  | kg | 1.3327e-05 | 1 | 1.6307 | emission from sludge incineration. Uncertainty calculated from wastewater composition and treatment model
|  |  |  | 4 | Nitrogen oxides |  | air | high population density |  | kg | 0.00018589 | 1 | 1.7328 | direct digester gas emission plus emission from sludge incineration. Uncertainty calculated from wastewater composition and treatment model
|  |  |  | 4 | Ammonia |  | air | high population density |  | kg | 0.00011136 | 1 | 2.8666 | direct digester gas emission plus emission from sludge incineration plus emission from sludge spreading. Uncertainty calculated from wastewater composition and treatment model
|  |  |  | 4 | Dinitrogen monoxide |  | air | high population density |  | kg | 4.5841e-05 | 1 | 1.5502 | direct wastewater treatment plant emission plus direct digester gas emission plus emission from sludge incineration plus emission from sludge spreading. Uncertainty calculated from wastewater composition and treatment model
|  |  |  | 4 | Cyanide |  | air | high population density |  | kg | 2.9843e-07 | 1 | 2.6321 | emission from sludge incineration. Uncertainty calculated from wastewater composition and treatment model
|  |  |  | 4 | Calcium |  | air | high population density |  | kg | 0.0012263 | 1 | 1.7349 | direct digester gas emission plus emission from sludge incineration. Uncertainty calculated from wastewater composition and treatment model
|  |  |  | 4 | Heat, waste |  | air | high population density |  | MJ | 2.5253 | 1 | 1.5342 | direct wastewater treatment plant emission plus emission from sludge incineration. Uncertainty calculated from wastewater composition and treatment model
| water, river |  |  | 4 | Ammonium, ion |  | water | river |  | kg | 0.0042809 | 1 | 1.5106 | direct wastewater treatment plant emission. Uncertainty calculated from wastewater composition and treatment model
|  |  |  | 4 | Nitrogen |  | water | river |  | kg | 0.00029386 | 1 | 1.595 | direct wastewater treatment plant emission. Uncertainty calculated from wastewater composition and treatment model
|  |  |  | 4 | Nitrate |  | water | river |  | kg | 0.019434 | 1 | 1.506 | sewer overload discharge plus direct wastewater treatment plant emission plus emission from sludge incineration. Uncertainty calculated from wastewater composition and treatment model
|  |  |  | 4 | Fluoride |  | water | river |  | kg | 3.52 | 1 | 1.4882 | sewer overload discharge plus direct wastewater treatment plant emission plus emission from sludge incineration. Uncertainty calculated from wastewater composition and treatment model
|  |  |  | 4 | Calcium |  | water | river |  | kg | 12.729 | 1 | 1.4878 | sewer overload discharge plus direct wastewater treatment plant emission plus emission from sludge incineration. Uncertainty calculated from wastewater composition and treatment model
| water, groundwater, long-term |  |  | 4 | Nitrate |  | water | groundwater, long-term |  | kg | 1.1912e-05 | 1 | 1.7556 | emission from sludge incineration. Uncertainty calculated from wastewater composition and treatment model
|  |  |  | 4 | Calcium |  | water | groundwater, long-term |  | kg | 0.64016 | 1 | 1.6417 | emission from sludge incineration. Uncertainty calculated from wastewater composition and treatment model
| soil, agricultural |  |  | 4 | Calcium |  | soil | agricultural |  | kg | 0.64857 | 1 | 1.6264 | emission from sludge spreading. Uncertainty calculated from wastewater composition and treatment model
Import von wastewater hat nicht funktioniert. Also wurde der bereits in Simapro bestehende Prozess exportiert um ihn neu in die PEF PV Datenbank zu importieren.

## X-fluor
[5 empty] | IndexNumber | [5 empty] | 4808 |  |  |  | 825 |  |  |  | 32135 |  |  |  | 33082 |  |  |  | 33081 |  |  |  | 32134 |  |  |  | 32127
|  | ID | 3503 | 3504 | 3702 | 3703 | 3506 | 3507 | 3508 | 3706 | 3707 | 3708 | 3709 | 3792 | 3707 | 3708 | 3709 | 3792 | 3707 | 3708 | 3709 | 3792 | 3707 | 3708 | 3709 | 3792 | 3707 | 3708 | 3709 | 3792 | 3707 | 3708 | 3709 | 3792 | 3707 | 3708 | 3709 | 3792 | 3708 | 3709 | 3792 | Krieger 2006 |  | Remark | Pedigree | Remarks | Rel | Comp | Temp | Geo | Tech | Samp | Code | basic SDG^2 | Pedigree | Total | uncertainty code pedigree | Rel | Comp | Temp | Geo | Tech | Samp
Index |  | 401 | InputGroup | OutputGroup | Name | Location | Category | SubCategory | InfrastructureProcess | Unit | fluorspar, 97%, at plant | UncertaintyType | StandardDeviation95% | GeneralComment | hydrogen fluoride, at plant | UncertaintyType | StandardDeviation95% | GeneralComment | 1,1-difluoroethane, HFC-152a, at plant | UncertaintyType | StandardDeviation95% | GeneralComment | vinyl fluoride, at plant | UncertaintyType | StandardDeviation95% | GeneralComment | polyvinylfluoride, at plant | UncertaintyType | StandardDeviation95% | GeneralComment | polyvinylfluoride, dispersion, at plant | UncertaintyType | StandardDeviation95% | GeneralComment | polyvinylfluoride film, at plant | UncertaintyType | StandardDeviation95% | GeneralComment | UncertaintyType | StandardDeviation95% | GeneralComment | hydrogen fluoride | Krieger | Krieger | SDG^2 | [9 empty] | SDG^2 | SDG^2
|  | 662 |  |  | Location | [5 empty] | GLO | 0 | 0 | 0 | GLO | 0 | 0 | 0 | US | 0 | 0 | 0 | US | 0 | 0 | 0 | US | 0 | 0 | 0 | US | 0 | 0 | 0 | US | 0 | 0 | 0 |  |  |  | US | US |  |  |  | nA: not applicable: CV=1
|  | 493 |  |  | InfrastructureProcess | [5 empty] | 0 | 0 | 0 | 0 | 0 | 0 | 0 | 0 | 0 | 0 | 0 | 0 | 0 | 0 | 0 | 0 | 0 | 0 | 0 | 0 | 0 | 0 | 0 | 0 | 0 | 0 | 0 | 0
|  | 403 |  |  | Unit | [5 empty] | kg | 0 | 0 | 0 | kg | 0 | 0 | 0 | kg | 0 | 0 | 0 | kg | 0 | 0 | 0 | kg | 0 | 0 | 0 | kg | 0 | 0 | 0 | kg | 0 | 0 | 0
4808 | product |  | - | 0 | fluorspar, 97%, at plant | GLO | - | - | 0 | kg | 1 |  |  |  | 0 |  |  |  | 0 |  |  |  | 0 |  |  |  | 0 |  |  |  | 0 |  |  |  | 0 | [9 empty] | 45 |  | 1 | 1 | 1 | 1 | 1 | 1 | 45 | 1 | 1 | 1 | (1,1,1,1,1,1) | 1 | 1 | 1 | 1 | 1 | 1
825 |  |  | - | 0 | hydrogen fluoride, at plant | GLO | - | - | 0 | kg | 0 |  |  |  | 1 |  |  |  | 0 |  |  |  | 0 |  |  |  | 0 |  |  |  | 0 |  |  |  | 0 | [9 empty] | 45 |  | 1 | 1 | 1 | 1 | 1 | 1 | 45 | 1 | 1 | 1 | (1,1,1,1,1,1) | 1 | 1 | 1 | 1 | 1 | 1
32135 |  |  | - | 0 | 1,1-difluoroethane, HFC-152a, at plant | US | - | - | 0 | kg | 0 |  |  |  | 0 |  |  |  | 1 |  |  |  | 0 |  |  |  | 0 |  |  |  | 0 |  |  |  | 0 | [9 empty] | 45 |  | 1 | 1 | 1 | 1 | 1 | 1 | 45 | 1 | 1 | 1 | (1,1,1,1,1,1) | 1 | 1 | 1 | 1 | 1 | 1
33082 |  |  | - | 0 | vinyl fluoride, at plant | US | - | - | 0 | kg | 0 |  |  |  | 0 |  |  |  | 0 |  |  |  | 1 |  |  |  | 0 |  |  |  | 0 |  |  |  | 0 | [9 empty] | 45 |  | 1 | 1 | 1 | 1 | 1 | 1 | 45 | 1 | 1 | 1 | (1,1,1,1,1,1) | 1 | 1 | 1 | 1 | 1 | 1
33081 |  |  | - | 0 | polyvinylfluoride, at plant | US | - | - | 0 | kg | 0 |  |  |  | 0 |  |  |  | 0 |  |  |  | 0 |  |  |  | 1 |  |  |  | 0 |  |  |  | 0 | [9 empty] | 45 |  | 1 | 1 | 1 | 1 | 1 | 1 | 45 | 1 | 1 | 1 | (1,1,1,1,1,1) | 1 | 1 | 1 | 1 | 1 | 1
32134 |  |  | - | 0 | polyvinylfluoride, dispersion, at plant | US | - | - | 0 | kg | 0 |  |  |  | 0 |  |  |  | 0 |  |  |  | 0 |  |  |  | 0 |  |  |  | 1 |  |  |  | 0 | [9 empty] | 45 |  | 1 | 1 | 1 | 1 | 1 | 1 | 45 | 1 | 1 | 1 | (1,1,1,1,1,1) | 1 | 1 | 1 | 1 | 1 | 1
32127 |  |  | - | 0 | polyvinylfluoride film, at plant | US | - | - | 0 | kg | 0 |  |  |  | 0 |  |  |  | 0 |  |  |  | 0 |  |  |  | 0 |  |  |  | 0 |  |  |  | 1 | [9 empty] | 45 |  | 1 | 1 | 1 | 1 | 1 | 1 | 45 | 1 | 1 | 1 | (1,1,1,1,1,1) | 1 | 1 | 1 | 1 | 1 | 1
1290 | resource, in ground |  | 4 | - | Fluorspar | - | resource | in ground | - | kg | 1.05 | 1 | 1.328581 | (3,3,4,3,1,5); Estimation, 5% loss | 0 | 1 | 1.328581 | (3,3,4,3,1,5); Estimation, 5% loss | 0 | 1 | 0 | 0 | 0 | 1 | 0 | 0 | 0 | 1 | 0 | 0 | 0 | 1 | 0 | 0 | 0 |  |  |  | 1 | 1.328581 | (3,3,4,3,1,5); Estimation, 5% loss |  |  |  | 1.568145 | Estimation, 5% loss | 3 | 3 | 4 | 3 | 1 | 5 | 12 | 1.05 | 1.322986 | 1.328581 | (3,3,4,3,1,5) | 1.1 | 1.05 | 1.2 | 1.02 | 1 | 1.2
401-101-007 | technosphere |  | 5 | - | electricity, medium voltage, production ENTSO, at grid | ENTSO | - | - | 0 | kWh | 0.06224214 | 1 | 1.599436 | (3,3,5,5,1,5); Boustead 1979 | 2.55919 | 1 | 1.599436 | (3,3,5,5,1,5); Boustead 1979 | 0 | 1 | 0 | 0 | 0 | 1 | 0 | 0 | 0 | 1 | 0 | 0 | 0 | 1 | 0 | 0 | 0 |  |  |  | 1 | 1.599436 | (3,3,5,5,1,5); Boustead 1979 |  |  |  | 1.568145 | Boustead 1979 | 3 | 3 | 5 | 5 | 1 | 5 | 2 | 1.05 | 1.595377 | 1.599436 | (3,3,5,5,1,5) | 1.1 | 1.05 | 1.5 | 1.1 | 1 | 1.2
32023 |  |  | 5 | - | electricity, medium voltage, at grid | US | - | - | 0 | kWh | 0 | 1 | 1.088816 | (2,3,1,2,1,na); Krieger 2006 | 0 |  |  |  | 1.088889 | 1 | 1.568145 | (5,3,1,1,1,5); Rough estimation based on cumulative data, Krieger et al. 2006 | 0.5902778 | 1 | 1.568145 | (5,3,1,1,1,5); Rough estimation based on cumulative data, Krieger et al. 2006 | 4.763645 | 1 | 1.568145 | (5,3,1,1,1,5); Rough estimation based on cumulative data, Krieger et al. 2006 | 0.8720632 | 1 | 1.568145 | (5,3,1,1,1,5); Rough estimation based on cumulative data, Krieger et al. 2006 | 2.805249 | 1 | 1.568145 | (5,3,1,1,1,5); Rough estimation based on cumulative data, Krieger et al. 2006 | 1 | 1.088816 | (2,3,1,2,1,na); Krieger 2006 |  |  | Rough estimation based on cumulative data, Krieger et al. 2006 | 1.568145 | Krieger 2006 | 2 | 3 | 1 | 2 | 1 | na | 2 | 1.05 | 1.072201 | 1.088816 | (2,3,1,2,1,na) | 1.05 | 1.05 | 1 | 1.01 | 1 | 1
1702 |  |  | 5 | - | heavy fuel oil, burned in industrial furnace 1MW, non-modulating | RER | - | - | 0 | MJ | 0.581306 | 1 | 1.599436 | (3,3,5,5,1,5); Boustead 1979 | 0 | 1 | 1.599436 | (3,3,5,5,1,5); Boustead 1979 | 0 | 1 | 0 | 0 | 0 | 1 | 0 | 0 | 0 | 1 | 0 | 0 | 0 | 1 | 0 | 0 | 0 |  |  |  | 1 | 1.599436 | (3,3,5,5,1,5); Boustead 1979 |  |  |  | 1.568145 | Boustead 1979 | 3 | 3 | 5 | 5 | 1 | 5 | 1 | 1.05 | 1.595377 | 1.599436 | (3,3,5,5,1,5) | 1.1 | 1.05 | 1.5 | 1.1 | 1 | 1.2
2560 |  |  | 5 | - | natural gas, burned in industrial furnace >100kW | RER | - | - | 0 | MJ | 0.06222791 | 1 | 1.599436 | (3,3,5,5,1,5); Boustead 1979 | 1.1235 | 1 | 1.599436 | (3,3,5,5,1,5); Boustead 1979 | 0.98 | 1 | 1.568145 | (5,3,1,1,1,5); Rough estimation based on cumulative data, Krieger et al. 2006 | 6.375 | 1 | 1.568145 | (5,3,1,1,1,5); Rough estimation based on cumulative data, Krieger et al. 2006 | 51.44737 | 1 | 1.568145 | (5,3,1,1,1,5); Rough estimation based on cumulative data, Krieger et al. 2006 | 9.418283 | 1 | 1.568145 | (5,3,1,1,1,5); Rough estimation based on cumulative data, Krieger et al. 2006 | 30.29669 | 1 | 1.568145 | (5,3,1,1,1,5); Rough estimation based on cumulative data, Krieger et al. 2006 | 1 | 1.599436 | (3,3,5,5,1,5); Boustead 1979 |  |  | Rough estimation based on cumulative data, Krieger et al. 2006 | 1.568145 | Boustead 1979 | 3 | 3 | 5 | 5 | 1 | 5 | 1 | 1.05 | 1.595377 | 1.599436 | (3,3,5,5,1,5) | 1.1 | 1.05 | 1.5 | 1.1 | 1 | 1.2
3213 |  |  | 5 | - | chemical plant, organics | RER | - | - | 1 | unit | 4e-10 | 1 | 3.899351 | (5,na,1,1,5,na); Rough estimation | 4e-10 | 1 | 3.899351 | (5,na,1,1,5,na); Rough estimation | 4e-10 | 1 | 3.274479 | (5,3,1,1,1,5); Rough estimation based on cumulative data, Krieger et al. 2006 | 4e-10 | 1 | 3.274479 | (5,3,1,1,1,5); Rough estimation based on cumulative data, Krieger et al. 2006 | 4e-10 | 1 | 3.274479 | (5,3,1,1,1,5); Rough estimation based on cumulative data, Krieger et al. 2006 | 4e-10 | 1 | 3.274479 | (5,3,1,1,1,5); Rough estimation based on cumulative data, Krieger et al. 2006 | 4e-10 | 1 | 3.274479 | (5,3,1,1,1,5); Rough estimation based on cumulative data, Krieger et al. 2006 | 1 | 3.899351 | (5,na,1,1,5,na); Rough estimation |  |  | Rough estimation based on cumulative data, Krieger et al. 2006 | 3.274479 | Rough estimation | 5 | na | 1 | 1 | 5 | na | 9 | 3 | 2.232291 | 3.899351 | (5,na,1,1,5,na) | 1.5 | 1 | 1 | 1 | 2 | 1
4808 |  |  | 5 | - | fluorspar, 97%, at plant | GLO | - | - | 0 | kg | 0 | 1 | 1.088816 | (2,3,1,2,1,na); Krieger 2006 | 2.053 | 1 | 1.088816 | (2,3,1,2,1,na); Krieger 2006 | 0 | 1 | 0 | 0 | 0 | 1 | 0 | 0 | 0 | 1 | 0 | 0 | 0 | 1 | 0 | 0 | 0 |  |  |  | 1 | 1.088816 | (2,3,1,2,1,na); Krieger 2006 | 2.053 |  |  | 1.568145 | Krieger 2006 | 2 | 3 | 1 | 2 | 1 | na | 3 | 1.05 | 1.072201 | 1.088816 | (2,3,1,2,1,na) | 1.05 | 1.05 | 1 | 1.01 | 1 | 1
825 |  |  | 5 | - | hydrogen fluoride, at plant | GLO | - | - | 0 | kg | 0 | 1 | 1.088816 | (2,3,1,2,1,na); Krieger 2006 | 0 |  |  |  | 0.6369934 | 1 | 1.568145 | (5,3,1,1,1,5); Rough estimation based on cumulative data, Krieger et al. 2006 | -0.4576659 | 1 | 1.568145 | (5,3,1,1,1,5); Rough estimation based on cumulative data, Krieger et al. 2006 | 0 | 1 | 1.568145 | (5,3,1,1,1,5); Rough estimation based on cumulative data, Krieger et al. 2006 | 0 | 1 | 1.568145 | (5,3,1,1,1,5); Rough estimation based on cumulative data, Krieger et al. 2006 | 0 | 1 | 1.568145 | (5,3,1,1,1,5); Rough estimation based on cumulative data, Krieger et al. 2006 | 1 | 1.088816 | (2,3,1,2,1,na); Krieger 2006 |  |  | Rough estimation based on cumulative data, Krieger et al. 2006 | 1.568145 | Krieger 2006 | 2 | 3 | 1 | 2 | 1 | na | 3 | 1.05 | 1.072201 | 1.088816 | (2,3,1,2,1,na) | 1.05 | 1.05 | 1 | 1.01 | 1 | 1
32135 |  |  | 5 | - | 1,1-difluoroethane, HFC-152a, at plant | US | - | - | 0 | kg | 0 | 1 | 1.088816 | (2,3,1,2,1,na); Krieger 2006 | 0 |  |  |  | 0 | 1 | 1.568145 | (5,3,1,1,1,5); Rough estimation based on cumulative data, Krieger et al. 2006 | 1.512586 | 1 | 1.568145 | (5,3,1,1,1,5); Rough estimation based on cumulative data, Krieger et al. 2006 | 0 | 1 | 1.568145 | (5,3,1,1,1,5); Rough estimation based on cumulative data, Krieger et al. 2006 | 0 | 1 | 1.568145 | (5,3,1,1,1,5); Rough estimation based on cumulative data, Krieger et al. 2006 | 0 | 1 | 1.568145 | (5,3,1,1,1,5); Rough estimation based on cumulative data, Krieger et al. 2006 | 1 | 1.088816 | (2,3,1,2,1,na); Krieger 2006 |  |  | Rough estimation based on cumulative data, Krieger et al. 2006 | 1.568145 | Krieger 2006 | 2 | 3 | 1 | 2 | 1 | na | 3 | 1.05 | 1.072201 | 1.088816 | (2,3,1,2,1,na) | 1.05 | 1.05 | 1 | 1.01 | 1 | 1
33082 |  |  | 5 | - | vinyl fluoride, at plant | US | - | - | 0 | kg | 0 | 1 | 1.088816 | (2,3,1,2,1,na); Krieger 2006 | 0 |  |  |  | 0 | 1 | 1.568145 | (5,3,1,1,1,5); Rough estimation based on cumulative data, Krieger et al. 2006 | 0 | 1 | 1.568145 | (5,3,1,1,1,5); Rough estimation based on cumulative data, Krieger et al. 2006 | 1.052632 | 1 | 1.568145 | (5,3,1,1,1,5); Rough estimation based on cumulative data, Krieger et al. 2006 | 0 | 1 | 1.568145 | (5,3,1,1,1,5); Rough estimation based on cumulative data, Krieger et al. 2006 | 0 | 1 | 1.568145 | (5,3,1,1,1,5); Rough estimation based on cumulative data, Krieger et al. 2006 | 1 | 1.088816 | (2,3,1,2,1,na); Krieger 2006 |  |  | Rough estimation based on cumulative data, Krieger et al. 2006 | 1.568145 | Krieger 2006 | 2 | 3 | 1 | 2 | 1 | na | 3 | 1.05 | 1.072201 | 1.088816 | (2,3,1,2,1,na) | 1.05 | 1.05 | 1 | 1.01 | 1 | 1
33081 |  |  | 5 | - | polyvinylfluoride, at plant | US | - | - | 0 | kg | 0 | 1 | 1.088816 | (2,3,1,2,1,na); Krieger 2006 | 0 |  |  |  | 0 | 1 | 1.568145 | (5,3,1,1,1,5); Rough estimation based on cumulative data, Krieger et al. 2006 | 0 | 1 | 1.568145 | (5,3,1,1,1,5); Rough estimation based on cumulative data, Krieger et al. 2006 | 0 | 1 | 1.568145 | (5,3,1,1,1,5); Rough estimation based on cumulative data, Krieger et al. 2006 | 1.052632 | 1 | 1.568145 | (5,3,1,1,1,5); Rough estimation based on cumulative data, Krieger et al. 2006 | 0 | 1 | 1.568145 | (5,3,1,1,1,5); Rough estimation based on cumulative data, Krieger et al. 2006 | 1 | 1.088816 | (2,3,1,2,1,na); Krieger 2006 |  |  | Rough estimation based on cumulative data, Krieger et al. 2006 | 1.568145 | Krieger 2006 | 2 | 3 | 1 | 2 | 1 | na | 3 | 1.05 | 1.072201 | 1.088816 | (2,3,1,2,1,na) | 1.05 | 1.05 | 1 | 1.01 | 1 | 1
32134 |  |  | 5 | - | polyvinylfluoride, dispersion, at plant | US | - | - | 0 | kg | 0 | 1 | 1.088816 | (2,3,1,2,1,na); Krieger 2006 | 0 |  |  |  | 0 | 1 | 1.568145 | (5,3,1,1,1,5); Rough estimation based on cumulative data, Krieger et al. 2006 | 0 | 1 | 1.568145 | (5,3,1,1,1,5); Rough estimation based on cumulative data, Krieger et al. 2006 | 0 | 1 | 1.568145 | (5,3,1,1,1,5); Rough estimation based on cumulative data, Krieger et al. 2006 | 0 | 1 | 1.568145 | (5,3,1,1,1,5); Rough estimation based on cumulative data, Krieger et al. 2006 | 0.804199 | 1 | 1.568145 | (5,3,1,1,1,5); Rough estimation based on cumulative data, Krieger et al. 2006 | 1 | 1.088816 | (2,3,1,2,1,na); Krieger 2006 |  |  | Rough estimation based on cumulative data, Krieger et al. 2006 | 1.568145 | Krieger 2006 | 2 | 3 | 1 | 2 | 1 | na | 3 | 1.05 | 1.072201 | 1.088816 | (2,3,1,2,1,na) | 1.05 | 1.05 | 1 | 1.01 | 1 | 1
63 |  |  | 5 | - | acetylene, at regional storehouse | CH | - | - | 0 | kg | 0 | 1 | 1.088816 | (2,3,1,2,1,na); Krieger 2006 | 0 |  |  |  | 0.4273336 | 1 | 1.568145 | (5,3,1,1,1,5); Acetylen yield is 92.4% | 0 | 1 | 1.568145 | (5,3,1,1,1,5); Acetylen yield is 92.4% | 0 | 1 | 1.568145 | (5,3,1,1,1,5); Acetylen yield is 92.4% | 0 | 1 | 1.568145 | (5,3,1,1,1,5); Acetylen yield is 92.4% | 0 | 1 | 1.568145 | (5,3,1,1,1,5); Acetylen yield is 92.4% | 1 | 1.088816 | (2,3,1,2,1,na); Krieger 2006 |  |  | Acetylen yield is 92.4% | 1.568145 | Krieger 2006 | 2 | 3 | 1 | 2 | 1 | na | 3 | 1.05 | 1.072201 | 1.088816 | (2,3,1,2,1,na) | 1.05 | 1.05 | 1 | 1.01 | 1 | 1
2757 |  |  | 5 | - | acetic acid, 98% in H2O, at plant | RER | - | - | 0 | kg | 0 | 1 | 1.088816 | (2,3,1,2,1,na); Krieger 2006 | 0 |  |  |  | 0 | 1 | 1.568145 | (5,3,1,1,1,5); Rough estimation based on cumulative data, Krieger et al. 2006 | 0 | 1 | 1.568145 | (5,3,1,1,1,5); Rough estimation based on cumulative data, Krieger et al. 2006 | 0 | 1 | 1.568145 | (5,3,1,1,1,5); Rough estimation based on cumulative data, Krieger et al. 2006 | 0.4705079 | 1 | 1.568145 | (5,3,1,1,1,5); Rough estimation based on cumulative data, Krieger et al. 2006 | 0 | 1 | 1.568145 | (5,3,1,1,1,5); Rough estimation based on cumulative data, Krieger et al. 2006 | 1 | 1.088816 | (2,3,1,2,1,na); Krieger 2006 |  |  | Rough estimation based on cumulative data, Krieger et al. 2006 | 1.568145 | Krieger 2006 | 2 | 3 | 1 | 2 | 1 | na | 3 | 1.05 | 1.072201 | 1.088816 | (2,3,1,2,1,na) | 1.05 | 1.05 | 1 | 1.01 | 1 | 1
33031 |  |  | 5 | - | dimethylamine, at plant | RER | - | - | 0 | kg | 0 | 1 | 1.088816 | (2,3,1,2,1,na); Krieger 2006 | 0 |  |  |  | 0 | 1 | 1.568145 | (5,3,1,1,1,5); Emitted, but amount not known | 0 | 1 | 1.568145 | (5,3,1,1,1,5); Emitted, but amount not known | 0 | 1 | 1.568145 | (5,3,1,1,1,5); Emitted, but amount not known | 0 | 1 | 1.568145 | (5,3,1,1,1,5); Emitted, but amount not known | 0 | 1 | 1.568145 | (5,3,1,1,1,5); Emitted, but amount not known | 1 | 1.088816 | (2,3,1,2,1,na); Krieger 2006 |  |  | Emitted, but amount not known | 1.568145 | Krieger 2006 | 2 | 3 | 1 | 2 | 1 | na | 3 | 1.05 | 1.072201 | 1.088816 | (2,3,1,2,1,na) | 1.05 | 1.05 | 1 | 1.01 | 1 | 1
2789 |  |  | 5 | - | titanium dioxide, production mix, at plant | RER | - | - | 0 | kg | 0 | 1 | 1.088816 | (2,3,1,2,1,na); Krieger 2006 | 0 |  |  |  | - | 1 | 1.568145 | (5,3,1,1,1,5); Rough estimation based on cumulative data, Krieger et al. 2006 | 0 | 1 | 1.568145 | (5,3,1,1,1,5); Rough estimation based on cumulative data, Krieger et al. 2006 | 0 | 1 | 1.568145 | (5,3,1,1,1,5); Rough estimation based on cumulative data, Krieger et al. 2006 | 0 | 1 | 1.568145 | (5,3,1,1,1,5); Rough estimation based on cumulative data, Krieger et al. 2006 | 0.2484326 | 1 | 1.568145 | (5,3,1,1,1,5); Rough estimation based on cumulative data, Krieger et al. 2006 | 1 | 1.088816 | (2,3,1,2,1,na); Krieger 2006 |  |  | Rough estimation based on cumulative data, Krieger et al. 2006 | 1.568145 | Krieger 2006 | 2 | 3 | 1 | 2 | 1 | na | 3 | 1.05 | 1.072201 | 1.088816 | (2,3,1,2,1,na) | 1.05 | 1.05 | 1 | 1.01 | 1 | 1
3115 |  |  | 5 | - | lime, hydrated, packed, at plant | CH | - | - | 0 | kg | 0 | 1 | 1.088816 | (2,3,1,2,1,na); Krieger 2006 | 0 |  |  |  | 0.02138681 | 1 | 1.568145 | (5,3,1,1,1,5); Rough estimation based on cumulative data, Krieger et al. 2006 | 0 | 1 | 1.568145 | (5,3,1,1,1,5); Rough estimation based on cumulative data, Krieger et al. 2006 | 0 | 1 | 1.568145 | (5,3,1,1,1,5); Rough estimation based on cumulative data, Krieger et al. 2006 | 0 | 1 | 1.568145 | (5,3,1,1,1,5); Rough estimation based on cumulative data, Krieger et al. 2006 | 0 | 1 | 1.568145 | (5,3,1,1,1,5); Rough estimation based on cumulative data, Krieger et al. 2006 | 1 | 1.088816 | (2,3,1,2,1,na); Krieger 2006 |  |  | Rough estimation based on cumulative data, Krieger et al. 2006 | 1.568145 | Krieger 2006 | 2 | 3 | 1 | 2 | 1 | na | 3 | 1.05 | 1.072201 | 1.088816 | (2,3,1,2,1,na) | 1.05 | 1.05 | 1 | 1.01 | 1 | 1
1182 |  |  | 5 | - | zinc, primary, at regional storage | RER | - | - | 0 | kg | 0 | 1 | 1.088816 | (2,3,1,2,1,na); Krieger 2006 | 0 |  |  |  | 0.001967586 | 1 | 1.568145 | (5,3,1,1,1,5); Rough estimation based on cumulative data, Krieger et al. 2006 | 0 | 1 | 1.568145 | (5,3,1,1,1,5); Rough estimation based on cumulative data, Krieger et al. 2006 | 0 | 1 | 1.568145 | (5,3,1,1,1,5); Rough estimation based on cumulative data, Krieger et al. 2006 | 0 | 1 | 1.568145 | (5,3,1,1,1,5); Rough estimation based on cumulative data, Krieger et al. 2006 | 0 | 1 | 1.568145 | (5,3,1,1,1,5); Rough estimation based on cumulative data, Krieger et al. 2006 | 1 | 1.088816 | (2,3,1,2,1,na); Krieger 2006 |  |  | Rough estimation based on cumulative data, Krieger et al. 2006 | 1.568145 | Krieger 2006 | 2 | 3 | 1 | 2 | 1 | na | 3 | 1.05 | 1.072201 | 1.088816 | (2,3,1,2,1,na) | 1.05 | 1.05 | 1 | 1.01 | 1 | 1
1289 |  |  | 5 | - | sulphuric acid, liquid, at plant | RER | - | - | 0 | kg | 0 | 1 | 1.088816 | (2,3,1,2,1,na); Krieger 2006 | 5.5 | 1 | 1.088816 | (2,3,1,2,1,na); Krieger 2006 | 0 | 1 | 1.568145 | (5,3,1,1,1,5); | 0 | 1 | 1.568145 | (5,3,1,1,1,5); | 0 | 1 | 1.568145 | (5,3,1,1,1,5); | 0 | 1 | 1.568145 | (5,3,1,1,1,5); | 0 | 1 | 1.568145 | (5,3,1,1,1,5); | 1 | 1.088816 | (2,3,1,2,1,na); Krieger 2006 | 5.5 |  |  | 1.568145 | Krieger 2006 | 2 | 3 | 1 | 2 | 1 | na | 3 | 1.05 | 1.072201 | 1.088816 | (2,3,1,2,1,na) | 1.05 | 1.05 | 1 | 1.01 | 1 | 1
544-172 |  |  | 5 | - | transport, freight, lorry, fleet average | RER | - | - | 0 | tkm | 0 | 1 | 2.094994 | (4,5,na,na,na,na); CaF2: 100 km, standard distance | 0.7553 | 1 | 2.094994 | (4,5,na,na,na,na); CaF2: 100 km, standard distance | 0.1087681 | 1 | 2.281676 | (5,3,1,1,1,5); Rough estimation based on cumulative data, Krieger et al. 2006 | 0.105492 | 1 | 2.281676 | (5,3,1,1,1,5); Rough estimation based on cumulative data, Krieger et al. 2006 | 0.1052632 | 1 | 2.281676 | (5,3,1,1,1,5); Rough estimation based on cumulative data, Krieger et al. 2006 | 0.1523139 | 1 | 2.281676 | (5,3,1,1,1,5); Rough estimation based on cumulative data, Krieger et al. 2006 | 0.1052632 | 1 | 2.281676 | (5,3,1,1,1,5); Rough estimation based on cumulative data, Krieger et al. 2006 | 1 | 2.094994 | (4,5,na,na,na,na); CaF2: 100 km, standard distance |  |  | Rough estimation based on cumulative data, Krieger et al. 2006 | 2.281676 | CaF2: 100 km, standard distance | 4 | 5 | na | na | na | na | 5 | 2 | 1.294134 | 2.094994 | (4,5,na,na,na,na) | 1.2 | 1.2 | 1 | 1 | 1 | 1
1841 |  |  | 5 | - | transport, freight, rail | RER | - | - | 0 | tkm | 0 | 1 | 2.094994 | (4,5,na,na,na,na); standard distance 600km | 3.3 | 1 | 2.094994 | (4,5,na,na,na,na); standard distance 600km | 0.2704128 | 1 | 2.281676 | (5,3,1,1,1,5); Rough estimation based on cumulative data, Krieger et al. 2006 | 0.9075515 | 1 | 2.281676 | (5,3,1,1,1,5); Rough estimation based on cumulative data, Krieger et al. 2006 | 0 | 1 | 2.281676 | (5,3,1,1,1,5); Rough estimation based on cumulative data, Krieger et al. 2006 | 0.2823047 | 1 | 2.281676 | (5,3,1,1,1,5); Rough estimation based on cumulative data, Krieger et al. 2006 | 0.1490596 | 1 | 2.281676 | (5,3,1,1,1,5); Rough estimation based on cumulative data, Krieger et al. 2006 | 1 | 2.094994 | (4,5,na,na,na,na); standard distance 600km |  |  | Rough estimation based on cumulative data, Krieger et al. 2006 | 2.281676 | standard distance 600km | 4 | 5 | na | na | na | na | 5 | 2 | 1.294134 | 2.094994 | (4,5,na,na,na,na) | 1.2 | 1.2 | 1 | 1 | 1 | 1
1824 |  |  | 5 | - | transport, transoceanic freight ship | OCE | - | - | 0 | tkm | 0 | 1 | 2.094994 | (4,5,na,na,na,na); standard distance 600km | 0 |  |  |  | 6.369934 | 1 | 2.281676 | (5,3,1,1,1,5); Rough estimation based on cumulative data, Krieger et al. 2006 | 0 | 1 | 2.281676 | (5,3,1,1,1,5); Rough estimation based on cumulative data, Krieger et al. 2006 | 0 | 1 | 2.281676 | (5,3,1,1,1,5); Rough estimation based on cumulative data, Krieger et al. 2006 | 0 | 1 | 2.281676 | (5,3,1,1,1,5); Rough estimation based on cumulative data, Krieger et al. 2006 | 0 | 1 | 2.281676 | (5,3,1,1,1,5); Rough estimation based on cumulative data, Krieger et al. 2006 | 1 | 2.094994 | (4,5,na,na,na,na); standard distance 600km |  |  | Rough estimation based on cumulative data, Krieger et al. 2006 | 2.281676 | standard distance 600km | 4 | 5 | na | na | na | na | 5 | 2 | 1.294134 | 2.094994 | (4,5,na,na,na,na) | 1.2 | 1.2 | 1 | 1 | 1 | 1
491 | emission air, unspecified |  | - | 4 | Heat, waste | - | air | unspecified | - | MJ | 0.2240717 | 1 | 1.599436 | (3,3,5,5,1,5); Calculation | 9.213082 | 1 | 1.599436 | (3,3,5,5,1,5); Calculation | 3.92 | 1 | 1.568145 | (5,3,1,1,1,5); Rough estimation based on cumulative data, Krieger et al. 2006 | 2.125 | 1 | 1.568145 | (5,3,1,1,1,5); Rough estimation based on cumulative data, Krieger et al. 2006 | 17.14912 | 1 | 1.568145 | (5,3,1,1,1,5); Rough estimation based on cumulative data, Krieger et al. 2006 | 3.139428 | 1 | 1.568145 | (5,3,1,1,1,5); Rough estimation based on cumulative data, Krieger et al. 2006 | 10.0989 | 1 | 1.568145 | (5,3,1,1,1,5); Rough estimation based on cumulative data, Krieger et al. 2006 | 1 | 1.599436 | (3,3,5,5,1,5); Calculation |  |  | Rough estimation based on cumulative data, Krieger et al. 2006 | 1.568145 | Calculation | 3 | 3 | 5 | 5 | 1 | 5 | 13 | 1.05 | 1.595377 | 1.599436 | (3,3,5,5,1,5) | 1.1 | 1.05 | 1.5 | 1.1 | 1 | 1.2
551 |  |  | - | 4 | Hydrogen fluoride | - | air | unspecified | - | kg | 6.944444e-05 | 1 | 2.340602 | (3,3,4,3,5,5); Estimation | 0 | 1 | 2.340602 | (3,3,4,3,5,5); Estimation | 0 | 1 | 0 | 0 | 0 | 1 | 0 | 0 | 0 | 1 | 0 | 0 | 0 | 1 | 0 | 0 | 0 |  |  |  | 1 | 2.340602 | (3,3,4,3,5,5); Estimation |  | 0.11 |  | 1.82883 | Estimation | 3 | 3 | 4 | 3 | 5 | 5 | 31 | 1.5 | 2.111765 | 2.340602 | (3,3,4,3,5,5) | 1.1 | 1.05 | 1.2 | 1.02 | 2 | 1.2
860 |  |  | - | 4 | Particulates, < 2.5 um | - | air | unspecified | - | kg | 3.75e-05 | 1 | 3.976621 | (3,3,5,5,5,5); Literature | 0 | 1 | 3.976621 | (3,3,5,5,5,5); Literature | 0 | 1 | 0 | 0 | 0 | 1 | 0 | 0 | 0 | 1 | 0 | 0 | 0 | 1 | 0 | 0 | 0 |  |  |  | 1 | 3.976621 | (3,3,5,5,5,5); Literature |  |  |  | 3.274479 | Literature | 3 | 3 | 5 | 5 | 5 | 5 | 20 | 3 | 2.306773 | 3.976621 | (3,3,5,5,5,5) | 1.1 | 1.05 | 1.5 | 1.1 | 2 | 1.2
3220 |  |  | - | 4 | Particulates, > 2.5 um, and < 10um | - | air | unspecified | - | kg | 0.0001425 | 1 | 2.961994 | (3,3,5,5,5,5); Literature | 0 | 1 | 2.961994 | (3,3,5,5,5,5); Literature | 0 | 1 | 0 | 0 | 0 | 1 | 0 | 0 | 0 | 1 | 0 | 0 | 0 | 1 | 0 | 0 | 0 |  |  |  | 1 | 2.961994 | (3,3,5,5,5,5); Literature |  |  |  | 2.281676 | Literature | 3 | 3 | 5 | 5 | 5 | 5 | 19 | 2 | 2.306773 | 2.961994 | (3,3,5,5,5,5) | 1.1 | 1.05 | 1.5 | 1.1 | 2 | 1.2
866 |  |  | - | 4 | Particulates, > 10 um | - | air | unspecified | - | kg | 0.000195 | 1 | 2.531984 | (3,3,5,5,5,5); Literature | 0 | 1 | 2.531984 | (3,3,5,5,5,5); Literature | 0 | 1 | 0 | 0 | 0 | 1 | 0 | 0 | 0 | 1 | 0 | 0 | 0 | 1 | 0 | 0 | 0 |  |  |  | 1 | 2.531984 | (3,3,5,5,5,5); Literature |  |  |  | 1.82883 | Literature | 3 | 3 | 5 | 5 | 5 | 5 | 18 | 1.5 | 2.306773 | 2.531984 | (3,3,5,5,5,5) | 1.1 | 1.05 | 1.5 | 1.1 | 2 | 1.2
1085 |  |  | - | 4 | Sulfur dioxide | - | air | unspecified | - | kg | 0 | 1 | 1.328581 | (3,3,4,3,1,5); HF production | 0.0003 | 1 | 1.328581 | (3,3,4,3,1,5); HF production | 0 | 1 | 0 | 0 | 0 | 1 | 0 | 0 | 0 | 1 | 0 | 0 | 0 | 1 | 0 | 0 | 0 |  |  |  | 1 | 1.328581 | (3,3,4,3,1,5); HF production |  |  |  | 1.568145 | HF production | 3 | 3 | 4 | 3 | 1 | 5 | 15 | 1.05 | 1.322986 | 1.328581 | (3,3,4,3,1,5) | 1.1 | 1.05 | 1.2 | 1.02 | 1 | 1.2
826 |  |  | - | 4 | Nitrogen oxides | - | air | high population density | - | kg | 0 | 1 | 1.636709 | (3,3,4,3,1,5); HF production | 0 | 1 | 1.636709 | (3,3,4,3,1,5); HF production | 0 | 1 | 1.82883 | (5,3,1,1,1,5); Rough estimation based on cumulative data, Krieger et al. 2006 | 0 | 1 | 1.82883 | (5,3,1,1,1,5); Rough estimation based on cumulative data, Krieger et al. 2006 | 0 | 1 | 1.82883 | (5,3,1,1,1,5); Rough estimation based on cumulative data, Krieger et al. 2006 | 0.01882032 | 1 | 1.82883 | (5,3,1,1,1,5); Rough estimation based on cumulative data, Krieger et al. 2006 | 0 | 1 | 1.82883 | (5,3,1,1,1,5); Rough estimation based on cumulative data, Krieger et al. 2006 | 1 | 1.636709 | (3,3,4,3,1,5); HF production |  |  | Rough estimation based on cumulative data, Krieger et al. 2006 | 1.82883 | HF production | 3 | 3 | 4 | 3 | 1 | 5 | 16 | 1.5 | 1.322986 | 1.636709 | (3,3,4,3,1,5) | 1.1 | 1.05 | 1.2 | 1.02 | 1 | 1.2
196 |  |  | - | 4 | Carbon dioxide, fossil | - | air | high population density | - | kg | 0 | 1 | 1.328581 | (3,3,4,3,1,5); HF production | 0 | 1 | 1.328581 | (3,3,4,3,1,5); HF production | 0 | 1 | 1.568145 | (5,3,1,1,1,5); Rough estimation based on cumulative data, Krieger et al. 2006 | 0 | 1 | 1.568145 | (5,3,1,1,1,5); Rough estimation based on cumulative data, Krieger et al. 2006 | 0 | 1 | 1.568145 | (5,3,1,1,1,5); Rough estimation based on cumulative data, Krieger et al. 2006 | 0.07057618 | 1 | 1.568145 | (5,3,1,1,1,5); Rough estimation based on cumulative data, Krieger et al. 2006 | 0 | 1 | 1.568145 | (5,3,1,1,1,5); Rough estimation based on cumulative data, Krieger et al. 2006 | 1 | 1.328581 | (3,3,4,3,1,5); HF production |  |  | Rough estimation based on cumulative data, Krieger et al. 2006 | 1.568145 | HF production | 3 | 3 | 4 | 3 | 1 | 5 | 14 | 1.05 | 1.322986 | 1.328581 | (3,3,4,3,1,5) | 1.1 | 1.05 | 1.2 | 1.02 | 1 | 1.2
382 |  |  | - | 4 | Ethane, 1,1-difluoro-, HFC-152a | - | air | high population density | - | kg | 0 | 1 | 1.636709 | (3,3,4,3,1,5); HF production | 0 | 1 | 1.636709 | (3,3,4,3,1,5); HF production | 0.01358264 | 1 | 1.82883 | (5,3,1,1,1,5); Rough estimation based on cumulative data, Krieger et al. 2006 | 0.02054491 | 1 | 1.82883 | (5,3,1,1,1,5); Rough estimation based on cumulative data, Krieger et al. 2006 | 0 | 1 | 1.82883 | (5,3,1,1,1,5); Rough estimation based on cumulative data, Krieger et al. 2006 | 0 | 1 | 1.82883 | (5,3,1,1,1,5); Rough estimation based on cumulative data, Krieger et al. 2006 | 0 | 1 | 1.82883 | (5,3,1,1,1,5); Rough estimation based on cumulative data, Krieger et al. 2006 | 1 | 1.636709 | (3,3,4,3,1,5); HF production |  | 0.03661429 | Rough estimation based on cumulative data, Krieger et al. 2006 | 1.82883 | HF production | 3 | 3 | 4 | 3 | 1 | 5 | 18 | 1.5 | 1.322986 | 1.636709 | (3,3,4,3,1,5) | 1.1 | 1.05 | 1.2 | 1.02 | 1 | 1.2
[38 empty] | (5,3,1,1,1,5); | [6 empty] | #N/A |  | 5 | 3 | 1 | 1 | 1 | 5 |  | #N/A | 1.56399 | #N/A | (5,3,1,1,1,5) | 1.5 | 1.05 | 1 | 1 | 1 | 1.2
[5 empty] | Efficiency | [13 empty] | 95% | [24 empty] | Acetylene |  | Solvent | TiO2
[5 empty] | Total inputs |  |  |  |  | kg | 0 | 13 | 14.15461 | 0 | 7.553 |  |  |  | 1.087681 | 13 |  | 0 | 1.05492 | 13 |  | 0 | 1.052632 | 13 |  | 0 | 1.523139 | 13 |  | 0 | 1.052632
[5 empty] | Output for Tedlar film |  |  |  |  | kg | 0.9253787 |  |  |  | 0.4507446 |  |  |  | 1.347834 |  |  |  | 0.8910792 |  |  |  | 0.8465252 |  |  |  | 0.804199 |  |  |  | 1
[5 empty] | Used energy |  |  |  |  | MJ | 0.8676056 |  |  |  | 10.33658 |  |  |  | 4.9 |  |  |  | 8.5 |  |  |  | 68.59649 |  |  |  | 12.55771 |  |  |  | 40.39559
[5 empty] | Primary Energy, per kg |  |  |  |  | MJ | 0 |  |  |  | 53.35233 |  |  |  | 8.110076 | #DIV/0! | #DIV/0! | #DIV/0! | 14.72062 | #DIV/0! | #DIV/0! | #DIV/0! | 118.798 | #DIV/0! | #DIV/0! | #DIV/0! | 21.74792 | #DIV/0! | #DIV/0! | #DIV/0! | 69.95862
|  |  | #N/A |  | Primary Energy |  |  |  |  | MJ | 0 | 0 | 0 | 0 | 24.04828 |  |  |  | 10.93103 | 0 | 0 | 0 | 13.11724 | 0 | 0 | 0 | 100.5655 | 0 | 0 | 0 | 17.48966 | 0 | 0 | 0 | 69.95862 | 0 | 0 | 0 | 0 | 0 | 0 | 317 |  | 39.35172 |  | 19.67586 | 21.86207
[5 empty] | Primary Energy |  |  |  |  | cm | 0 |  |  |  | 11 |  |  |  | 5 |  |  |  | 6 |  |  |  | 46 |  |  |  | 8 |  |  |  | 32 | [6 empty] | 145 | 317 | 18 |  | 9 | 10
[5 empty] | Global warming, per kg |  |  |  |  | kg | 0 | #DIV/0! | #DIV/0! | #DIV/0! | 3.197458 |  |  |  | 2.495031 | #DIV/0! | #DIV/0! | #DIV/0! | 3.95366 | #DIV/0! | #DIV/0! | #DIV/0! | 6.810132 | #DIV/0! | #DIV/0! | #DIV/0! | 1.393887 | #DIV/0! | #DIV/0! | #DIV/0! | 3.042612
|  |  | #N/A |  | Global warming |  |  |  |  | kg | 0 | 0 | 0 | 0 | 1.441237 |  |  |  | 3.362887 | 0 | 0 | 0 | 3.523024 | 0 | 0 | 0 | 5.764948 | 0 | 0 | 0 | 1.120962 | 0 | 0 | 0 | 3.042612 | 0 | 0 | 0 | 0 | 0 | 0 | 23.3 |  | 2.642268 |  | 0.9608247 | 1.441237
[5 empty] | Global warming |  |  |  |  | cm | 0 |  |  |  | 9 |  |  |  | 21 |  |  |  | 22 |  |  |  | 36 |  |  |  | 7 |  |  |  | 19 | [6 empty] | 145.5 | 23.3 | 16.5 |  | 6 | 9
[5 empty] | reaction enthalpy |  |  |  |  | MJ |  |  |  |  | 1.1235

## X-PVB foil
[5 empty] | IndexNumber | [5 empty] | 174-001 |  |  |  |  | Process:
|  | ID | 3503 | 3504 | 3702 | 3703 | 3506 | 3507 | 3508 | 3706 | 3707 | 3708 | 3709 | 3792 | Remarks | Rel | Comp | Temp | Geo | Tech | Samp | Code | basic SDG^2 | Pedigree | Total | uncertainty code pedigree | Rel | Comp | Temp | Geo | Tech | Samp
Index |  | 401 | InputGroup | OutputGroup | Name | Location | Category | SubCategory | InfrastructureProcess | Unit | polyvinylbutyral foil, at plant | UncertaintyType | StandardDeviation95% | GeneralComment | [9 empty] | SDG^2 | SDG^2
|  | 662 |  |  | Location | [5 empty] | RER |  |  |  |  | nA: not applicable: CV=1
|  | 493 |  |  | InfrastructureProcess | [5 empty] | 0
|  | 403 |  |  | Unit | [5 empty] | kg
174-001 | product |  | - | 0 | polyvinylbutyral foil, at plant | RER | - | - | 0 | kg | 1
174-003 | technosphere |  | 5 | - | polyvinylbutyral, powder, at plant | RER | - | - | 0 | kg | 0.7172131 | 1 | 1.077954 | (1,3,2,1,1,1); 70% PVB | 70% PVB | 1 | 3 | 2 | 1 | 1 | 1 | 3 | 1.05 | 1.058704 | 1.077954 | (1,3,2,1,1,1) | 1 | 1.05 | 1.03 | 1 | 1 | 1
5902 |  |  | 5 | - | triethylene glycol, at plant | RER | - | - | 0 | kg | 0.307377 | 1 | 1.217951 | (1,3,2,1,3,1); 30% plasticizer | 30% plasticizer | 1 | 3 | 2 | 1 | 3 | 1 | 3 | 1.05 | 1.210505 | 1.217951 | (1,3,2,1,3,1) | 1 | 1.05 | 1.03 | 1 | 1.2 | 1
1213 |  |  | 5 | - | extrusion, plastic film | RER | - | - | 0 | kg | 1 | 1 | 1.11944 | (1,4,2,3,1,1); |  | 1 | 4 | 2 | 3 | 1 | 1 | 3 | 1.05 | 1.107089 | 1.11944 | (1,4,2,3,1,1) | 1 | 1.1 | 1.03 | 1.02 | 1 | 1
544-172 |  |  | 5 | - | transport, freight, lorry, fleet average | RER | - | - | 0 | tkm | 0.102459 | 1 | 2.094994 | (4,5,na,na,na,na); standard distances | standard distances | 4 | 5 | na | na | na | na | 5 | 2 | 1.294134 | 2.094994 | (4,5,na,na,na,na) | 1.2 | 1.2 | 1 | 1 | 1 | 1
1841 |  |  | 5 | - | transport, freight, rail | RER | - | - | 0 | tkm | 0.6147541 | 1 | 2.094994 | (4,5,na,na,na,na); standard distances | standard distances | 4 | 5 | na | na | na | na | 5 | 2 | 1.294134 | 2.094994 | (4,5,na,na,na,na) | 1.2 | 1.2 | 1 | 1 | 1 | 1
[14 empty] | Resultate Bewertung | Resultate doppelter VAM Input | PVC-VCM | 15% plasitcier | with emulsion polymerisation from plastics europe
[5 empty] | CO2 footprint Saflex |  |  |  |  | 5.9 | kg/CO2
[5 empty] | Raw materials | 79.6% |  |  |  | 4.6964 | kg/CO2 |  |  | 3.961 | 5.981 | 4.501 | 4.751 | 5.031 |  |  |  | kg/CO2
[5 empty] | Saflex production process | 16.1% |  |  |  | 0.9499 | kg/CO2 |  |  | 0.709 |  | 0.709 | 0.709 | 0.709 |  |  |  | kg/CO2
[5 empty] | Distribution | 4.3% |  |  |  | 0.2537 | kg/CO2 |  |  | 0 |  | 0 | [5 empty] | kg/CO2
[5 empty] | Total ohne Distribution |  |  |  |  | 5.6463 | kg/CO2 |  |  | 4.67 |  | 5.21 | 5.46 | 5.74 |  |  |  | kg/CO2
Raw materials
[5 empty] | Butvar | 70.4% |  |  |  | 4.1536 | kg/CO2 |  |  | 3.38 | 5.13 | 3.64 | 4.32 |  |  |  |  | kg/CO2
[5 empty] | Plasticier | 8.2% |  |  |  | 0.4838 | kg/CO2 |  |  | 0.821 | 0.821 | 0.821 | 0.401 |  |  |  |  | kg/CO2
[5 empty] | Rework | 1% |  |  |  | 0.059 | kg/CO2 |  |  | 0.0467 | 0 | 0.0521 | 0.0546 |  |  |  |  | kg/CO2
[10 empty] | 4.6964 |  |  |  | 4.2477 | 5.951 | 4.5131 | 4.7756 |  |  |  |  | kg/CO2

## X-PVB
[5 empty] | IndexNumber | [5 empty] | 174-003 |  |  |  |  | Process:
|  | ID | 3503 | 3504 | 3702 | 3703 | 3506 | 3507 | 3508 | 3706 | 3707 | 3708 | 3709 | 3792 | Remarks | Rel | Comp | Temp | Geo | Tech | Samp | Code | basic SDG^2 | Pedigree | Total | uncertainty code pedigree | Rel | Comp | Temp | Geo | Tech | Samp
Index |  | 401 | InputGroup | OutputGroup | Name | Location | Category | SubCategory | InfrastructureProcess | Unit | polyvinylbutyral, powder, at plant | UncertaintyType | StandardDeviation95% | GeneralComment | [9 empty] | SDG^2 | SDG^2
|  | 662 |  |  | Location | [5 empty] | RER |  |  |  |  | nA: not applicable: CV=1
|  | 493 |  |  | InfrastructureProcess | [5 empty] | 0
|  | 403 |  |  | Unit | [5 empty] | kg
174-003 | product |  | - | 0 | polyvinylbutyral, powder, at plant | RER | - | - | 0 | kg | 1
174-005 | technosphere |  | 5 | - | polyvinylalcohol, at plant | RER | - | - | 0 | kg | 0.72 | 1 | 1.236596 | (1,4,1,3,1,5); industry data | industry data | 1 | 4 | 1 | 3 | 1 | 5 | 3 | 1.05 | 1.229591 | 1.236596 | (1,4,1,3,1,5) | 1 | 1.1 | 1 | 1.02 | 1 | 1.2
33000 |  |  | 5 | - | 1-butanol, propylene hydroformylation, at plant | RER | - | - | 0 | kg | 0.5 | 1 | 1.236596 | (1,4,1,3,1,5); industry data | industry data | 1 | 4 | 1 | 3 | 1 | 5 | 3 | 1.05 | 1.229591 | 1.236596 | (1,4,1,3,1,5) | 1 | 1.1 | 1 | 1.02 | 1 | 1.2
917 |  |  | 5 | - | water, decarbonised, at plant | RER | - | - | 0 | kg | 9 | 1 | 1.236596 | (1,4,1,3,1,5); industry data | industry data | 1 | 4 | 1 | 3 | 1 | 5 | 3 | 1.05 | 1.229591 | 1.236596 | (1,4,1,3,1,5) | 1 | 1.1 | 1 | 1.02 | 1 | 1.2
1216 |  |  | 5 | - | hydrochloric acid, 30% in H2O, at plant | RER | - | - | 0 | kg | 0.2 | 1 | 1.159162 | (3,4,2,3,1,1); industry data | industry data | 3 | 4 | 2 | 3 | 1 | 1 | 3 | 1.05 | 1.14959 | 1.159162 | (3,4,2,3,1,1) | 1.1 | 1.1 | 1.03 | 1.02 | 1 | 1
2560 |  |  | 5 | - | natural gas, burned in industrial furnace >100kW | RER | - | - | 0 | MJ | 2 | 1 | 1.300069 | (4,5,na,na,na,na); estimation with data from large chemical plant | estimation with data from large chemical plant | 4 | 5 | na | na | na | na | 1 | 1.05 | 1.294134 | 1.300069 | (4,5,na,na,na,na) | 1.2 | 1.2 | 1 | 1 | 1 | 1
401-101-007 | technosphere |  | 5 | - | electricity, medium voltage, production ENTSO, at grid | ENTSO | - | - | 0 | kWh | 0.33 | 1 | 1.300069 | (4,5,na,na,na,na); estimation with data from large chemical plant | estimation with data from large chemical plant | 4 | 5 | na | na | na | na | 2 | 1.05 | 1.294134 | 1.300069 | (4,5,na,na,na,na) | 1.2 | 1.2 | 1 | 1 | 1 | 1
544-172 |  |  | 5 | - | transport, freight, lorry, fleet average | RER | - | - | 0 | tkm | 0.1886667 | 1 | 2.094994 | (4,5,na,na,na,na); standard distances | standard distances | 4 | 5 | na | na | na | na | 5 | 2 | 1.294134 | 2.094994 | (4,5,na,na,na,na) | 1.2 | 1.2 | 1 | 1 | 1 | 1
1841 |  |  | 5 | - | transport, freight, rail | RER | - | - | 0 | tkm | 1.132 | 1 | 2.094994 | (4,5,na,na,na,na); standard distances | standard distances | 4 | 5 | na | na | na | na | 5 | 2 | 1.294134 | 2.094994 | (4,5,na,na,na,na) | 1.2 | 1.2 | 1 | 1 | 1 | 1
1390 |  |  | 5 | - | treatment, sewage, unpolluted, to wastewater treatment, class 3 | CH | - | - | 0 | m3 | 0.009 | 1 | 1.300069 | (4,5,na,na,na,na); treatment of decarbonised water | treatment of decarbonised water | 4 | 5 | na | na | na | na | 6 | 1.05 | 1.294134 | 1.300069 | (4,5,na,na,na,na) | 1.2 | 1.2 | 1 | 1 | 1 | 1
3213 |  |  | 5 | - | chemical plant, organics | RER | - | - | 1 | unit | 4e-10 | 1 | 3.090906 | (4,5,na,na,na,na); estimation with data from large chemical plant | estimation with data from large chemical plant | 4 | 5 | na | na | na | na | 9 | 3 | 1.294134 | 3.090906 | (4,5,na,na,na,na) | 1.2 | 1.2 | 1 | 1 | 1 | 1
490 | emission air, high population density |  | - | 4 | Heat, waste | - | air | high population density | - | MJ | 1.188 | 1 | 1.300069 | (4,5,na,na,na,na); due to electricity consumption | due to electricity consumption | 4 | 5 | na | na | na | na | 13 | 1.05 | 1.294134 | 1.300069 | (4,5,na,na,na,na) | 1.2 | 1.2 | 1 | 1 | 1 | 1
196 |  |  | - | 4 | Carbon dioxide, fossil | - | air | high population density | - | kg | 0.003028756 | 1 | 1.300069 | (4,5,na,na,na,na); from waste water treatment | from waste water treatment | 4 | 5 | na | na | na | na | 14 | 1.05 | 1.294134 | 1.300069 | (4,5,na,na,na,na) | 1.2 | 1.2 | 1 | 1 | 1 | 1
1450 | resource, in water |  | 4 | - | Water, cooling, unspecified natural origin | - | resource | in water | - | m3 | 0.024 | 1 | 1.300069 | (4,5,na,na,na,na); estimation with data from large chemical plant | estimation with data from large chemical plant | 4 | 5 | na | na | na | na | 12 | 1.05 | 1.294134 | 1.300069 | (4,5,na,na,na,na) | 1.2 | 1.2 | 1 | 1 | 1 | 1
2128 | water, river |  | 4 | - | DOC, Dissolved Organic Carbon | - | water | river | - | kg | 0.002801466 | 1 | 1.616889 | (4,5,na,na,na,na); estimated from mass balance and WWTP efficiency of 90% | estimated from mass balance and WWTP efficiency of 90% | 4 | 5 | na | na | na | na | 32 | 1.5 | 1.294134 | 1.616889 | (4,5,na,na,na,na) | 1.2 | 1.2 | 1 | 1 | 1 | 1
2083 |  |  | 4 | - | COD, Chemical Oxygen Demand | - | water | river | - | kg | 0.008183134 | 1 | 1.616889 | (4,5,na,na,na,na); estimated from mass balance and WWTP efficiency of 90% | estimated from mass balance and WWTP efficiency of 90% | 4 | 5 | na | na | na | na | 32 | 1.5 | 1.294134 | 1.616889 | (4,5,na,na,na,na) | 1.2 | 1.2 | 1 | 1 | 1 | 1
1876 |  |  | 4 | - | BOD5, Biological Oxygen Demand | - | water | river | - | kg | 0.008183134 | 1 | 1.616889 | (4,5,na,na,na,na); estimated from mass balance and WWTP efficiency of 90% | estimated from mass balance and WWTP efficiency of 90% | 4 | 5 | na | na | na | na | 32 | 1.5 | 1.294134 | 1.616889 | (4,5,na,na,na,na) | 1.2 | 1.2 | 1 | 1 | 1 | 1
3064 |  |  | 4 | - | TOC, Total Organic Carbon | - | water | river | - | kg | 0.002801466 | 1 | 1.616889 | (4,5,na,na,na,na); estimated from mass balance and WWTP efficiency of 90% | estimated from mass balance and WWTP efficiency of 90% | 4 | 5 | na | na | na | na | 32 | 1.5 | 1.294134 | 1.616889 | (4,5,na,na,na,na) | 1.2 | 1.2 | 1 | 1 | 1 | 1
2281 |  |  | 4 | - | Hydrocarbons, unspecified | - | water | river | - | kg | 0.04392 | 1 | 1.616889 | (4,5,na,na,na,na); estimated from mass balance and WWTP efficiency of 90% | estimated from mass balance and WWTP efficiency of 90% | 4 | 5 | na | na | na | na | 32 | 1.5 | 1.294134 | 1.616889 | (4,5,na,na,na,na) | 1.2 | 1.2 | 1 | 1 | 1 | 1
1993 |  |  | 4 | - | Chloride | - | water | river | - | kg | 0.007778833 | 1 | 3.090906 | (4,5,na,na,na,na); estimation, due to use of HCl | estimation, due to use of HCl | 4 | 5 | na | na | na | na | 34 | 3 | 1.294134 | 3.090906 | (4,5,na,na,na,na) | 1.2 | 1.2 | 1 | 1 | 1 | 1
[5 empty] | yield | 96%
Output
[5 empty] | Masse Cl | 35.452 |  |  |  | g/mol
[5 empty] | Masse H | 1.00797 |  |  |  | g/mol
[5 empty] | Anteil Cl and HCl | 97.24%

## X-PVA
[5 empty] | IndexNumber | [5 empty] | 174-005 |  |  |  |  | Process:
|  | ID | 3503 | 3504 | 3702 | 3703 | 3506 | 3507 | 3508 | 3706 | 3707 | 3708 | 3709 | 3792 | Remarks | Rel | Comp | Temp | Geo | Tech | Samp | Code | basic SDG^2 | Pedigree | Total | uncertainty code pedigree | Rel | Comp | Temp | Geo | Tech | Samp
Index |  | 401 | InputGroup | OutputGroup | Name | Location | Category | SubCategory | InfrastructureProcess | Unit | polyvinylalcohol, at plant | UncertaintyType | StandardDeviation95% | GeneralComment | [9 empty] | SDG^2 | SDG^2
|  | 662 |  |  | Location | [5 empty] | RER |  |  |  |  | nA: not applicable: CV=1
|  | 493 |  |  | InfrastructureProcess | [5 empty] | 0
|  | 403 |  |  | Unit | [5 empty] | kg
174-005 | product |  | - | 0 | polyvinylalcohol, at plant | RER | - | - | 0 | kg | 1
1295 | technosphere |  | 5 | - | vinyl acetate, at plant | RER | - | - | 0 | kg | 1.97298 | 1 | 1.571031 | (2,2,2,3,4,5); industry data, estimation for PVAc | industry data, estimation for PVAc | 2 | 2 | 2 | 3 | 4 | 5 | 3 | 1.05 | 1.566885 | 1.571031 | (2,2,2,3,4,5) | 1.05 | 1.02 | 1.03 | 1.02 | 1.5 | 1.2
327-01 |  |  | 5 | - | emulsion polymerisation, polyvinylchlorid | RER | - | - | 0 | kg | 1.94 | 1 | 1.571031 | (2,2,2,3,4,5); production of PVAc out of vinyl acetate | production of PVAc out of vinyl acetate | 2 | 2 | 2 | 3 | 4 | 5 | 3 | 1.05 | 1.566885 | 1.571031 | (2,2,2,3,4,5) | 1.05 | 1.02 | 1.03 | 1.02 | 1.5 | 1.2
3402 |  |  | 5 | - | methanol, at regional storage | CH | - | - | 0 | kg | 0.005 | 1 | 1.236596 | (1,4,1,3,1,5); industry data | industry data | 1 | 4 | 1 | 3 | 1 | 5 | 3 | 1.05 | 1.229591 | 1.236596 | (1,4,1,3,1,5) | 1 | 1.1 | 1 | 1.02 | 1 | 1.2
1280 |  |  | 5 | - | sodium hydroxide, 50% in H2O, production mix, at plant | RER | - | - | 0 | kg | 0.01 | 1 | 1.236596 | (1,4,1,3,1,5); industry data | industry data | 1 | 4 | 1 | 3 | 1 | 5 | 3 | 1.05 | 1.229591 | 1.236596 | (1,4,1,3,1,5) | 1 | 1.1 | 1 | 1.02 | 1 | 1.2
33052 |  |  | 5 | - | methyl acetate, at plant | RER | - | - | 0 | kg | 0.01 | 1 | 1.236596 | (1,4,1,3,1,5); industry data | industry data | 1 | 4 | 1 | 3 | 1 | 5 | 3 | 1.05 | 1.229591 | 1.236596 | (1,4,1,3,1,5) | 1 | 1.1 | 1 | 1.02 | 1 | 1.2
2560 |  |  | 5 | - | natural gas, burned in industrial furnace >100kW | RER | - | - | 0 | MJ | 2 | 1 | 1.300069 | (4,5,na,na,na,na); estimation with data from large chemical plant | estimation with data from large chemical plant | 4 | 5 | na | na | na | na | 1 | 1.05 | 1.294134 | 1.300069 | (4,5,na,na,na,na) | 1.2 | 1.2 | 1 | 1 | 1 | 1
401-101-007 | technosphere |  | 5 | - | electricity, medium voltage, production ENTSO, at grid | ENTSO | - | - | 0 | kWh | 0.33 | 1 | 1.300069 | (4,5,na,na,na,na); estimation with data from large chemical plant | estimation with data from large chemical plant | 4 | 5 | na | na | na | na | 2 | 1.05 | 1.294134 | 1.300069 | (4,5,na,na,na,na) | 1.2 | 1.2 | 1 | 1 | 1 | 1
544-172 |  |  | 5 | - | transport, freight, lorry, fleet average | RER | - | - | 0 | tkm | 0.392798 | 1 | 2.094994 | (4,5,na,na,na,na); standard distances | standard distances | 4 | 5 | na | na | na | na | 5 | 2 | 1.294134 | 2.094994 | (4,5,na,na,na,na) | 1.2 | 1.2 | 1 | 1 | 1 | 1
1841 |  |  | 5 | - | transport, freight, rail | RER | - | - | 0 | tkm | 1.198788 | 1 | 2.094994 | (4,5,na,na,na,na); standard distances | standard distances | 4 | 5 | na | na | na | na | 5 | 2 | 1.294134 | 2.094994 | (4,5,na,na,na,na) | 1.2 | 1.2 | 1 | 1 | 1 | 1
3213 |  |  | 5 | - | chemical plant, organics | RER | - | - | 1 | unit | 4e-10 | 1 | 3.090906 | (4,5,na,na,na,na); estimation with data from large chemical plant | estimation with data from large chemical plant | 4 | 5 | na | na | na | na | 9 | 3 | 1.294134 | 3.090906 | (4,5,na,na,na,na) | 1.2 | 1.2 | 1 | 1 | 1 | 1
1450 |  |  | 4 | - | Water, cooling, unspecified natural origin | - | resource | in water | - | m3 | 0.024 | 1 | 1.300069 | (4,5,na,na,na,na); estimation with data from large chemical plant | estimation with data from large chemical plant | 4 | 5 | na | na | na | na | 12 | 1.05 | 1.294134 | 1.300069 | (4,5,na,na,na,na) | 1.2 | 1.2 | 1 | 1 | 1 | 1
490 | emission air, high population density |  | - | 4 | Heat, waste | - | air | high population density | - | MJ | 1.188 | 1 | 1.300069 | (4,5,na,na,na,na); due to electricity consumption | due to electricity consumption | 4 | 5 | na | na | na | na | 13 | 1.05 | 1.294134 | 1.300069 | (4,5,na,na,na,na) | 1.2 | 1.2 | 1 | 1 | 1 | 1
196 |  |  | - | 4 | Carbon dioxide, fossil | - | air | high population density | - | kg | 0.001533355 | 1 | 1.300069 | (4,5,na,na,na,na); from waste water treatment | from waste water treatment | 4 | 5 | na | na | na | na | 14 | 1.05 | 1.294134 | 1.300069 | (4,5,na,na,na,na) | 1.2 | 1.2 | 1 | 1 | 1 | 1
2128 | water, river |  | 4 | - | DOC, Dissolved Organic Carbon | - | water | river | - | kg | 0.00472406 | 1 | 1.616889 | (4,5,na,na,na,na); estimated from mass balance and WWTP efficiency of 90% | estimated from mass balance and WWTP efficiency of 90% | 4 | 5 | na | na | na | na | 32 | 1.5 | 1.294134 | 1.616889 | (4,5,na,na,na,na) | 1.2 | 1.2 | 1 | 1 | 1 | 1
2083 |  |  | 4 | - | COD, Chemical Oxygen Demand | - | water | river | - | kg | 0.006253339 | 1 | 1.616889 | (4,5,na,na,na,na); estimated from mass balance and WWTP efficiency of 90% | estimated from mass balance and WWTP efficiency of 90% | 4 | 5 | na | na | na | na | 32 | 1.5 | 1.294134 | 1.616889 | (4,5,na,na,na,na) | 1.2 | 1.2 | 1 | 1 | 1 | 1
1876 |  |  | 4 | - | BOD5, Biological Oxygen Demand | - | water | river | - | kg | 0.006253339 | 1 | 1.616889 | (4,5,na,na,na,na); estimated from mass balance and WWTP efficiency of 90% | estimated from mass balance and WWTP efficiency of 90% | 4 | 5 | na | na | na | na | 32 | 1.5 | 1.294134 | 1.616889 | (4,5,na,na,na,na) | 1.2 | 1.2 | 1 | 1 | 1 | 1
3064 |  |  | 4 | - | TOC, Total Organic Carbon | - | water | river | - | kg | 0.00472406 | 1 | 1.616889 | (4,5,na,na,na,na); estimated from mass balance and WWTP efficiency of 90% | estimated from mass balance and WWTP efficiency of 90% | 4 | 5 | na | na | na | na | 32 | 1.5 | 1.294134 | 1.616889 | (4,5,na,na,na,na) | 1.2 | 1.2 | 1 | 1 | 1 | 1
2281 |  |  | 4 | - | Hydrocarbons, unspecified | - | water | river | - | kg | 0.00198298 | 1 | 1.616889 | (4,5,na,na,na,na); estimated from mass balance and WWTP efficiency of 90% | estimated from mass balance and WWTP efficiency of 90% | 4 | 5 | na | na | na | na | 32 | 1.5 | 1.294134 | 1.616889 | (4,5,na,na,na,na) | 1.2 | 1.2 | 1 | 1 | 1 | 1
2497 |  |  | 4 | - | Methanol | - | water | river | - | kg | 5e-06 | 1 | 3.090906 | (4,5,na,na,na,na); estimated from mass balance and WWTP efficiency of 90% | estimated from mass balance and WWTP efficiency of 90% | 4 | 5 | na | na | na | na | 34 | 3 | 1.294134 | 3.090906 | (4,5,na,na,na,na) | 1.2 | 1.2 | 1 | 1 | 1 | 1
[5 empty] | yield | 99%
2497

## X-emulsion polymerisation
[5 empty] | IndexNumber | [5 empty] | 327-01
|  | ID | 3503 | 3504 | 3702 | 3703 | 3506 | 3507 | 3508 | 3706 | 3707 | 3708 | 3709 | 3792 | Remarks | Rel | Comp | Temp | Geo | Tech | Samp | Code | basic SDG^2 | Pedigree | Total | uncertainty code pedigree | Rel | Comp | Temp | Geo | Tech | Samp
Index |  | 401 | InputGroup | OutputGroup | Name | Location | Category | SubCategory | InfrastructureProcess | Unit | emulsion polymerisation, polyvinylchlorid | UncertaintyType | StandardDeviation95% | GeneralComment | [9 empty] | SDG^2 | SDG^2
|  | 662 |  |  | Location | [5 empty] | RER |  |  |  |  | nA: not applicable: CV=1
|  | 493 |  |  | InfrastructureProcess | [5 empty] | 0
|  | 403 |  |  | Unit | [5 empty] | kg
327-01 | products |  | - | 0 | emulsion polymerisation, polyvinylchlorid | RER | - | - | 0 | kg | 1
782 | technosphere |  | 5 | - | chemicals organic, at plant | GLO | - | - | 0 | kg | 0.025 | 1 | 1.301039 | (1,2,1,1,3,5); plastics europe (2006) polymerisation of vinyl chloride monomers | plastics europe (2006) polymerisation of vinyl chloride monomers | 1 | 2 | 1 | 1 | 3 | 5 | 3 | 1.05 | 1.295117 | 1.301039 | (1,2,1,1,3,5) | 1 | 1.02 | 1 | 1 | 1.2 | 1.2
1777 |  |  | 5 | - | nitrogen, liquid, at plant | RER | - | - | 0 | kg | 0.00125 | 1 | 1.301039 | (1,2,1,1,3,5); plastics europe (2006) polymerisation of vinyl chloride monomers | plastics europe (2006) polymerisation of vinyl chloride monomers | 1 | 2 | 1 | 1 | 3 | 5 | 3 | 1.05 | 1.295117 | 1.301039 | (1,2,1,1,3,5) | 1 | 1.02 | 1 | 1 | 1.2 | 1.2
32481 |  |  | 5 | - | compressed air, average installation, >30kW, 8 bar gauge, at supply network | RER | - | - | 0 | m3 | 1.732 | 1 | 1.301039 | (1,2,1,1,3,5); plastics europe (2006) polymerisation of vinyl chloride monomers | plastics europe (2006) polymerisation of vinyl chloride monomers | 1 | 2 | 1 | 1 | 3 | 5 | 4 | 1.05 | 1.295117 | 1.301039 | (1,2,1,1,3,5) | 1 | 1.02 | 1 | 1 | 1.2 | 1.2
679 |  |  | 5 | - | tap water, at user | RER | - | - | 0 | kg | 2.475 | 1 | 1.301039 | (1,2,1,1,3,5); plastics europe (2006) polymerisation of vinyl chloride monomers | plastics europe (2006) polymerisation of vinyl chloride monomers | 1 | 2 | 1 | 1 | 3 | 5 | 3 | 1.05 | 1.295117 | 1.301039 | (1,2,1,1,3,5) | 1 | 1.02 | 1 | 1 | 1.2 | 1.2
401-101-007 |  |  | 5 | - | electricity, medium voltage, production ENTSO, at grid | ENTSO | - | - | 0 | kWh | 0.3763889 | 1 | 1.301039 | (1,2,1,1,3,5); plastics europe (2006) polymerisation of vinyl chloride monomers | plastics europe (2006) polymerisation of vinyl chloride monomers | 1 | 2 | 1 | 1 | 3 | 5 | 2 | 1.05 | 1.295117 | 1.301039 | (1,2,1,1,3,5) | 1 | 1.02 | 1 | 1 | 1.2 | 1.2
2560 |  |  | 5 | - | natural gas, burned in industrial furnace >100kW | RER | - | - | 0 | MJ | 0.885 | 1 | 1.301039 | (1,2,1,1,3,5); plastics europe (2006) polymerisation of vinyl chloride monomers | plastics europe (2006) polymerisation of vinyl chloride monomers | 1 | 2 | 1 | 1 | 3 | 5 | 1 | 1.05 | 1.295117 | 1.301039 | (1,2,1,1,3,5) | 1 | 1.02 | 1 | 1 | 1.2 | 1.2
4299 |  |  | 5 | - | steam, for chemical processes, at plant | RER | - | - | 0 | kg | 1.395273 | 1 | 1.301039 | (1,2,1,1,3,5); plastics europe (2006) polymerisation of vinyl chloride monomers | plastics europe (2006) polymerisation of vinyl chloride monomers | 1 | 2 | 1 | 1 | 3 | 5 | 3 | 1.05 | 1.295117 | 1.301039 | (1,2,1,1,3,5) | 1 | 1.02 | 1 | 1 | 1.2 | 1.2
1390 | transport |  | 5 | - | treatment, sewage, unpolluted, to wastewater treatment, class 3 | CH | - | - | 0 | m3 | 0.002475 | 1 | 1.301039 | (1,2,1,1,3,5); treatment of process water | treatment of process water | 1 | 2 | 1 | 1 | 3 | 5 | 6 | 1.05 | 1.295117 | 1.301039 | (1,2,1,1,3,5) | 1 | 1.02 | 1 | 1 | 1.2 | 1.2
490 |  |  | 5 | - | dichloromethane, at plant | RER | - | - | 0 | kg | 1.355 | 1 | 1.301039 | (1,2,1,1,3,5); due to electricity consumption | due to electricity consumption | 1 | 2 | 1 | 1 | 3 | 5 | 3 | 1.05 | 1.295117 | 1.301039 | (1,2,1,1,3,5) | 1 | 1.02 | 1 | 1 | 1.2 | 1.2
1450 | resource, in water |  | 4 | - | Water, cooling, unspecified natural origin/m3 | - | resource | in water | - | m3 | 0.031392 | 1 | 1.301039 | (1,2,1,1,3,5); plastics europe (2006) polymerisation of vinyl chloride monomers | plastics europe (2006) polymerisation of vinyl chloride monomers | 1 | 2 | 1 | 1 | 3 | 5 | 12 | 1.05 | 1.295117 | 1.301039 | (1,2,1,1,3,5) | 1 | 1.02 | 1 | 1 | 1.2 | 1.2
[5 empty] | Nitrogen | 14 |  |  |  | g/mol
[5 empty] | Volume per mol | 22.4 |  |  |  | l/mol
[5 empty] | Air | 1000 |  |  |  | l/m3
[5 empty] | Volume nitrogen | 625 |  |  |  | g/m3
[6 empty] | 0.625 |  |  |  | kg/m3

## X-silane
[5 empty] | IndexNumber | [5 empty] | 174-008 | [5 empty] | Process:
|  | ID | 3503 | 3504 | 3702 | 3703 | 3506 | 3507 | 3508 | 3706 | 3707 | 3708 | 3709 | 3792
Index |  | 401 | InputGroup | OutputGroup | Name | Location | Category | SubCategory | InfrastructureProcess | Unit | silane, at plant | UncertaintyType | StandardDeviation95% | GeneralComment | Literature | Remarks | Rel | Comp | Temp | Geo | Tech | Samp | Code | basic SDG^2 | Pedigree | Total | uncertainty code pedigree | Rel | Comp | Temp | Geo | Tech | Samp
|  | 662 |  |  | Location | [5 empty] | RER |  |  |  | CH |  | nA: not applicable: CV=1 | [7 empty] | SDG^2 | SDG^2
|  | 493 |  |  | InfrastructureProcess | [5 empty] | 0 |  |  |  | 2009
|  | 403 |  |  | Unit | [5 empty] | kg |  |  |  | kg
174-008 | product |  | - | 0 | silane, at plant | RER | - | - | 0 | kg | 1
1620 | technosphere |  | 5 | - | MG-silicon, at plant | NO | - | - | 0 | kg | 1 | 1 | 1.216459 | (1,3,1,3,1,5,BU:1.05); reliable source |  | reliable source | 1 | 3 | 1 | 3 | 1 | 5 | 3 | 1.05 | 1.208975 | 1.216459 | (1,3,1,3,1,5,BU:1.05) | 1 | 1.05 | 1 | 1.02 | 1 | 1.2
3115 |  |  | 5 | - | lime, hydrated, packed, at plant | CH | - | - | 0 | kg | 0.5 | 1 | 1.216459 | (1,3,1,3,1,5,BU:1.05); reliable source |  | reliable source | 1 | 3 | 1 | 3 | 1 | 5 | 3 | 1.05 | 1.208975 | 1.216459 | (1,3,1,3,1,5,BU:1.05) | 1 | 1.05 | 1 | 1.02 | 1 | 1.2
4007 |  |  | 5 | - | natural gas, burned in boiler condensing modulating >100kW | RER | - | - | 0 | MJ | 179.35952 | 1 | 1.216459 | (1,3,1,3,1,5,BU:1.05); reliable source |  | reliable source | 1 | 3 | 1 | 3 | 1 | 5 | 1 | 1.05 | 1.208975 | 1.216459 | (1,3,1,3,1,5,BU:1.05) | 1 | 1.05 | 1 | 1.02 | 1 | 1.2
401-101-007 |  |  | 5 | - | electricity, medium voltage, production ENTSO, at grid | ENTSO | - | - | 0 | kWh | 25 | 1 | 1.216459 | (1,3,1,3,1,5,BU:1.05); reliable source |  | reliable source | 1 | 3 | 1 | 3 | 1 | 5 | 2 | 1.05 | 1.208975 | 1.216459 | (1,3,1,3,1,5,BU:1.05) | 1 | 1.05 | 1 | 1.02 | 1 | 1.2
53 |  |  | 5 | - | silicon tetrachloride, at plant | DE | - | - | 0 | kg | 0.08138262 | 1 | 1.216459 | (1,3,1,3,1,5,BU:1.05); reliable source |  | reliable source | 1 | 3 | 1 | 3 | 1 | 5 | 3 | 1.05 | 1.208975 | 1.216459 | (1,3,1,3,1,5,BU:1.05) | 1 | 1.05 | 1 | 1.02 | 1 | 1.2
1217 |  |  | 5 | - | hydrogen, liquid, at plant | RER | - | - | 0 | kg | 0.08424262 | 1 | 1.216459 | (1,3,1,3,1,5,BU:1.05); reliable source |  | reliable source | 1 | 3 | 1 | 3 | 1 | 5 | 3 | 1.05 | 1.208975 | 1.216459 | (1,3,1,3,1,5,BU:1.05) | 1 | 1.05 | 1 | 1.02 | 1 | 1.2
1777 |  |  | 5 | - | nitrogen, liquid, at plant | RER | - | - | 0 | kg | 6.207761 | 1 | 1.216459 | (1,3,1,3,1,5,BU:1.05); reliable source |  | reliable source | 1 | 3 | 1 | 3 | 1 | 5 | 3 | 1.05 | 1.208975 | 1.216459 | (1,3,1,3,1,5,BU:1.05) | 1 | 1.05 | 1 | 1.02 | 1 | 1.2
544-172 |  |  | 5 | - | transport, freight, lorry, fleet average | RER | - | - | 0 | tkm | 0.7873386 | 1 | 2.094994 | (4,5,na,na,na,na,BU:2); standard distances |  | standard distances | 4 | 5 | na | na | na | na | 5 | 2 | 1.294134 | 2.094994 | (4,5,na,na,na,na,BU:2) | 1.2 | 1.2 | 1 | 1 | 1 | 1
1841 |  |  | 5 | - | transport, freight, rail | RER | - | - | 0 | tkm | 4.724032 | 1 | 2.094994 | (4,5,na,na,na,na,BU:2); standard distances |  | standard distances | 4 | 5 | na | na | na | na | 5 | 2 | 1.294134 | 2.094994 | (4,5,na,na,na,na,BU:2) | 1.2 | 1.2 | 1 | 1 | 1 | 1
3820 |  |  | 5 | - | silicone plant | RER | - | - | 1 | unit | 1.0252e-11 | 1 | 3.090906 | (4,5,na,na,na,na,BU:3); estimated over Althaus (2007) for average Si product |  | estimated over Althaus (2007) for average Si product | 4 | 5 | na | na | na | na | 9 | 3 | 1.294134 | 3.090906 | (4,5,na,na,na,na,BU:3) | 1.2 | 1.2 | 1 | 1 | 1 | 1
1993 | emission water, river |  | - | 4 | Chloride | - | water | river | - | kg | 0.03850858 | 1 | 3.090906 | (4,5,na,na,na,na,BU:3); estimated over Althaus (2007), emissions for average Si product |  | estimated over Althaus (2007), emissions for average Si product | 4 | 5 | na | na | na | na | 34 | 3 | 1.294134 | 3.090906 | (4,5,na,na,na,na,BU:3) | 1.2 | 1.2 | 1 | 1 | 1 | 1
2092 |  |  | - | 4 | Copper | - | water | river | - | kg | 6.848193e-07 | 1 | 3.090906 | (4,5,na,na,na,na,BU:3); estimated over Althaus (2007), emissions for average Si product |  | estimated over Althaus (2007), emissions for average Si product | 4 | 5 | na | na | na | na | 34 | 3 | 1.294134 | 3.090906 | (4,5,na,na,na,na,BU:3) | 1.2 | 1.2 | 1 | 1 | 1 | 1
2578 |  |  | - | 4 | Nitrogen | - | water | river | - | kg | 0.0002851172 | 1 | 1.616889 | (4,5,na,na,na,na,BU:1.5); estimated over Althaus (2007), emissions for average Si product |  | estimated over Althaus (2007), emissions for average Si product | 4 | 5 | na | na | na | na | 33 | 1.5 | 1.294134 | 1.616889 | (4,5,na,na,na,na,BU:1.5) | 1.2 | 1.2 | 1 | 1 | 1 | 1
2632 |  |  | - | 4 | Phosphate | - | water | river | - | kg | 4.303657e-06 | 1 | 1.616889 | (4,5,na,na,na,na,BU:1.5); estimated over Althaus (2007), emissions for average Si product |  | estimated over Althaus (2007), emissions for average Si product | 4 | 5 | na | na | na | na | 33 | 1.5 | 1.294134 | 1.616889 | (4,5,na,na,na,na,BU:1.5) | 1.2 | 1.2 | 1 | 1 | 1 | 1
2848 |  |  | - | 4 | Sodium, ion | - | water | river | - | kg | 0.02695111 | 1 | 5.103675 | (4,5,na,na,na,na,BU:5); estimated over Althaus (2007), emissions for average Si product |  | estimated over Althaus (2007), emissions for average Si product | 4 | 5 | na | na | na | na | 35 | 5 | 1.294134 | 5.103675 | (4,5,na,na,na,na,BU:5) | 1.2 | 1.2 | 1 | 1 | 1 | 1
3190 |  |  | - | 4 | Zinc | - | water | river | - | kg | 1.829054e-06 | 1 | 5.103675 | (4,5,na,na,na,na,BU:5); estimated over Althaus (2007), emissions for average Si product |  | estimated over Althaus (2007), emissions for average Si product | 4 | 5 | na | na | na | na | 35 | 5 | 1.294134 | 5.103675 | (4,5,na,na,na,na,BU:5) | 1.2 | 1.2 | 1 | 1 | 1 | 1
2371 |  |  | - | 4 | Iron | - | water | river | - | kg | 5.917528e-06 | 1 | 5.103675 | (4,5,na,na,na,na,BU:5); estimated over Althaus (2007), emissions for average Si product |  | estimated over Althaus (2007), emissions for average Si product | 4 | 5 | na | na | na | na | 35 | 5 | 1.294134 | 5.103675 | (4,5,na,na,na,na,BU:5) | 1.2 | 1.2 | 1 | 1 | 1 | 1
1876 |  |  | - | 4 | BOD5, Biological Oxygen Demand | - | water | river | - | kg | 7.854173e-05 | 1 | 1.616889 | (4,5,na,na,na,na,BU:1.5); estimated over Althaus (2007), emissions for average Si product |  | estimated over Althaus (2007), emissions for average Si product | 4 | 5 | na | na | na | na | 32 | 1.5 | 1.294134 | 1.616889 | (4,5,na,na,na,na,BU:1.5) | 1.2 | 1.2 | 1 | 1 | 1 | 1
2083 |  |  | - | 4 | COD, Chemical Oxygen Demand | - | water | river | - | kg | 0.000882602 | 1 | 1.616889 | (4,5,na,na,na,na,BU:1.5); estimated over Althaus (2007), emissions for average Si product |  | estimated over Althaus (2007), emissions for average Si product | 4 | 5 | na | na | na | na | 32 | 1.5 | 1.294134 | 1.616889 | (4,5,na,na,na,na,BU:1.5) | 1.2 | 1.2 | 1 | 1 | 1 | 1
2128 |  |  | - | 4 | DOC, Dissolved Organic Carbon | - | water | river | - | kg | 0.0007149449 | 1 | 1.616889 | (4,5,na,na,na,na,BU:1.5); estimated over Althaus (2007), emissions for average Si product |  | estimated over Althaus (2007), emissions for average Si product | 4 | 5 | na | na | na | na | 32 | 1.5 | 1.294134 | 1.616889 | (4,5,na,na,na,na,BU:1.5) | 1.2 | 1.2 | 1 | 1 | 1 | 1
3064 |  |  | - | 4 | TOC, Total Organic Carbon | - | water | river | - | kg | 0.0007149449 | 1 | 1.616889 | (4,5,na,na,na,na,BU:1.5); estimated over Althaus (2007), emissions for average Si product |  | estimated over Althaus (2007), emissions for average Si product | 4 | 5 | na | na | na | na | 32 | 1.5 | 1.294134 | 1.616889 | (4,5,na,na,na,na,BU:1.5) | 1.2 | 1.2 | 1 | 1 | 1 | 1
1795 |  |  | - | 4 | AOX, Adsorbable Organic Halogen as Cl | - | water | river | - | kg | 1.075914e-05 | 1 | 1.616889 | (4,5,na,na,na,na,BU:1.5); estimated over Althaus (2007), emissions for average Si product |  | estimated over Althaus (2007), emissions for average Si product | 4 | 5 | na | na | na | na | 32 | 1.5 | 1.294134 | 1.616889 | (4,5,na,na,na,na,BU:1.5) | 1.2 | 1.2 | 1 | 1 | 1 | 1
1894 |  |  | - | 4 | Cadmium | - | water | river | - | kg | 9.468154e-07 | 1 | 3.090906 | (4,5,na,na,na,na,BU:3); estimated over Althaus (2007), emissions for average Si product |  | estimated over Althaus (2007), emissions for average Si product | 4 | 5 | na | na | na | na | 34 | 3 | 1.294134 | 3.090906 | (4,5,na,na,na,na,BU:3) | 1.2 | 1.2 | 1 | 1 | 1 | 1
2029 |  |  | - | 4 | Chromium | - | water | river | - | kg | 7.868427e-07 | 1 | 3.090906 | (4,5,na,na,na,na,BU:3); estimated over Althaus (2007), emissions for average Si product |  | estimated over Althaus (2007), emissions for average Si product | 4 | 5 | na | na | na | na | 34 | 3 | 1.294134 | 3.090906 | (4,5,na,na,na,na,BU:3) | 1.2 | 1.2 | 1 | 1 | 1 | 1
2191 |  |  | - | 4 | Fluoride | - | water | river | - | kg | 3.712112e-05 | 1 | 1.616889 | (4,5,na,na,na,na,BU:1.5); estimated over Althaus (2007), emissions for average Si product |  | estimated over Althaus (2007), emissions for average Si product | 4 | 5 | na | na | na | na | 33 | 1.5 | 1.294134 | 1.616889 | (4,5,na,na,na,na,BU:1.5) | 1.2 | 1.2 | 1 | 1 | 1 | 1
2407 |  |  | - | 4 | Lead | - | water | river | - | kg | 2.036862e-07 | 1 | 5.103675 | (4,5,na,na,na,na,BU:5); estimated over Althaus (2007), emissions for average Si product |  | estimated over Althaus (2007), emissions for average Si product | 4 | 5 | na | na | na | na | 35 | 5 | 1.294134 | 5.103675 | (4,5,na,na,na,na,BU:5) | 1.2 | 1.2 | 1 | 1 | 1 | 1
2461 |  |  | - | 4 | Mercury | - | water | river | - | kg | 1.860148e-09 | 1 | 5.103675 | (4,5,na,na,na,na,BU:5); estimated over Althaus (2007), emissions for average Si product |  | estimated over Althaus (2007), emissions for average Si product | 4 | 5 | na | na | na | na | 35 | 5 | 1.294134 | 5.103675 | (4,5,na,na,na,na,BU:5) | 1.2 | 1.2 | 1 | 1 | 1 | 1
2542 |  |  | - | 4 | Nickel | - | water | river | - | kg | 7.980035e-07 | 1 | 5.103675 | (4,5,na,na,na,na,BU:5); estimated over Althaus (2007), emissions for average Si product |  | estimated over Althaus (2007), emissions for average Si product | 4 | 5 | na | na | na | na | 35 | 5 | 1.294134 | 5.103675 | (4,5,na,na,na,na,BU:5) | 1.2 | 1.2 | 1 | 1 | 1 | 1
2641 |  |  | - | 4 | Phosphorus | - | water | river | - | kg | 4.65037e-07 | 1 | 1.616889 | (4,5,na,na,na,na,BU:1.5); estimated over Althaus (2007), emissions for average Si product |  | estimated over Althaus (2007), emissions for average Si product | 4 | 5 | na | na | na | na | 33 | 1.5 | 1.294134 | 1.616889 | (4,5,na,na,na,na,BU:1.5) | 1.2 | 1.2 | 1 | 1 | 1 | 1
2920 |  |  | - | 4 | Sulfate | - | water | river | - | kg | 0.0001860148 | 1 | 1.616889 | (4,5,na,na,na,na,BU:1.5); estimated over Althaus (2007), emissions for average Si product |  | estimated over Althaus (2007), emissions for average Si product | 4 | 5 | na | na | na | na | 33 | 1.5 | 1.294134 | 1.616889 | (4,5,na,na,na,na,BU:1.5) | 1.2 | 1.2 | 1 | 1 | 1 | 1
490 | emission air, high population density |  | - | 4 | Heat, waste | - | air | high population density | - | MJ | 90 | 1 | 1.300069 | (4,5,na,na,na,na,BU:1.05); estimated over Althaus (2007), emissions for average Si product |  | estimated over Althaus (2007), emissions for average Si product | 4 | 5 | na | na | na | na | 13 | 1.05 | 1.294134 | 1.300069 | (4,5,na,na,na,na,BU:1.05) | 1.2 | 1.2 | 1 | 1 | 1 | 1

## X-MG-Si
[5 empty] | IndexNumber | [5 empty] | 1620 |  |  |  | 407-101 |  |  |  | 174-301 |  |  |  | 174-302
|  | ID | 3503 | 3504 | 3702 | 3703 | 3506 | 3507 | 3508 | 3706 | 3707 | 3708 | 3709 | 3792 | 3707 | 3708 | 3709 | 3792 | 3707 | 3708 | 3709 | 3792 | 3707 | 3708 | 3709 | 3792
Index |  | 401 | InputGroup | OutputGroup | Name | Location | Category | SubCategory | InfrastructureProcess | Unit | MG-silicon, at plant | UncertaintyType | StandardDeviation95% | GeneralComment | MG-silicon, at plant | UncertaintyType | StandardDeviation95% | GeneralComment | MG-silicon, at plant | UncertaintyType | StandardDeviation95% | GeneralComment | MG-silicon, at plant | UncertaintyType | StandardDeviation95% | GeneralComment | MG-silicon | MG-silicon | MG-silicon | MG-silicon | MG-silicon | MG-silicon | MG-silicon | Remarks, Literature | Reliability | Completeness | Temporal Corr. | Geographical Corr. | Technological Corr. | Sample Size | Code | Basic SDG^2 | Pedigree | Total | Uncertainty Code Pedigree | Reliability | Completeness | Temporal Corr. | Geographical Corr. | Technological Corr. | Sample Size
|  | 662 |  |  | Location | [5 empty] | NO |  |  |  | CN |  |  |  | US |  |  |  | APAC |  |  |  | RER | GLO | NO | NO | RER | RER | RER |  | nA: not applicable: CV=1 | [7 empty] | SDG^2 | SDG^2
|  | 493 |  |  | InfrastructureProcess | [5 empty] | 0 |  |  |  | 0 |  |  |  | 0 |  |  |  | 0 |  |  |  | 0 | 0 | 0 | 0 | 0 | 0 | 0
|  | 403 |  |  | Unit | [5 empty] | kg |  |  |  | kg |  |  |  | kg |  |  |  | kg |  |  |  | kg | kg | kg | a | kg | kg | kg
1620 | product |  | - | 0 | MG-silicon, at plant | NO | - | - | 0 | kg | 1 |  |  |  | 0 |  |  |  | 0 |  |  |  | 0
407-101 |  |  | - | 0 | MG-silicon, at plant | CN | - | - | 0 | kg | 0 |  |  |  | 1 |  |  |  | 0 |  |  |  | 0
174-301 |  |  | - | 0 | MG-silicon, at plant | US | - | - | 0 | kg | 0 |  |  |  | 0 |  |  |  | 1 |  |  |  | 0
174-302 |  |  | - | 0 | MG-silicon, at plant | APAC | - | - | 0 | kg | 0 |  |  |  | 0 |  |  |  | 0 |  |  |  | 1
3879 | technosphere |  | 5 | - | electricity, medium voltage, at grid | NO | - | - | 0 | kWh | 11 | 1 | 1.223759 | (2,2,4,1,1,3); Literature, lower range to account for heat recovery | 0 | 1 | 1.223759 | (2,2,4,1,1,3); Literature, lower range to account for heat recovery | 0 | 1 | 1.223759 | (2,2,4,1,1,3); Literature, lower range to account for heat recovery | 0 | 1 | 1.223759 | (2,2,4,1,1,3); Literature, lower range to account for heat recovery | 10.8 to 12 | 12.5 to 14 |  |  | 15 | 13.89 | 13.88889 | Literature, lower range to account for heat recovery | 2 | 2 | 4 | 1 | 1 | 3 | 2 | 1.05 | 1.216459 | 1.223759 | (2,2,4,1,1,3) | 1.05 | 1.02 | 1.2 | 1 | 1 | 1.05
32004 |  |  | 5 | - | electricity, medium voltage, at grid | CN | - | - | 0 | kWh | 0 | 1 | 1.223759 | (2,2,4,1,1,3); Literature, lower range to account for heat recovery | 11 | 1 | 1.223759 | (2,2,4,1,1,3); Literature, lower range to account for heat recovery | 0 | 1 | 1.223759 | (2,2,4,1,1,3); Literature, lower range to account for heat recovery | 0 | 1 | 1.223759 | (2,2,4,1,1,3); Literature, lower range to account for heat recovery | [7 empty] | Literature, lower range to account for heat recovery | 2 | 2 | 4 | 1 | 1 | 3 | 2 | 1.05 | 1.216459 | 1.223759 | (2,2,4,1,1,3) | 1.05 | 1.02 | 1.2 | 1 | 1 | 1.05
401-050-004 |  |  | 5 | - | electricity, medium voltage, at grid | US | - | - | 0 | kWh | 0 | 1 | 1.223759 | (2,2,4,1,1,3); Literature, lower range to account for heat recovery | 0 | 1 | 1.223759 | (2,2,4,1,1,3); Literature, lower range to account for heat recovery | 11 | 1 | 1.223759 | (2,2,4,1,1,3); Literature, lower range to account for heat recovery | 0 | 1 | 1.223759 | (2,2,4,1,1,3); Literature, lower range to account for heat recovery | [7 empty] | Literature, lower range to account for heat recovery | 2 | 2 | 4 | 1 | 1 | 3 | 3 | 1.05 | 1.216459 | 1.223759 | (2,2,4,1,1,3) | 1.05 | 1.02 | 1.2 | 1 | 1 | 1.05
401-040-004 |  |  | 5 | - | electricity, medium voltage, at grid | KR | - | - | 0 | kWh | 0 | 1 | 1.223759 | (2,2,4,1,1,3); Literature, lower range to account for heat recovery | 0 | 1 | 1.223759 | (2,2,4,1,1,3); Literature, lower range to account for heat recovery | 0 | 1 | 1.223759 | (2,2,4,1,1,3); Literature, lower range to account for heat recovery | 11 | 1 | 1.223759 | (2,2,4,1,1,3); Literature, lower range to account for heat recovery | [7 empty] | Literature, lower range to account for heat recovery | 2 | 2 | 4 | 1 | 1 | 3 | 3 | 1.05 | 1.216459 | 1.223759 | (2,2,4,1,1,3) | 1.05 | 1.02 | 1.2 | 1 | 1 | 1.05
563-423 |  |  | 5 | - | wood chips, production mix, wet, measured as dry mass, at forest road & at sawmill | RER | - | - | 0 | kg | 0.003253012 | 1 | 1.223759 | (2,2,4,1,1,3); Literature, 1.35 kg | 0.003253012 | 1 | 1.223759 | (2,2,4,1,1,3); Literature, 1.35 kg | 0.003253012 | 1 | 1.223759 | (2,2,4,1,1,3); Literature, 1.35 kg | 0.003253012 | 1 | 1.223759 | (2,2,4,1,1,3); Literature, 1.35 kg | 0.001976285 |  |  |  | 0.0003952569 | 0.00173913 | 0.001976285 | Literature, 1.35 kg | 2 | 2 | 4 | 1 | 1 | 3 | 3 | 1.05 | 1.216459 | 1.223759 | (2,2,4,1,1,3) | 1.05 | 1.02 | 1.2 | 1 | 1 | 1.05
2410 |  |  | 5 | - | hard coal coke, at plant | RER | - | - | 0 | MJ | 23.12 | 1 | 1.223759 | (2,2,4,1,1,3); Literature, coal | 23.12 | 1 | 1.223759 | (2,2,4,1,1,3); Literature, coal | 23.12 | 1 | 1.223759 | (2,2,4,1,1,3); Literature, coal | 23.12 | 1 | 1.223759 | (2,2,4,1,1,3); Literature, coal |  |  |  |  | 3.8 | 7.03 | 19.941 | Literature, coal | 2 | 2 | 4 | 1 | 1 | 3 | 3 | 1.05 | 1.216459 | 1.223759 | (2,2,4,1,1,3) | 1.05 | 1.02 | 1.2 | 1 | 1 | 1.05
4225 |  |  | 5 | - | graphite, at plant | RER | - | - | 0 | kg | 0.1 | 1 | 1.223759 | (2,2,4,1,1,3); Literature, graphite electrodes | 0.1 | 1 | 1.223759 | (2,2,4,1,1,3); Literature, graphite electrodes | 0.1 | 1 | 1.223759 | (2,2,4,1,1,3); Literature, graphite electrodes | 0.1 | 1 | 1.223759 | (2,2,4,1,1,3); Literature, graphite electrodes | [7 empty] | Literature, graphite electrodes | 2 | 2 | 4 | 1 | 1 | 3 | 3 | 1.05 | 1.216459 | 1.223759 | (2,2,4,1,1,3) | 1.05 | 1.02 | 1.2 | 1 | 1 | 1.05
113 |  |  | 5 | - | charcoal, at plant | GLO | - | - | 0 | kg | 0.17 | 1 | 1.223759 | (2,2,4,1,1,3); Literature | 0.17 | 1 | 1.223759 | (2,2,4,1,1,3); Literature | 0.17 | 1 | 1.223759 | (2,2,4,1,1,3); Literature | 0.17 | 1 | 1.223759 | (2,2,4,1,1,3); Literature |  | 1.7 - 2.5 |  |  | 0.6 | 0.37 | 0.4 | Literature | 2 | 2 | 4 | 1 | 1 | 3 | 3 | 1.05 | 1.216459 | 1.223759 | (2,2,4,1,1,3) | 1.05 | 1.02 | 1.2 | 1 | 1 | 1.05
2889 |  |  | 5 | - | petroleum coke, at refinery | RER | - | - | 0 | kg | 0.5 | 1 | 1.223759 | (2,2,4,1,1,3); Literature | 0.5 | 1 | 1.223759 | (2,2,4,1,1,3); Literature | 0.5 | 1 | 1.223759 | (2,2,4,1,1,3); Literature | 0.5 | 1 | 1.223759 | (2,2,4,1,1,3); Literature |  | 1.2 - 1.4 |  |  | 0.55 | 0.56 | 0.4 | Literature | 2 | 2 | 4 | 1 | 1 | 3 | 3 | 1.05 | 1.216459 | 1.223759 | (2,2,4,1,1,3) | 1.05 | 1.02 | 1.2 | 1 | 1 | 1.05
1103 |  |  | 5 | - | silica sand, at plant | DE | - | - | 0 | kg | 2.7 | 1 | 1.223759 | (2,2,4,1,1,3); Literature | 2.7 | 1 | 1.223759 | (2,2,4,1,1,3); Literature | 2.7 | 1 | 1.223759 | (2,2,4,1,1,3); Literature | 2.7 | 1 | 1.223759 | (2,2,4,1,1,3); Literature | 2.6 | 2.9 - 3.9 |  |  | 2.4 | 2.85 | 2.9 | Literature | 2 | 2 | 4 | 1 | 1 | 3 | 3 | 1.05 | 1.216459 | 1.223759 | (2,2,4,1,1,3) | 1.05 | 1.02 | 1.2 | 1 | 1 | 1.05
1306 |  |  | 5 | - | oxygen, liquid, at plant | RER | - | - | 0 | kg | 0.02 | 1 | 1.596046 | (3,4,5,3,1,5); Literature | 0.02 | 1 | 1.596046 | (3,4,5,3,1,5); Literature | 0.02 | 1 | 1.596046 | (3,4,5,3,1,5); Literature | 0.02 | 1 | 1.596046 | (3,4,5,3,1,5); Literature | [6 empty] | 0.02 | Literature | 3 | 4 | 5 | 3 | 1 | 5 | 3 | 1.05 | 1.591977 | 1.596046 | (3,4,5,3,1,5) | 1.1 | 1.1 | 1.5 | 1.02 | 1 | 1.2
4833 |  |  | 5 | - | disposal, slag from MG silicon production, 0% water, to inert material landfill | CH | - | - | 0 | kg | 0.025 | 1 | 1.223759 | (2,2,4,1,1,3); Literature | 0.025 | 1 | 1.223759 | (2,2,4,1,1,3); Literature | 0.025 | 1 | 1.223759 | (2,2,4,1,1,3); Literature | 0.025 | 1 | 1.223759 | (2,2,4,1,1,3); Literature | 0.02-0.03 | [5 empty] | 0.02 | Literature | 2 | 2 | 4 | 1 | 1 | 3 | 6 | 1.05 | 1.216459 | 1.223759 | (2,2,4,1,1,3) | 1.05 | 1.02 | 1.2 | 1 | 1 | 1.05
3820 |  |  | 5 | - | silicone plant | RER | - | - | 1 | unit | 1e-11 | 1 | 3.094703 | (1,2,4,1,3,3); Estimation | 1e-11 | 1 | 3.094703 | (1,2,4,1,3,3); Estimation | 1e-11 | 1 | 3.094703 | (1,2,4,1,3,3); Estimation | 1e-11 | 1 | 3.094703 | (1,2,4,1,3,3); Estimation | [7 empty] | Estimation | 1 | 2 | 4 | 1 | 3 | 3 | 9 | 3 | 1.301039 | 3.094703 | (1,2,4,1,3,3) | 1 | 1.02 | 1.2 | 1 | 1.2 | 1.05
1824 |  |  | 5 | - | transport, transoceanic freight ship | OCE | - | - | 0 | tkm | 2.55 | 1 | 2.094994 | (4,5,na,na,na,na); Charcoal from Asia 15000km | 2.55 | 1 | 2.094994 | (4,5,na,na,na,na); Charcoal from Asia 15000km | 2.55 | 1 | 2.094994 | (4,5,na,na,na,na); Charcoal from Asia 15000km | 2.55 | 1 | 2.094994 | (4,5,na,na,na,na); Charcoal from Asia 15000km | [7 empty] | Charcoal from Asia 15000km | 4 | 5 | na | na | na | na | 5 | 2 | 1.294134 | 2.094994 | (4,5,na,na,na,na) | 1.2 | 1.2 | 1 | 1 | 1 | 1
544-172 |  |  | 5 | - | transport, freight, lorry, fleet average | RER | - | - | 0 | tkm | 0.155987 | 1 | 2.094994 | (4,5,na,na,na,na); Standard distance 50km, 20km for sand | 0.155987 | 1 | 2.094994 | (4,5,na,na,na,na); Standard distance 50km, 20km for sand | 0.155987 | 1 | 2.094994 | (4,5,na,na,na,na); Standard distance 50km, 20km for sand | 0.155987 | 1 | 2.094994 | (4,5,na,na,na,na); Standard distance 50km, 20km for sand | [7 empty] | Standard distance 50km, 20km for sand | 4 | 5 | na | na | na | na | 5 | 2 | 1.294134 | 2.094994 | (4,5,na,na,na,na) | 1.2 | 1.2 | 1 | 1 | 1 | 1
1841 |  |  | 5 | - | transport, freight, rail | RER | - | - | 0 | tkm | 0.069 | 1 | 2.094994 | (4,5,na,na,na,na); Standard distance 100km | 0.069 | 1 | 2.094994 | (4,5,na,na,na,na); Standard distance 100km | 0.069 | 1 | 2.094994 | (4,5,na,na,na,na); Standard distance 100km | 0.069 | 1 | 2.094994 | (4,5,na,na,na,na); Standard distance 100km | [7 empty] | Standard distance 100km | 4 | 5 | na | na | na | na | 5 | 2 | 1.294134 | 2.094994 | (4,5,na,na,na,na) | 1.2 | 1.2 | 1 | 1 | 1 | 1
491 | emission air, low population density |  | - | 4 | Heat, waste | - | air | unspecified | - | MJ | 71.26742 | 1 | 1.223759 | (2,2,4,1,1,3); Calculation based on fuel and electricity use minus 25 MJ/kg | 71.26742 | 1 | 1.223759 | (2,2,4,1,1,3); Calculation based on fuel and electricity use minus 25 MJ/kg | 71.26742 | 1 | 1.223759 | (2,2,4,1,1,3); Calculation based on fuel and electricity use minus 25 MJ/kg | 71.26742 | 1 | 1.223759 | (2,2,4,1,1,3); Calculation based on fuel and electricity use minus 25 MJ/kg | [7 empty] | Calculation based on fuel and electricity use minus 25 MJ/kg | 2 | 2 | 4 | 1 | 1 | 3 | 13 | 1.05 | 1.216459 | 1.223759 | (2,2,4,1,1,3) | 1.05 | 1.02 | 1.2 | 1 | 1 | 1.05
95 |  |  | - | 4 | Arsenic | - | air | unspecified | - | kg | 9.422282e-09 | 1 | 5.34018 | (3,4,5,3,1,5); Literature, in dust | 9.422282e-09 | 1 | 5.34018 | (3,4,5,3,1,5); Literature, in dust | 9.422282e-09 | 1 | 5.34018 | (3,4,5,3,1,5); Literature, in dust | 9.422282e-09 | 1 | 5.34018 | (3,4,5,3,1,5); Literature, in dust | [6 empty] | 9.6e-09 | Literature, in dust | 3 | 4 | 5 | 3 | 1 | 5 | 22 | 5 | 1.591977 | 5.34018 | (3,4,5,3,1,5) | 1.1 | 1.1 | 1.5 | 1.02 | 1 | 1.2
50 |  |  | - | 4 | Aluminium | - | air | low population density | - | kg | 1.550751e-06 | 1 | 5.34018 | (3,4,5,3,1,5); Literature, in dust | 1.550751e-06 | 1 | 5.34018 | (3,4,5,3,1,5); Literature, in dust | 1.550751e-06 | 1 | 5.34018 | (3,4,5,3,1,5); Literature, in dust | 1.550751e-06 | 1 | 5.34018 | (3,4,5,3,1,5); Literature, in dust | [7 empty] | Literature, in dust | 3 | 4 | 5 | 3 | 1 | 5 | 22 | 5 | 1.591977 | 5.34018 | (3,4,5,3,1,5) | 1.1 | 1.1 | 1.5 | 1.02 | 1 | 1.2
71 |  |  | - | 4 | Antimony | - | air | unspecified | - | kg | 7.851902e-09 | 1 | 5.34018 | (3,4,5,3,1,5); Literature, in dust | 7.851902e-09 | 1 | 5.34018 | (3,4,5,3,1,5); Literature, in dust | 7.851902e-09 | 1 | 5.34018 | (3,4,5,3,1,5); Literature, in dust | 7.851902e-09 | 1 | 5.34018 | (3,4,5,3,1,5); Literature, in dust | [6 empty] | 8e-09 | Literature, in dust | 3 | 4 | 5 | 3 | 1 | 5 | 22 | 5 | 1.591977 | 5.34018 | (3,4,5,3,1,5) | 1.1 | 1.1 | 1.5 | 1.02 | 1 | 1.2
152 |  |  | - | 4 | Boron | - | air | low population density | - | kg | 2.791351e-07 | 1 | 5.34018 | (3,4,5,3,1,5); Literature, in dust | 2.791351e-07 | 1 | 5.34018 | (3,4,5,3,1,5); Literature, in dust | 2.791351e-07 | 1 | 5.34018 | (3,4,5,3,1,5); Literature, in dust | 2.791351e-07 | 1 | 5.34018 | (3,4,5,3,1,5); Literature, in dust | [7 empty] | Literature, in dust | 3 | 4 | 5 | 3 | 1 | 5 | 22 | 5 | 1.591977 | 5.34018 | (3,4,5,3,1,5) | 1.1 | 1.1 | 1.5 | 1.02 | 1 | 1.2
179 |  |  | - | 4 | Cadmium | - | air | unspecified | - | kg | 3.140761e-10 | 1 | 5.34018 | (3,4,5,3,1,5); Literature, in dust | 3.140761e-10 | 1 | 5.34018 | (3,4,5,3,1,5); Literature, in dust | 3.140761e-10 | 1 | 5.34018 | (3,4,5,3,1,5); Literature, in dust | 3.140761e-10 | 1 | 5.34018 | (3,4,5,3,1,5); Literature, in dust | [6 empty] | 3.2e-10 | Literature, in dust | 3 | 4 | 5 | 3 | 1 | 5 | 22 | 5 | 1.591977 | 5.34018 | (3,4,5,3,1,5) | 1.1 | 1.1 | 1.5 | 1.02 | 1 | 1.2
182 |  |  | - | 4 | Calcium | - | air | low population density | - | kg | 7.753753e-07 | 1 | 5.34018 | (3,4,5,3,1,5); Literature, in dust | 7.753753e-07 | 1 | 5.34018 | (3,4,5,3,1,5); Literature, in dust | 7.753753e-07 | 1 | 5.34018 | (3,4,5,3,1,5); Literature, in dust | 7.753753e-07 | 1 | 5.34018 | (3,4,5,3,1,5); Literature, in dust | [7 empty] | Literature, in dust | 3 | 4 | 5 | 3 | 1 | 5 | 22 | 5 | 1.591977 | 5.34018 | (3,4,5,3,1,5) | 1.1 | 1.1 | 1.5 | 1.02 | 1 | 1.2
202 |  |  | - | 4 | Carbon monoxide, biogenic | - | air | high population density | - | kg | 0.0006202652 | 1 | 5.34018 | (3,4,5,3,1,5); Literature | 0.0006202652 | 1 | 5.34018 | (3,4,5,3,1,5); Literature | 0.0006202652 | 1 | 5.34018 | (3,4,5,3,1,5); Literature | 0.0006202652 | 1 | 5.34018 | (3,4,5,3,1,5); Literature | [6 empty] | 0.001207081 | Literature | 3 | 4 | 5 | 3 | 1 | 5 | 17 | 5 | 1.591977 | 5.34018 | (3,4,5,3,1,5) | 1.1 | 1.1 | 1.5 | 1.02 | 1 | 1.2
208 |  |  | - | 4 | Carbon monoxide, fossil | - | air | high population density | - | kg | 0.001379735 | 1 | 5.34018 | (3,4,5,3,1,5); Literature | 0.001379735 | 1 | 5.34018 | (3,4,5,3,1,5); Literature | 0.001379735 | 1 | 5.34018 | (3,4,5,3,1,5); Literature | 0.001379735 | 1 | 5.34018 | (3,4,5,3,1,5); Literature | [6 empty] | 0.000792919 | Literature | 3 | 4 | 5 | 3 | 1 | 5 | 17 | 5 | 1.591977 | 5.34018 | (3,4,5,3,1,5) | 1.1 | 1.1 | 1.5 | 1.02 | 1 | 1.2
190 |  |  | - | 4 | Carbon dioxide, biogenic | - | air | high population density | - | kg | 1.609763 | 1 | 1.223759 | (2,2,4,1,1,3); Calculation, biogenic fuels | 1.609763 | 1 | 1.223759 | (2,2,4,1,1,3); Calculation, biogenic fuels | 1.609763 | 1 | 1.223759 | (2,2,4,1,1,3); Calculation, biogenic fuels | 1.609763 | 1 | 1.223759 | (2,2,4,1,1,3); Calculation, biogenic fuels |  |  |  |  | 6.834286 | 4.5 | 4.272316 | Calculation, biogenic fuels | 2 | 2 | 4 | 1 | 1 | 3 | 14 | 1.05 | 1.216459 | 1.223759 | (2,2,4,1,1,3) | 1.05 | 1.02 | 1.2 | 1 | 1 | 1.05
196 |  |  | - | 4 | Carbon dioxide, fossil | - | air | high population density | - | kg | 3.5808 | 1 | 1.223759 | (2,2,4,1,1,3); Calculation, fossil fuels | 3.5808 | 1 | 1.223759 | (2,2,4,1,1,3); Calculation, fossil fuels | 3.5808 | 1 | 1.223759 | (2,2,4,1,1,3); Calculation, fossil fuels | 3.5808 | 1 | 1.223759 | (2,2,4,1,1,3); Calculation, fossil fuels |  |  | 3.5808 | 1141145 |  |  | 2.80644 | Calculation, fossil fuels | 2 | 2 | 4 | 1 | 1 | 3 | 14 | 1.05 | 1.216459 | 1.223759 | (2,2,4,1,1,3) | 1.05 | 1.02 | 1.2 | 1 | 1 | 1.05
251 |  |  | - | 4 | Chromium | - | air | unspecified | - | kg | 7.851902e-09 | 1 | 5.34018 | (3,4,5,3,1,5); Literature, in dust | 7.851902e-09 | 1 | 5.34018 | (3,4,5,3,1,5); Literature, in dust | 7.851902e-09 | 1 | 5.34018 | (3,4,5,3,1,5); Literature, in dust | 7.851902e-09 | 1 | 5.34018 | (3,4,5,3,1,5); Literature, in dust | [6 empty] | 8e-09 | Literature, in dust | 3 | 4 | 5 | 3 | 1 | 5 | 22 | 5 | 1.591977 | 5.34018 | (3,4,5,3,1,5) | 1.1 | 1.1 | 1.5 | 1.02 | 1 | 1.2
3286 |  |  | - | 4 | Chlorine | - | air | high population density | - | kg | 7.851902e-08 | 1 | 1.853234 | (3,4,5,3,1,5); Literature | 7.851902e-08 | 1 | 1.853234 | (3,4,5,3,1,5); Literature | 7.851902e-08 | 1 | 1.853234 | (3,4,5,3,1,5); Literature | 7.851902e-08 | 1 | 1.853234 | (3,4,5,3,1,5); Literature | [6 empty] | 8e-08 | Literature | 3 | 4 | 5 | 3 | 1 | 5 | 31 | 1.5 | 1.591977 | 1.853234 | (3,4,5,3,1,5) | 1.1 | 1.1 | 1.5 | 1.02 | 1 | 1.2
317 |  |  | - | 4 | Cyanide | - | air | unspecified | - | kg | 6.870414e-06 | 1 | 1.853234 | (3,4,5,3,1,5); Estimation | 6.870414e-06 | 1 | 1.853234 | (3,4,5,3,1,5); Estimation | 6.870414e-06 | 1 | 1.853234 | (3,4,5,3,1,5); Estimation | 6.870414e-06 | 1 | 1.853234 | (3,4,5,3,1,5); Estimation | [6 empty] | 7e-06 | Estimation | 3 | 4 | 5 | 3 | 1 | 5 | 31 | 1.5 | 1.591977 | 1.853234 | (3,4,5,3,1,5) | 1.1 | 1.1 | 1.5 | 1.02 | 1 | 1.2
3345 |  |  | - | 4 | Fluorine | - | air | low population density | - | kg | 3.876877e-08 | 1 | 1.853234 | (3,4,5,3,1,5); Literature, in dust | 3.876877e-08 | 1 | 1.853234 | (3,4,5,3,1,5); Literature, in dust | 3.876877e-08 | 1 | 1.853234 | (3,4,5,3,1,5); Literature, in dust | 3.876877e-08 | 1 | 1.853234 | (3,4,5,3,1,5); Literature, in dust | [7 empty] | Literature, in dust | 3 | 4 | 5 | 3 | 1 | 5 | 31 | 1.5 | 1.591977 | 1.853234 | (3,4,5,3,1,5) | 1.1 | 1.1 | 1.5 | 1.02 | 1 | 1.2
557 |  |  | - | 4 | Hydrogen sulfide | - | air | unspecified | - | kg | 0.0005 | 1 | 1.853234 | (3,4,5,3,1,5); Estimation | 0.0005 | 1 | 1.853234 | (3,4,5,3,1,5); Estimation | 0.0005 | 1 | 1.853234 | (3,4,5,3,1,5); Estimation | 0.0005 | 1 | 1.853234 | (3,4,5,3,1,5); Estimation | [6 empty] | 0.0005 | Estimation | 3 | 4 | 5 | 3 | 1 | 5 | 31 | 1.5 | 1.591977 | 1.853234 | (3,4,5,3,1,5) | 1.1 | 1.1 | 1.5 | 1.02 | 1 | 1.2
551 |  |  | - | 4 | Hydrogen fluoride | - | air | unspecified | - | kg | 0.0005 | 1 | 1.853234 | (3,4,5,3,1,5); Estimation | 0.0005 | 1 | 1.853234 | (3,4,5,3,1,5); Estimation | 0.0005 | 1 | 1.853234 | (3,4,5,3,1,5); Estimation | 0.0005 | 1 | 1.853234 | (3,4,5,3,1,5); Estimation | [6 empty] | 0.0005 | Estimation | 3 | 4 | 5 | 3 | 1 | 5 | 31 | 1.5 | 1.591977 | 1.853234 | (3,4,5,3,1,5) | 1.1 | 1.1 | 1.5 | 1.02 | 1 | 1.2
596 |  |  | - | 4 | Iron | - | air | low population density | - | kg | 3.876877e-06 | 1 | 5.34018 | (3,4,5,3,1,5); Literature, in dust | 3.876877e-06 | 1 | 5.34018 | (3,4,5,3,1,5); Literature, in dust | 3.876877e-06 | 1 | 5.34018 | (3,4,5,3,1,5); Literature, in dust | 3.876877e-06 | 1 | 5.34018 | (3,4,5,3,1,5); Literature, in dust | [7 empty] | Literature, in dust | 3 | 4 | 5 | 3 | 1 | 5 | 22 | 5 | 1.591977 | 5.34018 | (3,4,5,3,1,5) | 1.1 | 1.1 | 1.5 | 1.02 | 1 | 1.2
653 |  |  | - | 4 | Lead | - | air | unspecified | - | kg | 3.435207e-07 | 1 | 5.34018 | (3,4,5,3,1,5); Literature, in dust | 3.435207e-07 | 1 | 5.34018 | (3,4,5,3,1,5); Literature, in dust | 3.435207e-07 | 1 | 5.34018 | (3,4,5,3,1,5); Literature, in dust | 3.435207e-07 | 1 | 5.34018 | (3,4,5,3,1,5); Literature, in dust | [6 empty] | 3.5e-07 | Literature, in dust | 3 | 4 | 5 | 3 | 1 | 5 | 22 | 5 | 1.591977 | 5.34018 | (3,4,5,3,1,5) | 1.1 | 1.1 | 1.5 | 1.02 | 1 | 1.2
683 |  |  | - | 4 | Mercury | - | air | unspecified | - | kg | 7.851902e-09 | 1 | 5.34018 | (3,4,5,3,1,5); Literature, in dust | 7.851902e-09 | 1 | 5.34018 | (3,4,5,3,1,5); Literature, in dust | 7.851902e-09 | 1 | 5.34018 | (3,4,5,3,1,5); Literature, in dust | 7.851902e-09 | 1 | 5.34018 | (3,4,5,3,1,5); Literature, in dust | [6 empty] | 8e-09 | Literature, in dust | 3 | 4 | 5 | 3 | 1 | 5 | 22 | 5 | 1.591977 | 5.34018 | (3,4,5,3,1,5) | 1.1 | 1.1 | 1.5 | 1.02 | 1 | 1.2
833 |  |  | - | 4 | NMVOC, non-methane volatile organic compounds, unspecified origin | - | air | unspecified | - | kg | 9.6e-05 | 1 | 1.853234 | (3,4,5,3,1,5); Literature | 9.6e-05 | 1 | 1.853234 | (3,4,5,3,1,5); Literature | 9.6e-05 | 1 | 1.853234 | (3,4,5,3,1,5); Literature | 9.6e-05 | 1 | 1.853234 | (3,4,5,3,1,5); Literature | [6 empty] | 9.6e-05 | Literature | 3 | 4 | 5 | 3 | 1 | 5 | 16 | 1.5 | 1.591977 | 1.853234 | (3,4,5,3,1,5) | 1.1 | 1.1 | 1.5 | 1.02 | 1 | 1.2
827 |  |  | - | 4 | Nitrogen oxides | - | air | unspecified | - | kg | 0.009743183 | 1 | 1.580453 | (3,2,4,1,1,3); Calculation based on environmental report | 0.009743183 | 1 | 1.580453 | (3,2,4,1,1,3); Calculation based on environmental report | 0.009743183 | 1 | 1.580453 | (3,2,4,1,1,3); Calculation based on environmental report | 0.009743183 | 1 | 1.580453 | (3,2,4,1,1,3); Calculation based on environmental report |  |  | 0.009743183 | 3105 |  |  | 0.02 | Calculation based on environmental report | 3 | 2 | 4 | 1 | 1 | 3 | 16 | 1.5 | 1.236596 | 1.580453 | (3,2,4,1,1,3) | 1.1 | 1.02 | 1.2 | 1 | 1 | 1.05
869 |  |  | - | 4 | Particulates, > 10 um | - | air | unspecified | - | kg | 0.007753753 | 1 | 1.580453 | (3,2,4,1,1,3); Calculation based on environmental report | 0.007753753 | 1 | 1.580453 | (3,2,4,1,1,3); Calculation based on environmental report | 0.007753753 | 1 | 1.580453 | (3,2,4,1,1,3); Calculation based on environmental report | 0.007753753 | 1 | 1.580453 | (3,2,4,1,1,3); Calculation based on environmental report | 0.0004-0.002 |  | 0.007753753 | 2471 |  | 0.03 | 0.0079 | Calculation based on environmental report | 3 | 2 | 4 | 1 | 1 | 3 | 18 | 1.5 | 1.236596 | 1.580453 | (3,2,4,1,1,3) | 1.1 | 1.02 | 1.2 | 1 | 1 | 1.05
932 |  |  | - | 4 | Potassium | - | air | low population density | - | kg | 6.203003e-05 | 1 | 5.34018 | (3,4,5,3,1,5); Literature, in dust | 6.203003e-05 | 1 | 5.34018 | (3,4,5,3,1,5); Literature, in dust | 6.203003e-05 | 1 | 5.34018 | (3,4,5,3,1,5); Literature, in dust | 6.203003e-05 | 1 | 5.34018 | (3,4,5,3,1,5); Literature, in dust | [7 empty] | Literature, in dust | 3 | 4 | 5 | 3 | 1 | 5 | 22 | 5 | 1.591977 | 5.34018 | (3,4,5,3,1,5) | 1.1 | 1.1 | 1.5 | 1.02 | 1 | 1.2
1040 |  |  | - | 4 | Silicon | - | air | low population density | - | kg | 0.007513387 | 1 | 5.34018 | (3,4,5,3,1,5); Literature, SiO2 in dust | 0.007513387 | 1 | 5.34018 | (3,4,5,3,1,5); Literature, SiO2 in dust | 0.007513387 | 1 | 5.34018 | (3,4,5,3,1,5); Literature, SiO2 in dust | 0.007513387 | 1 | 5.34018 | (3,4,5,3,1,5); Literature, SiO2 in dust | [7 empty] | Literature, SiO2 in dust | 3 | 4 | 5 | 3 | 1 | 5 | 22 | 5 | 1.591977 | 5.34018 | (3,4,5,3,1,5) | 1.1 | 1.1 | 1.5 | 1.02 | 1 | 1.2
1052 |  |  | - | 4 | Sodium | - | air | low population density | - | kg | 7.753753e-07 | 1 | 5.34018 | (3,4,5,3,1,5); Literature, in dust | 7.753753e-07 | 1 | 5.34018 | (3,4,5,3,1,5); Literature, in dust | 7.753753e-07 | 1 | 5.34018 | (3,4,5,3,1,5); Literature, in dust | 7.753753e-07 | 1 | 5.34018 | (3,4,5,3,1,5); Literature, in dust | [7 empty] | Literature, in dust | 3 | 4 | 5 | 3 | 1 | 5 | 22 | 5 | 1.591977 | 5.34018 | (3,4,5,3,1,5) | 1.1 | 1.1 | 1.5 | 1.02 | 1 | 1.2
1085 |  |  | - | 4 | Sulfur dioxide | - | air | unspecified | - | kg | 0.01224095 | 1 | 1.243457 | (3,2,4,1,1,3); Calculation based on environmental report | 0.01224095 | 1 | 1.243457 | (3,2,4,1,1,3); Calculation based on environmental report | 0.01224095 | 1 | 1.243457 | (3,2,4,1,1,3); Calculation based on environmental report | 0.01224095 | 1 | 1.243457 | (3,2,4,1,1,3); Calculation based on environmental report | 0.00325 |  | 0.01224095 | 3901 |  | 0.02 | 0.028 | Calculation based on environmental report | 3 | 2 | 4 | 1 | 1 | 3 | 15 | 1.05 | 1.236596 | 1.243457 | (3,2,4,1,1,3) | 1.1 | 1.02 | 1.2 | 1 | 1 | 1.05
1151 |  |  | - | 4 | Tin | - | air | unspecified | - | kg | 7.851902e-09 | 1 | 5.34018 | (3,4,5,3,1,5); Literature, in dust | 7.851902e-09 | 1 | 5.34018 | (3,4,5,3,1,5); Literature, in dust | 7.851902e-09 | 1 | 5.34018 | (3,4,5,3,1,5); Literature, in dust | 7.851902e-09 | 1 | 5.34018 | (3,4,5,3,1,5); Literature, in dust | [6 empty] | 8e-09 | Literature, in dust | 3 | 4 | 5 | 3 | 1 | 5 | 22 | 5 | 1.591977 | 5.34018 | (3,4,5,3,1,5) | 1.1 | 1.1 | 1.5 | 1.02 | 1 | 1.2

## X-MO-EG (hidden)
|  |  |  | IndexNumber | [5 empty] | 407-102 |  |  |  | 407-103 |  |  |  | 174-305 |  |  |  | 174-306 |  |  |  | 174-307 |  |  |  | 174-308 |  |  |  | 50 |  |  |  | 4832 |  |  |  | 53 |  |  |  | 4840 | 50 | 4832 | 53
|  |  |  | nicht verwendet | [56 empty] | Remarks | Rel | Comp | Temp | Geo | Tech | Samp | Code | basic SDG^2 | Pedigree | Total | uncertainty code pedigree | Rel | Comp | Temp | Geo | Tech | Samp
Index |  | InputGroup | OutputGroup | Name | Location | Category | SubCategory | InfrastructureProcess | Unit | silicon, electronic grade, at plant | UncertaintyType | StandardDeviation95% | GeneralComment | silicon, electronic grade, off-grade, at plant | UncertaintyType | StandardDeviation95% | GeneralComment | silicon, electronic grade, at plant | UncertaintyType | StandardDeviation95% | GeneralComment | silicon, electronic grade, off-grade, at plant | UncertaintyType | StandardDeviation95% | GeneralComment | silicon, electronic grade, at plant | UncertaintyType | StandardDeviation95% | GeneralComment | silicon, electronic grade, off-grade, at plant | UncertaintyType | StandardDeviation95% | GeneralComment | silicon, electronic grade, at plant | UncertaintyType | StandardDeviation95% | GeneralComment | silicon, electronic grade, off-grade, at plant | UncertaintyType | StandardDeviation95% | GeneralComment | silicon tetrachloride, at plant | UncertaintyType | StandardDeviation95% | GeneralComment | MG-silicon, to purification | silicon, electronic grade, at plant | silicon, electronic grade, off-grade, at plant | silicon tetrachloride, at plant | MG-silicon, to purification | MG-silicon, to purification | MG-silicon, to purification | MG-silicon, to purification | Silicon product | MG-silicon, to purification | MG-silicon, to purification | MG-silicon, to purification | MG-silicon, to purification | MG-silicon, to purification | MG-silicon, to purification | [9 empty] | SDG^2 | SDG^2
|  |  |  | Location | [5 empty] | CN |  |  |  | CN |  |  |  | US |  |  |  | US |  |  |  | APAC |  |  |  | APAC |  |  |  | DE |  |  |  | DE |  |  |  | DE |  |  |  | DE | DE | DE | DE | RER | RER | RER | RER | DE | RER | RER | RER | RER | RER | RER |  | nA: not applicable: CV=1
|  |  |  | InfrastructureProcess | [5 empty] | 0 |  |  |  | 0 |  |  |  | 0 |  |  |  | 0 |  |  |  | 0 |  |  |  | 0 |  |  |  | 0 |  |  |  | 0 |  |  |  | 0 |  |  |  | 0 | 0 | 0 | 0 | 0 | 0 | 0 | 0 | 0 | 0 | 0 | 0 | 0 | 0 | 0
|  |  |  | Unit | [5 empty] | kg |  |  |  | kg |  |  |  | kg |  |  |  | kg |  |  |  | kg |  |  |  | kg |  |  |  | kg |  |  |  | kg |  |  |  | kg |  |  |  | kg | kg | kg | kg | kg | kg | kg | kg | kg | kg | kg | kg | kg | kg | kg
50 | products | - | 0 | silicon, electronic grade, at plant | DE | - | - | 0 | kg | 0 |  |  |  | 0 |  |  |  | 0 |  |  |  | 0 |  |  |  | 0 |  |  |  | 0 |  |  |  | 1 |  |  |  | 0 |  |  |  | 0 |  |  |  | 0.6755556 | 100 | 0 | 0 | 0.1805097 | 0.2222222 | 0.8695652 | 0.8 |  | 0.18 | 0.378 | 1 | 1 | 1 | 0.01204
4832 |  | - | 0 | silicon, electronic grade, off-grade, at plant | DE | - | - | 0 | kg | 0 |  |  |  | 0 |  |  |  | 0 |  |  |  | 0 |  |  |  | 0 |  |  |  | 0 |  |  |  | 0 |  |  |  | 1 |  |  |  | 0 |  |  |  | 0.08444444 | 0 | 100 | 0 | 0 | 0 | 0 | 0
53 |  | - | 0 | silicon tetrachloride, at plant | DE | - | - | 0 | kg | 0 |  |  |  | 0 |  |  |  | 0 |  |  |  | 0 |  |  |  | 0 |  |  |  | 0 |  |  |  | 0 |  |  |  | 0 |  |  |  | 1 |  |  |  | 1.2 | 0 | 0 | 100 | 3.589205 | 4.377778 | 0 | 1.2 |  | 0.67 |  | 19.7 |  | 1.5 | 0.2394
407-102 |  | - | 0 | silicon, electronic grade, at plant | CN | - | - | 0 | kg | 1 |  |  |  | 0 |  |  |  | 0 |  |  |  | 0 |  |  |  | 0 |  |  |  | 0 |  |  |  | 0 |  |  |  | 0 |  |  |  | 0 |  |  |  | 0 | 0 | 0 | 0
407-103 |  | - | 0 | silicon, electronic grade, off-grade, at plant | CN | - | - | 0 | kg | 0 |  |  |  | 1 |  |  |  | 0 |  |  |  | 0 |  |  |  | 0 |  |  |  | 0 |  |  |  | 0 |  |  |  | 0 |  |  |  | 0 |  |  |  | 0 | 0 | 0 | 0
174-305 |  | - | 0 | silicon, electronic grade, at plant | US | - | - | 0 | kg | 0 |  |  |  | 0 |  |  |  | 1 |  |  |  | 0 |  |  |  | 0 |  |  |  | 0 |  |  |  | 0 |  |  |  | 0 |  |  |  | 0 |  |  |  | 0 | 0 | 0 | 0
174-306 |  | - | 0 | silicon, electronic grade, off-grade, at plant | US | - | - | 0 | kg | 0 |  |  |  | 0 |  |  |  | 0 |  |  |  | 1 |  |  |  | 0 |  |  |  | 0 |  |  |  | 0 |  |  |  | 0 |  |  |  | 0 |  |  |  | 0 | 0 | 0 | 0
174-307 |  | - | 0 | silicon, electronic grade, at plant | APAC | - | - | 0 | kg | 0 |  |  |  | 0 |  |  |  | 0 |  |  |  | 0 |  |  |  | 1 |  |  |  | 0 |  |  |  | 0 |  |  |  | 0 |  |  |  | 0 |  |  |  | 0 | 0 | 0 | 0
174-308 |  | - | 0 | silicon, electronic grade, off-grade, at plant | APAC | - | - | 0 | kg | 0 |  |  |  | 0 |  |  |  | 0 |  |  |  | 0 |  |  |  | 0 |  |  |  | 1 |  |  |  | 0 |  |  |  | 0 |  |  |  | 0 |  |  |  | 0 | 0 | 0 | 0
1450 | resource, in water | 4 | - | Water, cooling, unspecified natural origin/m3 | - | resource | in water | - | m3 | 62.28316 | 1 | 1.344032 | (4,4,3,3,1,5); Literature 1997 | 16.60884 | 1 | 1.344032 | (4,4,3,3,1,5); Literature 1997 | 62.28316 | 1 | 1.344032 | (4,4,3,3,1,5); Literature 1997 | 16.60884 | 1 | 1.344032 | (4,4,3,3,1,5); Literature 1997 | 62.28316 | 1 | 1.344032 | (4,4,3,3,1,5); Literature 1997 | 16.60884 | 1 | 1.344032 | (4,4,3,3,1,5); Literature 1997 | 62.28316 | 1 | 1.344032 | (4,4,3,3,1,5); Literature 1997 | 16.60884 | 1 | 1.344032 | (4,4,3,3,1,5); Literature 1997 | 0 | 1 | 1.344032 | (4,4,3,3,1,5); Literature 1997 | 43.47826 | 96.77419 | 3.225806 | 0 | 0 | 0 | 43.47826 | 0 |  |  |  |  | 50 |  |  | Literature 1997 | 4 | 4 | 3 | 3 | 1 | 5 | 12 | 1.05 | 1.338595 | 1.344032 | (4,4,3,3,1,5) | 1.2 | 1.1 | 1.1 | 1.02 | 1 | 1.2
1620 | technosphere | 5 | - | MG-silicon, at plant | NO | - | - | 0 | kg | 0 | 1 | 1.261026 | (3,1,3,1,1,5); Literature 1997 | 0 | 1 | 1.261026 | (3,1,3,1,1,5); Literature 1997 | 0 | 1 | 1.261026 | (3,1,3,1,1,5); Literature 1997 | 0 | 1 | 1.261026 | (3,1,3,1,1,5); Literature 1997 | 0 | 1 | 1.261026 | (3,1,3,1,1,5); Literature 1997 | 0 | 1 | 1.261026 | (3,1,3,1,1,5); Literature 1997 | 1.052632 | 1 | 1.261026 | (3,1,3,1,1,5); Literature 1998 | 1.052632 | 1 | 1.261026 | (3,1,3,1,1,5); Literature 1997 | 0 | 1 | 1.261026 | (3,1,3,1,1,5); Literature 1997 | 1 | 71.11111 | 8.888889 | 20 | 1 | 1 | 1 | 1 |  | 1 | 1 | 4.5 | 1.15 | 1.25 | 0.0667 | Literature 1997 | 3 | 1 | 3 | 1 | 1 | 5 | 3 | 1.05 | 1.254499 | 1.261026 | (3,1,3,1,1,5) | 1.1 | 1 | 1.1 | 1 | 1 | 1.2
407-101 |  | 5 | - | MG-silicon, at plant | CN | - | - | 0 | kg | 1.052632 | 1 | 1.261026 | (3,1,3,1,1,5); Literature 1998 | 1.052632 | 1 | 1.261026 | (3,1,3,1,1,5); Literature 1998 | 0 | 1 | 1.261026 | (3,1,3,1,1,5); Literature 1998 | 0 | 1 | 1.261026 | (3,1,3,1,1,5); Literature 1998 | 0 | 1 | 1.261026 | (3,1,3,1,1,5); Literature 1998 | 0 | 1 | 1.261026 | (3,1,3,1,1,5); Literature 1998 | 0 |  |  |  | 0 | 1 | 1.261026 | (3,1,3,1,1,5); Literature 1998 | 2.368421 | 1 | 1.261026 | (3,1,3,1,1,5); Literature 1998 | 1 | 71.11111 | 8.888889 | 20 | 1 | 1 | 1 | 1 |  | 1 | 1 | 4.5 | 1.15 | 1.25 | 0.0667 | Literature 1998 | 3 | 1 | 3 | 1 | 1 | 5 | 3 | 1.05 | 1.254499 | 1.261026 | (3,1,3,1,1,5) | 1.1 | 1 | 1.1 | 1 | 1 | 1.2
174-301 |  | 5 | - | MG-silicon, at plant | US | - | - | 0 | kg | 0 | 1 | 1.261026 | (3,1,3,1,1,5); Literature 1997 | 0 | 1 | 1.261026 | (3,1,3,1,1,5); Literature 1997 | 1.052632 | 1 | 1.261026 | (3,1,3,1,1,5); Literature 1997 | 1.052632 | 1 | 1.261026 | (3,1,3,1,1,5); Literature 1997 | 0 | 1 | 1.261026 | (3,1,3,1,1,5); Literature 1997 | 0 | 1 | 1.261026 | (3,1,3,1,1,5); Literature 1997 | 0 | 1 | 1.261026 | (3,1,3,1,1,5); Literature 1997 | 0 | 1 | 1.261026 | (3,1,3,1,1,5); Literature 1997 | 0 | 1 | 1.261026 | (3,1,3,1,1,5); Literature 1997 | 1 | 71.11111 | 8.888889 | 20 | 1 | 1 | 1 | 1 |  | 1 | 1 | 4.5 | 1.15 | 1.25 | 0.0667 | Literature 1997 | 3 | 1 | 3 | 1 | 1 | 5 | 3 | 1.05 | 1.254499 | 1.261026 | (3,1,3,1,1,5) | 1.1 | 1 | 1.1 | 1 | 1 | 1.2
174-302 |  | 5 | - | MG-silicon, at plant | APAC | - | - | 0 | kg | 0 | 1 | 1.261026 | (3,1,3,1,1,5); Literature 1998 | 0 | 1 | 1.261026 | (3,1,3,1,1,5); Literature 1998 | 0 | 1 | 1.261026 | (3,1,3,1,1,5); Literature 1998 | 0 | 1 | 1.261026 | (3,1,3,1,1,5); Literature 1998 | 1.052632 | 1 | 1.261026 | (3,1,3,1,1,5); Literature 1998 | 1.052632 | 1 | 1.261026 | (3,1,3,1,1,5); Literature 1998 | 0 | 1 | 1.261026 | (3,1,3,1,1,5); Literature 1998 | 0 | 1 | 1.261026 | (3,1,3,1,1,5); Literature 1998 | 2.368421 | 1 | 1.261026 | (3,1,3,1,1,5); Literature 1998 | 1 | 71.11111 | 8.888889 | 20 | 1 | 1 | 1 | 1 |  | 1 | 1 | 4.5 | 1.15 | 1.25 | 0.0667 | Literature 1998 | 3 | 1 | 3 | 1 | 1 | 5 | 3 | 1.05 | 1.254499 | 1.261026 | (3,1,3,1,1,5) | 1.1 | 1 | 1.1 | 1 | 1 | 1.2
1259 |  | 5 | - | polyethylene, HDPE, granulate, at plant | RER | - | - | 0 | kg | 0.0006788786 | 1 | 1.691034 | (4,4,4,3,4,5); Literature, Hagedorn, different plastics | 0.0001810343 | 1 | 1.691034 | (4,4,4,3,4,5); Literature, Hagedorn, different plastics | 0.0006788786 | 1 | 1.691034 | (4,4,4,3,4,5); Literature, Hagedorn, different plastics | 0.0001810343 | 1 | 1.691034 | (4,4,4,3,4,5); Literature, Hagedorn, different plastics | 0.0006788786 | 1 | 1.691034 | (4,4,4,3,4,5); Literature, Hagedorn, different plastics | 0.0001810343 | 1 | 1.691034 | (4,4,4,3,4,5); Literature, Hagedorn, different plastics | 0.0006788786 | 1 | 1.691034 | (4,4,4,3,4,5); Literature, Hagedorn, different plastics | 0.0001810343 | 1 | 1.691034 | (4,4,4,3,4,5); Literature, Hagedorn, different plastics | 0.001929444 | 1 | 1.691034 | (4,4,4,3,4,5); Literature, Hagedorn, different plastics | 0.0006368384 | 72.01516 | 2.400505 | 25.58433 | 0.0006368384 | 0 | 0 | 0 | [7 empty] | Literature, Hagedorn, different plastics | 4 | 4 | 4 | 3 | 4 | 5 | 3 | 1.05 | 1.687198 | 1.691034 | (4,4,4,3,4,5) | 1.2 | 1.1 | 1.2 | 1.02 | 1.5 | 1.2
1216 |  | 5 | - | hydrochloric acid, 30% in H2O, at plant | RER | - | - | 0 | kg | 1.432513 | 1 | 1.113015 | (3,na,1,1,1,na); Estimation, produced on site | 0.3820034 | 1 | 1.113015 | (3,na,1,1,1,na); Estimation, produced on site | 1.432513 | 1 | 1.113015 | (3,na,1,1,1,na); Estimation, produced on site | 0.3820034 | 1 | 1.113015 | (3,na,1,1,1,na); Estimation, produced on site | 1.432513 | 1 | 1.113015 | (3,na,1,1,1,na); Estimation, produced on site | 0.3820034 | 1 | 1.113015 | (3,na,1,1,1,na); Estimation, produced on site | 1.432513 | 1 | 1.113015 | (3,na,1,1,1,na); Estimation, produced on site | 0.3820034 | 1 | 1.113015 | (3,na,1,1,1,na); Estimation, produced on site | 11.84211 | 1 | 1.113015 | (3,na,1,1,1,na); Estimation, produced on site | 2 | 48.3871 | 1.612903 | 50 | 3.949025 | 4.066667 | 0 | 3.144 |  |  |  | 18.3 |  | 3.93 | 0.2634 | Estimation, produced on site | 3 | na | 1 | 1 | 1 | na | 3 | 1.05 | 1.1 | 1.113015 | (3,na,1,1,1,na) | 1.1 | 1 | 1 | 1 | 1 | 1
1217 |  | 5 | - | hydrogen, liquid, at plant | RER | - | - | 0 | kg | 0.08968775 | 1 | 1.344032 | (4,4,3,3,1,5); Literature 1997, produced on site | 0.02391673 | 1 | 1.344032 | (4,4,3,3,1,5); Literature 1997, produced on site | 0.08968775 | 1 | 1.344032 | (4,4,3,3,1,5); Literature 1997, produced on site | 0.02391673 | 1 | 1.344032 | (4,4,3,3,1,5); Literature 1997, produced on site | 0.08968775 | 1 | 1.344032 | (4,4,3,3,1,5); Literature 1997, produced on site | 0.02391673 | 1 | 1.344032 | (4,4,3,3,1,5); Literature 1997, produced on site | 0.08968775 | 1 | 1.344032 | (4,4,3,3,1,5); Literature 1997, produced on site | 0.02391673 | 1 | 1.344032 | (4,4,3,3,1,5); Literature 1997, produced on site | 0 | 1 | 1.344032 | (4,4,3,3,1,5); Literature 1997, produced on site | 0.0626087 | 96.77419 | 3.225806 | 0 | 0.1349325 | 0 | 0.0626087 | 0.495232 |  |  |  |  | 0.072 | 0.61904 | 0.009 | Literature 1997, produced on site | 4 | 4 | 3 | 3 | 1 | 5 | 3 | 1.05 | 1.338595 | 1.344032 | (4,4,3,3,1,5) | 1.2 | 1.1 | 1.1 | 1.02 | 1 | 1.2
2923 |  | 5 | - | tetrafluoroethylene, at plant | RER | - | - | 0 | kg | 0.0006392887 | 1 | 1.691034 | (4,4,4,3,4,5); Hagedorn 1992, fittings | 0.000170477 | 1 | 1.691034 | (4,4,4,3,4,5); Hagedorn 1992, fittings | 0.0006392887 | 1 | 1.691034 | (4,4,4,3,4,5); Hagedorn 1992, fittings | 0.000170477 | 1 | 1.691034 | (4,4,4,3,4,5); Hagedorn 1992, fittings | 0.0006392887 | 1 | 1.691034 | (4,4,4,3,4,5); Hagedorn 1992, fittings | 0.000170477 | 1 | 1.691034 | (4,4,4,3,4,5); Hagedorn 1992, fittings | 0.0006392887 | 1 | 1.691034 | (4,4,4,3,4,5); Hagedorn 1992, fittings | 0.000170477 | 1 | 1.691034 | (4,4,4,3,4,5); Hagedorn 1992, fittings | 0.001816926 | 1 | 1.691034 | (4,4,4,3,4,5); Hagedorn 1992, fittings | 0.0005997001 | 72.01516 | 2.400505 | 25.58433 | 0.0005997001 | 0 | 0 | 0 | [7 empty] | Hagedorn 1992, fittings | 4 | 4 | 4 | 3 | 4 | 5 | 3 | 1.05 | 1.687198 | 1.691034 | (4,4,4,3,4,5) | 1.2 | 1.1 | 1.2 | 1.02 | 1.5 | 1.2
1280 |  | 5 | - | sodium hydroxide, 50% in H2O, production mix, at plant | RER | - | - | 0 | kg | 0.4634843 | 1 | 1.344032 | (4,4,3,3,1,5); Literature 1997, neutralization of wastes | 0.1235958 | 1 | 1.344032 | (4,4,3,3,1,5); Literature 1997, neutralization of wastes | 0.4634843 | 1 | 1.344032 | (4,4,3,3,1,5); Literature 1997, neutralization of wastes | 0.1235958 | 1 | 1.344032 | (4,4,3,3,1,5); Literature 1997, neutralization of wastes | 0.4634843 | 1 | 1.344032 | (4,4,3,3,1,5); Literature 1997, neutralization of wastes | 0.1235958 | 1 | 1.344032 | (4,4,3,3,1,5); Literature 1997, neutralization of wastes | 0.4634843 | 1 | 1.344032 | (4,4,3,3,1,5); Literature 1997, neutralization of wastes | 0.1235958 | 1 | 1.344032 | (4,4,3,3,1,5); Literature 1997, neutralization of wastes | 1.317271 | 1 | 1.344032 | (4,4,3,3,1,5); Literature 1997, neutralization of wastes | 0.4347826 | 72.01516 | 2.400505 | 25.58433 | 0 | 0 | 0.4347826 | 0 |  |  |  |  | 0.5 |  |  | Literature 1997, neutralization of wastes | 4 | 4 | 3 | 3 | 1 | 5 | 3 | 1.05 | 1.338595 | 1.344032 | (4,4,3,3,1,5) | 1.2 | 1.1 | 1.1 | 1.02 | 1 | 1.2
4225 |  | 5 | - | graphite, at plant | RER | - | - | 0 | kg | 0.0007095389 | 1 | 1.691034 | (4,4,4,3,4,5); Hagedorn 1992, graphite | 0.0001892104 | 1 | 1.691034 | (4,4,4,3,4,5); Hagedorn 1992, graphite | 0.0007095389 | 1 | 1.691034 | (4,4,4,3,4,5); Hagedorn 1992, graphite | 0.0001892104 | 1 | 1.691034 | (4,4,4,3,4,5); Hagedorn 1992, graphite | 0.0007095389 | 1 | 1.691034 | (4,4,4,3,4,5); Hagedorn 1992, graphite | 0.0001892104 | 1 | 1.691034 | (4,4,4,3,4,5); Hagedorn 1992, graphite | 0.0007095389 | 1 | 1.691034 | (4,4,4,3,4,5); Hagedorn 1992, graphite | 0.0001892104 | 1 | 1.691034 | (4,4,4,3,4,5); Hagedorn 1992, graphite | 0.002016584 | 1 | 1.691034 | (4,4,4,3,4,5); Hagedorn 1992, graphite | 0.0006656 | 72.01516 | 2.400505 | 25.58433 | 0.0006596702 | 0 | 0 | 0.0006656 | [5 empty] | 0.000832 | 4.4e-05 | Hagedorn 1992, graphite | 4 | 4 | 4 | 3 | 4 | 5 | 3 | 1.05 | 1.687198 | 1.691034 | (4,4,4,3,4,5) | 1.2 | 1.1 | 1.2 | 1.02 | 1.5 | 1.2
544-172 | transport | 5 | - | transport, freight, lorry, fleet average | RER | - | - | 0 | tkm | 2.15123 | 1 | 2.094994 | (4,5,na,na,na,na); Standard distances 100km, MG-Si 2000km | 2.15123 | 1 | 2.094994 | (4,5,na,na,na,na); Standard distances 100km, MG-Si 2000km | 2.15123 | 1 | 2.094994 | (4,5,na,na,na,na); Standard distances 100km, MG-Si 2000km | 2.15123 | 1 | 2.094994 | (4,5,na,na,na,na); Standard distances 100km, MG-Si 2000km | 2.15123 | 1 | 2.094994 | (4,5,na,na,na,na); Standard distances 100km, MG-Si 2000km | 2.15123 | 1 | 2.094994 | (4,5,na,na,na,na); Standard distances 100km, MG-Si 2000km | 2.15123 | 1 | 2.094994 | (4,5,na,na,na,na); Standard distances 100km, MG-Si 2000km | 2.15123 | 1 | 2.094994 | (4,5,na,na,na,na); Standard distances 100km, MG-Si 2000km | 4.840267 | 1 | 2.094994 | (4,5,na,na,na,na); Standard distances 100km, MG-Si 2000km | 2.043668 | 71.11111 | 8.888889 | 20 | 0 | 0 | 0 | 0 | [7 empty] | Standard distances 100km, MG-Si 2000km | 4 | 5 | na | na | na | na | 5 | 2 | 1.294134 | 2.094994 | (4,5,na,na,na,na) | 1.2 | 1.2 | 1 | 1 | 1 | 1
1841 |  | 5 | - | transport, freight, rail | RER | - | - | 0 | tkm | 0.0931024 | 1 | 2.094994 | (4,5,na,na,na,na); Standard distances 200km | 0.02482731 | 1 | 2.094994 | (4,5,na,na,na,na); Standard distances 200km | 0.0931024 | 1 | 2.094994 | (4,5,na,na,na,na); Standard distances 200km | 0.02482731 | 1 | 2.094994 | (4,5,na,na,na,na); Standard distances 200km | 0.0931024 | 1 | 2.094994 | (4,5,na,na,na,na); Standard distances 200km | 0.02482731 | 1 | 2.094994 | (4,5,na,na,na,na); Standard distances 200km | 0.0931024 | 1 | 2.094994 | (4,5,na,na,na,na); Standard distances 200km | 0.02482731 | 1 | 2.094994 | (4,5,na,na,na,na); Standard distances 200km | 0.2646068 | 1 | 2.094994 | (4,5,na,na,na,na); Standard distances 200km | 0.08733695 | 72.01516 | 2.400505 | 25.58433 | 0 | 0 | 0 | 0 | [7 empty] | Standard distances 200km | 4 | 5 | na | na | na | na | 5 | 2 | 1.294134 | 2.094994 | (4,5,na,na,na,na) | 1.2 | 1.2 | 1 | 1 | 1 | 1
916 |  | 5 | - | water, completely softened, at plant | RER | - | - | 0 | kg | 18.50806 | 1 | 1.223759 | (2,2,1,1,3,3); Environmental report 2002 | 4.935484 | 1 | 1.223759 | (2,2,1,1,3,3); Environmental report 2002 | 18.50806 | 1 | 1.223759 | (2,2,1,1,3,3); Environmental report 2002 | 4.935484 | 1 | 1.223759 | (2,2,1,1,3,3); Environmental report 2002 | 18.50806 | 1 | 1.223759 | (2,2,1,1,3,3); Environmental report 2002 | 4.935484 | 1 | 1.223759 | (2,2,1,1,3,3); Environmental report 2002 | 18.50806 | 1 | 1.223759 | (2,2,1,1,3,3); Environmental report 2002 | 4.935484 | 1 | 1.223759 | (2,2,1,1,3,3); Environmental report 2002 | 0 | 1 | 1.223759 | (2,2,1,1,3,3); Environmental report 2002 | 12.92 | 96.77419 | 3.225806 | 0 | 0 | 0 | 0 | 0 |  |  |  |  | 0 | 0 |  | Environmental report 2002 | 2 | 2 | 1 | 1 | 3 | 3 | 3 | 1.05 | 1.216459 | 1.223759 | (2,2,1,1,3,3) | 1.05 | 1.02 | 1 | 1 | 1.2 | 1.05
5101 | energy | 5 | - | heat, at cogen 1MWe lean burn, allocation exergy | RER | - | - | 0 | MJ | 174.1935 | 1 | 1.591306 | (3,1,3,1,1,5); Literature 1997, basic uncertainty = 1.5 | 46.45161 | 1 | 1.591306 | (3,1,3,1,1,5); Literature 1997, basic uncertainty = 1.5 | 174.1935 | 1 | 1.591306 | (3,1,3,1,1,5); Literature 1997, basic uncertainty = 1.5 | 46.45161 | 1 | 1.591306 | (3,1,3,1,1,5); Literature 1997, basic uncertainty = 1.5 | 174.1935 | 1 | 1.591306 | (3,1,3,1,1,5); Literature 1997, basic uncertainty = 1.5 | 46.45161 | 1 | 1.591306 | (3,1,3,1,1,5); Literature 1997, basic uncertainty = 1.5 | 174.1935 | 1 | 1.591306 | (3,1,3,1,1,5); Literature 1997, basic uncertainty = 1.5 | 46.45161 | 1 | 1.591306 | (3,1,3,1,1,5); Literature 1997, basic uncertainty = 1.5 | 0 | 1 | 1.591306 | (3,1,3,1,1,5); Literature 1997, basic uncertainty = 1.5 | 121.6 | 96.77419 | 3.225806 | 0 | 0 | 0 | 140.8696 | 126.312 |  |  |  |  | 162 | 157.89 |  | Literature 1997, basic uncertainty = 1.5 | 3 | 1 | 3 | 1 | 1 | 5 | 1 | 1.5 | 1.254499 | 1.591306 | (3,1,3,1,1,5) | 1.1 | 1 | 1.1 | 1 | 1 | 1.2
5104 |  | 5 | - | electricity, at cogen 1MWe lean burn, allocation exergy | RER | - | - | 0 | kWh | 0 | 1 | 1.591306 | (3,1,3,1,1,5); Literature 1997, basic uncertainty = 1.5 | 0 | 1 | 1.591306 | (3,1,3,1,1,5); Literature 1997, basic uncertainty = 1.5 | 0 | 1 | 1.591306 | (3,1,3,1,1,5); Literature 1997, basic uncertainty = 1.5 | 0 | 1 | 1.591306 | (3,1,3,1,1,5); Literature 1997, basic uncertainty = 1.5 | 0 | 1 | 1.591306 | (3,1,3,1,1,5); Literature 1997, basic uncertainty = 1.5 | 0 | 1 | 1.591306 | (3,1,3,1,1,5); Literature 1997, basic uncertainty = 1.5 | 124.1129 | 1 | 1.591306 | (3,1,3,1,1,5); Literature 1997, basic uncertainty = 1.5 | 33.09677 | 1 | 1.591306 | (3,1,3,1,1,5); Literature 1997, basic uncertainty = 1.5 | 0 | 1 | 1.591306 | (3,1,3,1,1,5); Literature 1997, basic uncertainty = 1.5 | 86.64 | 96.77419 | 3.225806 | 0 | 20.63226 | 30 | 130.4348 | 117.6 |  | 70.83333 | 139.5 | 135 | 150 | 147 | 1.376172 | Literature 1997, basic uncertainty = 1.5 | 3 | 1 | 3 | 1 | 1 | 5 | 2 | 1.5 | 1.254499 | 1.591306 | (3,1,3,1,1,5) | 1.1 | 1 | 1.1 | 1 | 1 | 1.2
5287 |  | 5 | - | electricity, hydropower, at run-of-river power plant | RER | - | - | 0 | kWh | 0 | 1 | 1.591306 | (3,1,3,1,1,5); Literature 1997, basic uncertainty = 1.5 | 0 | 1 | 1.591306 | (3,1,3,1,1,5); Literature 1997, basic uncertainty = 1.5 | 0 | 1 | 1.591306 | (3,1,3,1,1,5); Literature 1997, basic uncertainty = 1.5 | 0 | 1 | 1.591306 | (3,1,3,1,1,5); Literature 1997, basic uncertainty = 1.5 | 0 | 1 | 1.591306 | (3,1,3,1,1,5); Literature 1997, basic uncertainty = 1.5 | 0 | 1 | 1.591306 | (3,1,3,1,1,5); Literature 1997, basic uncertainty = 1.5 | 39.19355 | 1 | 1.591306 | (3,1,3,1,1,5); Literature 1997, basic uncertainty = 1.5 | 10.45161 | 1 | 1.591306 | (3,1,3,1,1,5); Literature 1997, basic uncertainty = 1.5 | 0 | 1 | 1.591306 | (3,1,3,1,1,5); Literature 1997, basic uncertainty = 1.5 | 27.36 | 96.77419 | 3.225806 | 0 |  | 0 | 0 | 0 | [7 empty] | Literature 1997, basic uncertainty = 1.5 | 3 | 1 | 3 | 1 | 1 | 5 | 3 | 1.5 | 1.254499 | 1.591306 | (3,1,3,1,1,5) | 1.1 | 1 | 1.1 | 1 | 1 | 1.2
32004 |  | 5 | - | electricity, medium voltage, at grid | CN | - | - | 0 | kWh | 163.3065 | 1 | 1.591306 | (3,1,3,1,1,5); Literature 1997, basic uncertainty = 1.5 | 43.54839 | 1 | 1.591306 | (3,1,3,1,1,5); Literature 1997, basic uncertainty = 1.5 | 0 | 1 | 1.591306 | (3,1,3,1,1,5); Literature 1997, basic uncertainty = 1.5 | 0 | 1 | 1.591306 | (3,1,3,1,1,5); Literature 1997, basic uncertainty = 1.5 | 0 | 1 | 1.591306 | (3,1,3,1,1,5); Literature 1997, basic uncertainty = 1.5 | 0 | 1 | 1.591306 | (3,1,3,1,1,5); Literature 1997, basic uncertainty = 1.5 | 0 | 1 | 1.591306 | (3,1,3,1,1,5); Literature 1997, basic uncertainty = 1.5 | 0 | 1 | 1.591306 | (3,1,3,1,1,5); Literature 1997, basic uncertainty = 1.5 | 0 | 1 | 1.591306 | (3,1,3,1,1,5); Literature 1997, basic uncertainty = 1.5 | 0 | [14 empty] | Literature 1997, basic uncertainty = 1.5 | 3 | 1 | 3 | 1 | 1 | 5 | 2 | 1.5 | 1.254499 | 1.591306 | (3,1,3,1,1,5) | 1.1 | 1 | 1.1 | 1 | 1 | 1.2
401-050-004 |  | 5 | - | electricity, medium voltage, at grid | US | - | - | 0 | kWh | 0 | 1 | 1.591306 | (3,1,3,1,1,5); Literature 1997, basic uncertainty = 1.5 | 0 | 1 | 1.591306 | (3,1,3,1,1,5); Literature 1997, basic uncertainty = 1.5 | 163.3065 | 1 | 1.591306 | (3,1,3,1,1,5); Literature 1997, basic uncertainty = 1.5 | 43.54839 | 1 | 1.591306 | (3,1,3,1,1,5); Literature 1997, basic uncertainty = 1.5 | 0 | 1 | 1.591306 | (3,1,3,1,1,5); Literature 1997, basic uncertainty = 1.5 | 0 | 1 | 1.591306 | (3,1,3,1,1,5); Literature 1997, basic uncertainty = 1.5 | 0 | 1 | 1.591306 | (3,1,3,1,1,5); Literature 1997, basic uncertainty = 1.5 | 0 | 1 | 1.591306 | (3,1,3,1,1,5); Literature 1997, basic uncertainty = 1.5 | 0 | 1 | 1.591306 | (3,1,3,1,1,5); Literature 1997, basic uncertainty = 1.5 | 0 | [14 empty] | Literature 1997, basic uncertainty = 1.5 | 3 | 1 | 3 | 1 | 1 | 5 | 3 | 1.5 | 1.254499 | 1.591306 | (3,1,3,1,1,5) | 1.1 | 1 | 1.1 | 1 | 1 | 1.2
401-040-004 |  | 5 | - | electricity, medium voltage, at grid | KR | - | - | 0 | kWh | 0 | 1 | 1.591306 | (3,1,3,1,1,5); Literature 1997, basic uncertainty = 1.5 | 0 | 1 | 1.591306 | (3,1,3,1,1,5); Literature 1997, basic uncertainty = 1.5 | 0 | 1 | 1.591306 | (3,1,3,1,1,5); Literature 1997, basic uncertainty = 1.5 | 0 | 1 | 1.591306 | (3,1,3,1,1,5); Literature 1997, basic uncertainty = 1.5 | 163.3065 | 1 | 1.591306 | (3,1,3,1,1,5); Literature 1997, basic uncertainty = 1.5 | 43.54839 | 1 | 1.591306 | (3,1,3,1,1,5); Literature 1997, basic uncertainty = 1.5 | 0 | 1 | 1.591306 | (3,1,3,1,1,5); Literature 1997, basic uncertainty = 1.5 | 0 | 1 | 1.591306 | (3,1,3,1,1,5); Literature 1997, basic uncertainty = 1.5 | 0 | 1 | 1.591306 | (3,1,3,1,1,5); Literature 1997, basic uncertainty = 1.5 | 0 | [14 empty] | Literature 1997, basic uncertainty = 1.5 | 3 | 1 | 3 | 1 | 1 | 5 | 3 | 1.5 | 1.254499 | 1.591306 | (3,1,3,1,1,5) | 1.1 | 1 | 1.1 | 1 | 1 | 1.2
1409 | waste | 5 | - | disposal, plastics, mixture, 15.3% water, to municipal incineration | CH | - | - | 0 | kg | 0.001318167 | 1 | 1.691034 | (4,4,4,3,4,5); Hagedorn 1992 | 0.0003515113 | 1 | 1.691034 | (4,4,4,3,4,5); Hagedorn 1992 | 0.001318167 | 1 | 1.691034 | (4,4,4,3,4,5); Hagedorn 1992 | 0.0003515113 | 1 | 1.691034 | (4,4,4,3,4,5); Hagedorn 1992 | 0.001318167 | 1 | 1.691034 | (4,4,4,3,4,5); Hagedorn 1992 | 0.0003515113 | 1 | 1.691034 | (4,4,4,3,4,5); Hagedorn 1992 | 0.001318167 | 1 | 1.691034 | (4,4,4,3,4,5); Hagedorn 1992 | 0.0003515113 | 1 | 1.691034 | (4,4,4,3,4,5); Hagedorn 1992 | 0.00374637 | 1 | 1.691034 | (4,4,4,3,4,5); Hagedorn 1992 | 0.001236539 | 72.01516 | 2.400505 | 25.58433 | 0 | 0 | 0 | 0 | [7 empty] | Hagedorn 1992 | 4 | 4 | 4 | 3 | 4 | 5 | 6 | 1.05 | 1.687198 | 1.691034 | (4,4,4,3,4,5) | 1.2 | 1.1 | 1.2 | 1.02 | 1.5 | 1.2
3820 |  | 5 | - | silicone plant | RER | - | - | 1 | unit | 1.066014e-11 | 1 | 3.048673 | (1,1,1,1,3,3); Estimation | 2.842704e-12 | 1 | 3.048673 | (1,1,1,1,3,3); Estimation | 1.066014e-11 | 1 | 3.048673 | (1,1,1,1,3,3); Estimation | 2.842704e-12 | 1 | 3.048673 | (1,1,1,1,3,3); Estimation | 1.066014e-11 | 1 | 3.048673 | (1,1,1,1,3,3); Estimation | 2.842704e-12 | 1 | 3.048673 | (1,1,1,1,3,3); Estimation | 1.066014e-11 | 1 | 3.048673 | (1,1,1,1,3,3); Estimation | 2.842704e-12 | 1 | 3.048673 | (1,1,1,1,3,3); Estimation | 3.029724e-11 | 1 | 3.048673 | (1,1,1,1,3,3); Estimation | 1e-11 | 72.01516 | 2.400505 | 25.58433 | 0 | 0 | 0 | 0 | [7 empty] | Estimation | 1 | 1 | 1 | 1 | 3 | 3 | 9 | 3 | 1.207723 | 3.048673 | (1,1,1,1,3,3) | 1 | 1 | 1 | 1 | 1.2 | 1.05
490 | emission air, high population density | - | 4 | Heat, waste | - | air | high population density | - | MJ | 391.9355 | 1 | 3.04921 | (1,2,1,1,3,3); Calculation with electricity use minus 180 MJ per kg produced silicon | 104.5161 | 1 | 3.04921 | (1,2,1,1,3,3); Calculation with electricity use minus 180 MJ per kg produced silicon | 391.9355 | 1 | 3.04921 | (1,2,1,1,3,3); Calculation with electricity use minus 180 MJ per kg produced silicon | 104.5161 | 1 | 3.04921 | (1,2,1,1,3,3); Calculation with electricity use minus 180 MJ per kg produced silicon | 391.9355 | 1 | 3.04921 | (1,2,1,1,3,3); Calculation with electricity use minus 180 MJ per kg produced silicon | 104.5161 | 1 | 3.04921 | (1,2,1,1,3,3); Calculation with electricity use minus 180 MJ per kg produced silicon | 391.9355 | 1 | 3.04921 | (1,2,1,1,3,3); Calculation with electricity use minus 180 MJ per kg produced silicon | 104.5161 | 1 | 3.04921 | (1,2,1,1,3,3); Calculation with electricity use minus 180 MJ per kg produced silicon | 0 | 1 | 3.04921 | (1,2,1,1,3,3); Calculation with electricity use minus 180 MJ per kg produced silicon | 273.6 | 96.77419 | 3.225806 | 0 | 0 | 0 | 469.5652 | 0 |  |  |  |  | 540 |  |  | Calculation with electricity use minus 180 MJ per kg produced silicon | 1 | 2 | 1 | 1 | 3 | 3 | 9 | 3 | 1.208975 | 3.04921 | (1,2,1,1,3,3) | 1 | 1.02 | 1 | 1 | 1.2 | 1.05
| emission water, river | - | 4 | AOX, Adsorbable Organic Halogen as Cl | - | water | river | - | kg | 1.261913e-05 | 1 | 1.564675 | (1,2,1,1,3,3); Environmental report 2002, average Si product | 3.365103e-06 | 1 | 1.564675 | (1,2,1,1,3,3); Environmental report 2002, average Si product | 1.261913e-05 | 1 | 1.564675 | (1,2,1,1,3,3); Environmental report 2002, average Si product | 3.365103e-06 | 1 | 1.564675 | (1,2,1,1,3,3); Environmental report 2002, average Si product | 1.261913e-05 | 1 | 1.564675 | (1,2,1,1,3,3); Environmental report 2002, average Si product | 3.365103e-06 | 1 | 1.564675 | (1,2,1,1,3,3); Environmental report 2002, average Si product | 1.261913e-05 | 1 | 1.564675 | (1,2,1,1,3,3); Environmental report 2002, average Si product | 3.365103e-06 | 1 | 1.564675 | (1,2,1,1,3,3); Environmental report 2002, average Si product | 0 | 1 | 1.564675 | (1,2,1,1,3,3); Environmental report 2002, average Si product | 8.809091e-06 | 96.77419 | 3.225806 | 0 |  |  |  |  | 0.0006818182 | [6 empty] | Environmental report 2002, average Si product | 1 | 2 | 1 | 1 | 3 | 3 | 32 | 1.5 | 1.208975 | 1.564675 | (1,2,1,1,3,3) | 1 | 1.02 | 1 | 1 | 1.2 | 1.05
1876 |  | - | 4 | BOD5, Biological Oxygen Demand | - | water | river | - | kg | 0.0002047104 | 1 | 1.564675 | (1,2,1,1,3,3); Environmental report 2002, average Si product | 5.458944e-05 | 1 | 1.564675 | (1,2,1,1,3,3); Environmental report 2002, average Si product | 0.0002047104 | 1 | 1.564675 | (1,2,1,1,3,3); Environmental report 2002, average Si product | 5.458944e-05 | 1 | 1.564675 | (1,2,1,1,3,3); Environmental report 2002, average Si product | 0.0002047104 | 1 | 1.564675 | (1,2,1,1,3,3); Environmental report 2002, average Si product | 5.458944e-05 | 1 | 1.564675 | (1,2,1,1,3,3); Environmental report 2002, average Si product | 0.0002047104 | 1 | 1.564675 | (1,2,1,1,3,3); Environmental report 2002, average Si product | 5.458944e-05 | 1 | 1.564675 | (1,2,1,1,3,3); Environmental report 2002, average Si product | 0 | 1 | 1.564675 | (1,2,1,1,3,3); Environmental report 2002, average Si product | 0.000142903 | 96.77419 | 3.225806 | 0 |  |  |  |  | 0.01106061 | [6 empty] | Environmental report 2002, average Si product | 1 | 2 | 1 | 1 | 3 | 3 | 32 | 1.5 | 1.208975 | 1.564675 | (1,2,1,1,3,3) | 1 | 1.02 | 1 | 1 | 1.2 | 1.05
|  | - | 4 | COD, Chemical Oxygen Demand | - | water | river | - | kg | 0.00201998 | 1 | 1.564675 | (1,2,1,1,3,3); Environmental report 2002, average Si product | 0.0005386613 | 1 | 1.564675 | (1,2,1,1,3,3); Environmental report 2002, average Si product | 0.00201998 | 1 | 1.564675 | (1,2,1,1,3,3); Environmental report 2002, average Si product | 0.0005386613 | 1 | 1.564675 | (1,2,1,1,3,3); Environmental report 2002, average Si product | 0.00201998 | 1 | 1.564675 | (1,2,1,1,3,3); Environmental report 2002, average Si product | 0.0005386613 | 1 | 1.564675 | (1,2,1,1,3,3); Environmental report 2002, average Si product | 0.00201998 | 1 | 1.564675 | (1,2,1,1,3,3); Environmental report 2002, average Si product | 0.0005386613 | 1 | 1.564675 | (1,2,1,1,3,3); Environmental report 2002, average Si product | 0 | 1 | 1.564675 | (1,2,1,1,3,3); Environmental report 2002, average Si product | 0.001410096 | 96.77419 | 3.225806 | 0 |  |  |  |  | 0.1091405 | [6 empty] | Environmental report 2002, average Si product | 1 | 2 | 1 | 1 | 3 | 3 | 32 | 1.5 | 1.208975 | 1.564675 | (1,2,1,1,3,3) | 1 | 1.02 | 1 | 1 | 1.2 | 1.05
1993 |  | - | 4 | Chloride | - | water | river | - | kg | 0.03599117 | 1 | 3.04921 | (1,2,1,1,3,3); Environmental report 2002, average Si product | 0.009597647 | 1 | 3.04921 | (1,2,1,1,3,3); Environmental report 2002, average Si product | 0.03599117 | 1 | 3.04921 | (1,2,1,1,3,3); Environmental report 2002, average Si product | 0.009597647 | 1 | 3.04921 | (1,2,1,1,3,3); Environmental report 2002, average Si product | 0.03599117 | 1 | 3.04921 | (1,2,1,1,3,3); Environmental report 2002, average Si product | 0.009597647 | 1 | 3.04921 | (1,2,1,1,3,3); Environmental report 2002, average Si product | 0.03599117 | 1 | 3.04921 | (1,2,1,1,3,3); Environmental report 2002, average Si product | 0.009597647 | 1 | 3.04921 | (1,2,1,1,3,3); Environmental report 2002, average Si product | 0 | 1 | 3.04921 | (1,2,1,1,3,3); Environmental report 2002, average Si product | 0.02512451 | 96.77419 | 3.225806 | 0 | 0.3268366 | 0 | 0 | 0 | 1.944621 | [5 empty] | 0.0218 | Environmental report 2002, average Si product | 1 | 2 | 1 | 1 | 3 | 3 | 34 | 3 | 1.208975 | 3.04921 | (1,2,1,1,3,3) | 1 | 1.02 | 1 | 1 | 1.2 | 1.05
|  | - | 4 | Copper, ion | - | water | river | - | kg | 1.023552e-07 | 1 | 5.05606 | (1,2,1,1,3,3); Environmental report 2002, average Si product | 2.729472e-08 | 1 | 5.05606 | (1,2,1,1,3,3); Environmental report 2002, average Si product | 1.023552e-07 | 1 | 5.05606 | (1,2,1,1,3,3); Environmental report 2002, average Si product | 2.729472e-08 | 1 | 5.05606 | (1,2,1,1,3,3); Environmental report 2002, average Si product | 1.023552e-07 | 1 | 5.05606 | (1,2,1,1,3,3); Environmental report 2002, average Si product | 2.729472e-08 | 1 | 5.05606 | (1,2,1,1,3,3); Environmental report 2002, average Si product | 1.023552e-07 | 1 | 5.05606 | (1,2,1,1,3,3); Environmental report 2002, average Si product | 2.729472e-08 | 1 | 5.05606 | (1,2,1,1,3,3); Environmental report 2002, average Si product | 0 | 1 | 5.05606 | (1,2,1,1,3,3); Environmental report 2002, average Si product | 7.145152e-08 | 96.77419 | 3.225806 | 0 |  |  |  |  | 5.530303e-06 | [6 empty] | Environmental report 2002, average Si product | 1 | 2 | 1 | 1 | 3 | 3 | 35 | 5 | 1.208975 | 5.05606 | (1,2,1,1,3,3) | 1 | 1.02 | 1 | 1 | 1.2 | 1.05
|  | - | 4 | Nitrogen | - | water | river | - | kg | 0.0002075147 | 1 | 1.564675 | (1,2,1,1,3,3); Environmental report 2002, average Si product | 5.533724e-05 | 1 | 1.564675 | (1,2,1,1,3,3); Environmental report 2002, average Si product | 0.0002075147 | 1 | 1.564675 | (1,2,1,1,3,3); Environmental report 2002, average Si product | 5.533724e-05 | 1 | 1.564675 | (1,2,1,1,3,3); Environmental report 2002, average Si product | 0.0002075147 | 1 | 1.564675 | (1,2,1,1,3,3); Environmental report 2002, average Si product | 5.533724e-05 | 1 | 1.564675 | (1,2,1,1,3,3); Environmental report 2002, average Si product | 0.0002075147 | 1 | 1.564675 | (1,2,1,1,3,3); Environmental report 2002, average Si product | 5.533724e-05 | 1 | 1.564675 | (1,2,1,1,3,3); Environmental report 2002, average Si product | 0 | 1 | 1.564675 | (1,2,1,1,3,3); Environmental report 2002, average Si product | 0.0001448606 | 96.77419 | 3.225806 | 0 |  |  |  |  | 0.01121212 | [6 empty] | Environmental report 2002, average Si product | 1 | 2 | 1 | 1 | 3 | 3 | 33 | 1.5 | 1.208975 | 1.564675 | (1,2,1,1,3,3) | 1 | 1.02 | 1 | 1 | 1.2 | 1.05
|  | - | 4 | Phosphate | - | water | river | - | kg | 2.804252e-06 | 1 | 1.564675 | (1,2,1,1,3,3); Environmental report 2002, average Si product | 7.478006e-07 | 1 | 1.564675 | (1,2,1,1,3,3); Environmental report 2002, average Si product | 2.804252e-06 | 1 | 1.564675 | (1,2,1,1,3,3); Environmental report 2002, average Si product | 7.478006e-07 | 1 | 1.564675 | (1,2,1,1,3,3); Environmental report 2002, average Si product | 2.804252e-06 | 1 | 1.564675 | (1,2,1,1,3,3); Environmental report 2002, average Si product | 7.478006e-07 | 1 | 1.564675 | (1,2,1,1,3,3); Environmental report 2002, average Si product | 2.804252e-06 | 1 | 1.564675 | (1,2,1,1,3,3); Environmental report 2002, average Si product | 7.478006e-07 | 1 | 1.564675 | (1,2,1,1,3,3); Environmental report 2002, average Si product | 0 | 1 | 1.564675 | (1,2,1,1,3,3); Environmental report 2002, average Si product | 1.957576e-06 | 96.77419 | 3.225806 | 0 |  |  |  |  | 0.0001515152 | [6 empty] | Environmental report 2002, average Si product | 1 | 2 | 1 | 1 | 3 | 3 | 33 | 1.5 | 1.208975 | 1.564675 | (1,2,1,1,3,3) | 1 | 1.02 | 1 | 1 | 1.2 | 1.05
|  | - | 4 | Sodium, ion | - | water | river | - | kg | 0.03378984 | 1 | 1.564675 | (1,2,1,1,3,3); Environmental report 2002, average Si product | 0.009010623 | 1 | 1.564675 | (1,2,1,1,3,3); Environmental report 2002, average Si product | 0.03378984 | 1 | 1.564675 | (1,2,1,1,3,3); Environmental report 2002, average Si product | 0.009010623 | 1 | 1.564675 | (1,2,1,1,3,3); Environmental report 2002, average Si product | 0.03378984 | 1 | 1.564675 | (1,2,1,1,3,3); Environmental report 2002, average Si product | 0.009010623 | 1 | 1.564675 | (1,2,1,1,3,3); Environmental report 2002, average Si product | 0.03378984 | 1 | 1.564675 | (1,2,1,1,3,3); Environmental report 2002, average Si product | 0.009010623 | 1 | 1.564675 | (1,2,1,1,3,3); Environmental report 2002, average Si product | 0 | 1 | 1.564675 | (1,2,1,1,3,3); Environmental report 2002, average Si product | 0.02358781 | 96.77419 | 3.225806 | 0 |  |  |  |  | 1.825682 | [6 empty] | Environmental report 2002, average Si product | 1 | 2 | 1 | 1 | 3 | 3 | 33 | 1.5 | 1.208975 | 1.564675 | (1,2,1,1,3,3) | 1 | 1.02 | 1 | 1 | 1.2 | 1.05
|  | - | 4 | Zinc, ion | - | water | river | - | kg | 1.962977e-06 | 1 | 5.05606 | (1,2,1,1,3,3); Environmental report 2002, average Si product | 5.234604e-07 | 1 | 5.05606 | (1,2,1,1,3,3); Environmental report 2002, average Si product | 1.962977e-06 | 1 | 5.05606 | (1,2,1,1,3,3); Environmental report 2002, average Si product | 5.234604e-07 | 1 | 5.05606 | (1,2,1,1,3,3); Environmental report 2002, average Si product | 1.962977e-06 | 1 | 5.05606 | (1,2,1,1,3,3); Environmental report 2002, average Si product | 5.234604e-07 | 1 | 5.05606 | (1,2,1,1,3,3); Environmental report 2002, average Si product | 1.962977e-06 | 1 | 5.05606 | (1,2,1,1,3,3); Environmental report 2002, average Si product | 5.234604e-07 | 1 | 5.05606 | (1,2,1,1,3,3); Environmental report 2002, average Si product | 0 | 1 | 5.05606 | (1,2,1,1,3,3); Environmental report 2002, average Si product | 1.370303e-06 | 96.77419 | 3.225806 | 0 |  |  |  |  | 0.0001060606 | [6 empty] | Environmental report 2002, average Si product | 1 | 2 | 1 | 1 | 3 | 3 | 35 | 5 | 1.208975 | 5.05606 | (1,2,1,1,3,3) | 1 | 1.02 | 1 | 1 | 1.2 | 1.05
|  | - | 4 | Iron, ion | - | water | river | - | kg | 5.608504e-06 | 1 | 5.05606 | (1,2,1,1,3,3); Environmental report 2002, average Si product | 1.495601e-06 | 1 | 5.05606 | (1,2,1,1,3,3); Environmental report 2002, average Si product | 5.608504e-06 | 1 | 5.05606 | (1,2,1,1,3,3); Environmental report 2002, average Si product | 1.495601e-06 | 1 | 5.05606 | (1,2,1,1,3,3); Environmental report 2002, average Si product | 5.608504e-06 | 1 | 5.05606 | (1,2,1,1,3,3); Environmental report 2002, average Si product | 1.495601e-06 | 1 | 5.05606 | (1,2,1,1,3,3); Environmental report 2002, average Si product | 5.608504e-06 | 1 | 5.05606 | (1,2,1,1,3,3); Environmental report 2002, average Si product | 1.495601e-06 | 1 | 5.05606 | (1,2,1,1,3,3); Environmental report 2002, average Si product | 0 | 1 | 5.05606 | (1,2,1,1,3,3); Environmental report 2002, average Si product | 3.915152e-06 | 96.77419 | 3.225806 | 0 |  |  |  |  | 0.0003030303 | [6 empty] | Environmental report 2002, average Si product | 1 | 2 | 1 | 1 | 3 | 3 | 35 | 5 | 1.208975 | 5.05606 | (1,2,1,1,3,3) | 1 | 1.02 | 1 | 1 | 1.2 | 1.05
2128 |  | - | 4 | DOC, Dissolved Organic Carbon | - | water | river | - | kg | 0.0009099798 | 1 | 5.05606 | (1,2,1,1,3,3); Environmental report 2002, average Si product | 0.0002426613 | 1 | 5.05606 | (1,2,1,1,3,3); Environmental report 2002, average Si product | 0.0009099798 | 1 | 5.05606 | (1,2,1,1,3,3); Environmental report 2002, average Si product | 0.0002426613 | 1 | 5.05606 | (1,2,1,1,3,3); Environmental report 2002, average Si product | 0.0009099798 | 1 | 5.05606 | (1,2,1,1,3,3); Environmental report 2002, average Si product | 0.0002426613 | 1 | 5.05606 | (1,2,1,1,3,3); Environmental report 2002, average Si product | 0.0009099798 | 1 | 5.05606 | (1,2,1,1,3,3); Environmental report 2002, average Si product | 0.0002426613 | 1 | 5.05606 | (1,2,1,1,3,3); Environmental report 2002, average Si product | 0 | 1 | 5.05606 | (1,2,1,1,3,3); Environmental report 2002, average Si product | 0.0006352333 | 96.77419 | 3.225806 | 0 | [11 empty] | Environmental report 2002, average Si product | 1 | 2 | 1 | 1 | 3 | 3 | 35 | 5 | 1.208975 | 5.05606 | (1,2,1,1,3,3) | 1 | 1.02 | 1 | 1 | 1.2 | 1.05
|  | - | 4 | TOC, Total Organic Carbon | - | water | river | - | kg | 0.0009099798 | 1 | 1.564675 | (1,2,1,1,3,3); Environmental report 2002, average Si product | 0.0002426613 | 1 | 1.564675 | (1,2,1,1,3,3); Environmental report 2002, average Si product | 0.0009099798 | 1 | 1.564675 | (1,2,1,1,3,3); Environmental report 2002, average Si product | 0.0002426613 | 1 | 1.564675 | (1,2,1,1,3,3); Environmental report 2002, average Si product | 0.0009099798 | 1 | 1.564675 | (1,2,1,1,3,3); Environmental report 2002, average Si product | 0.0002426613 | 1 | 1.564675 | (1,2,1,1,3,3); Environmental report 2002, average Si product | 0.0009099798 | 1 | 1.564675 | (1,2,1,1,3,3); Environmental report 2002, average Si product | 0.0002426613 | 1 | 1.564675 | (1,2,1,1,3,3); Environmental report 2002, average Si product | 0 | 1 | 1.564675 | (1,2,1,1,3,3); Environmental report 2002, average Si product | 0.0006352333 | 96.77419 | 3.225806 | 0 |  |  |  |  | 0.04916667 | [6 empty] | Environmental report 2002, average Si product | 1 | 2 | 1 | 1 | 3 | 3 | 32 | 1.5 | 1.208975 | 1.564675 | (1,2,1,1,3,3) | 1 | 1.02 | 1 | 1 | 1.2 | 1.05
| price | - | 4 | [42 empty] | 70.35556 | 75 | 20 | 15
| revenue | [44 empty] | 70.35556 | 50.66667 | 1.688889 | 18
| source | [48 empty] | Hagedorn 1992 | Kato 1997 | Nijs 1997 | Hartmann 2001 | Wacker 2002 | Alsema 2000 | Williams 2002 | Kato 1997 | Nijs 1997 | Hartmann 2001 | Hagedorn 1992
| TCS | - | 0 | [46 empty] | 0.4602699 | 0 | 0 | 0 |  |  | 0.9 |  |  |  | 0.0307
| H2 | - | 0 | [46 empty] | 0.1469265 | 0 | 0 | 0 | [6 empty] | 0.0098
1777 |  | 5 | - | nitrogen, liquid, at plant | RER | - | - | 0 | kg | 96.77419 | 1 | #NUM! | 5; | 0 | 1 | #NUM! | 1.32504638770186; | 0 | 1 | #NUM! | 1.03; 2 | 0 | 1 | #NUM! | ; 4 | 4 | 1 | #NUM! | ; (4,4,2,3,1,5) | 5 | 1 | 3.75 | ; 3.2258064516129 | 124.1129 | 1 | #NUM! | 2; 0 | 33.09677 | 1 | #NUM! | 4; | 0 | 1 | #NUM! | (4,4,2,3,1,5); Literature 1997 | 3.26087 | 96.77419 | 3.225806 | 0 | 0 | 0 | 3.26087 | 0 |  |  |  |  | 3.75 |  |  | Literature 1997 | 4 | 4 | 2 | 3 | 1 | 5 | 4 | 1.05 | 1.319412 | 1.325046 | (4,4,2,3,1,5) | 1.2 | 1.1 | 1.03 | 1.02 | 1 | 1.2
Note on AS52: Niels Jungbluth: http://www.omikron-online.de/cyberchem/preise/prs-html/019sc-si.htm
Note on BB52: Niels Jungbluth: http://www.omikron-online.de/cyberchem/preise/prs-html/019sc-si.htm

## X-Si-Market
[5 empty] | IndexNumber | [5 empty] | 407-105 |  |  |  | 174-310 |  |  |  | 174-309 |  |  |  | 32124
|  | ID | 3503 | 3504 | 3702 | 3703 | 3506 | 3507 | 3508 | 3706 | 3707 | 3708 | 3709 | 3792 | 3707 | 3708 | 3709 | 3792 | 3707 | 3708 | 3709 | 3792 | 3707 | 3708 | 3709 | 3792
Index |  | 401 | InputGroup | OutputGroup | Name | Location | Category | SubCategory | InfrastructureProcess | Unit | silicon, production mix, photovoltaics, at plant | UncertaintyType | StandardDeviation95% | GeneralComment | silicon, production mix, photovoltaics, at plant | UncertaintyType | StandardDeviation95% | GeneralComment | silicon, production mix, photovoltaics, at plant | UncertaintyType | StandardDeviation95% | GeneralComment | silicon, production mix, photovoltaics, at plant | UncertaintyType | StandardDeviation95% | GeneralComment | Remarks, Literature | Reliability | Completeness | Temporal Corr. | Geographical Corr. | Technological Corr. | Sample Size | Code | Basic SDG^2 | Pedigree | Total | Uncertainty Code Pedigree | Reliability | Completeness | Temporal Corr. | Geographical Corr. | Technological Corr. | Sample Size
|  | 662 |  |  | Location | [5 empty] | CN |  |  |  | APAC |  |  |  | US |  |  |  | GLO |  |  |  |  | nA: not applicable: CV=1 | [7 empty] | SDG^2 | SDG^2
|  | 493 |  |  | InfrastructureProcess | [5 empty] | 0 |  |  |  | 0 |  |  |  | 0 |  |  |  | 0
|  | 403 |  |  | Unit | [5 empty] | kg |  |  |  | kg |  |  |  | kg |  |  |  | kg
407-105 | product |  | - | 0 | silicon, production mix, photovoltaics, at plant | CN | - | - | 0 | kg | 1 |  |  |  | 0 |  |  |  | 0 |  |  |  | 0
174-310 |  |  | - | 0 | silicon, production mix, photovoltaics, at plant | APAC | - | - | 0 | kg | 0 |  |  |  | 1 |  |  |  | 0 |  |  |  | 0
174-309 |  |  | - | 0 | silicon, production mix, photovoltaics, at plant | US | - | - | 0 | kg | 0 |  |  |  | 0 |  |  |  | 1 |  |  |  | 0
32124 |  |  | - | 0 | silicon, production mix, photovoltaics, at plant | GLO | - | - | 0 | kg | 0 |  |  |  | 0 |  |  |  | 0 |  |  |  | 1
407-106 |  |  | 5 | - | silicon, solar grade, modified Siemens process, at plant | CN | - | - | 0 | kg | 0.6099642 | 1 | 1.113015 | (3,1,1,1,1,1); Market share Chinese Polysilicon | 0 | 1 | 1.113015 | (3,1,1,1,1,1); Market share Chinese Polysilicon | 0 | 1 | 1.113015 | (3,1,1,1,1,1); Market share Chinese Polysilicon | 0 | 1 | 1.113015 | (3,1,1,1,1,1); Market share Chinese Polysilicon | Market share Chinese Polysilicon | 3 | 1 | 1 | 1 | 1 | 1 | 3 | 1.05 | 1.1 | 1.113015 | (3,1,1,1,1,1) | 1.1 | 1 | 1 | 1 | 1 | 1
174-304 |  |  | 5 | - | silicon, solar grade, modified Siemens process, at plant | APAC | - | - | 0 | kg | 0.1619109 | 1 | 1.113015 | (3,1,1,1,1,1); Market share APAC Polysilicon | 1 | 1 | 1.113015 | (3,1,1,1,1,1); Market share APAC Polysilicon | 0 | 1 | 1.113015 | (3,1,1,1,1,1); Market share APAC Polysilicon | 0 | 1 | 1.113015 | (3,1,1,1,1,1); Market share APAC Polysilicon | Market share APAC Polysilicon | 3 | 1 | 1 | 1 | 1 | 1 | 3 | 1.05 | 1.1 | 1.113015 | (3,1,1,1,1,1) | 1.1 | 1 | 1 | 1 | 1 | 1
174-303 |  |  | 5 | - | silicon, solar grade, modified Siemens process, at plant | US | - | - | 0 | kg | 0.09277912 | 1 | 1.113015 | (3,1,1,1,1,1); Market share US Polysilicon | 0 | 1 | 1.113015 | (3,1,1,1,1,1); Market share US Polysilicon | 1 | 1 | 1.113015 | (3,1,1,1,1,1); Market share US Polysilicon | 0 | 1 | 1.113015 | (3,1,1,1,1,1); Market share US Polysilicon | Market share US Polysilicon | 3 | 1 | 1 | 1 | 1 | 1 | 3 | 1.05 | 1.1 | 1.113015 | (3,1,1,1,1,1) | 1.1 | 1 | 1 | 1 | 1 | 1
1709 |  |  | 5 | - | silicon, solar grade, modified Siemens process, at plant | RER | - | - | 0 | kg | 0.1353457 | 1 | 1.113015 | (3,1,1,1,1,1); Market share European Polysilicon | 0 | 1 | 1.113015 | (3,1,1,1,1,1); Market share European Polysilicon | 0 | 1 | 1.113015 | (3,1,1,1,1,1); Market share European Polysilicon | 1 | 1 | 1.113015 | (3,1,1,1,1,1); Market share European Polysilicon | Market share European Polysilicon | 3 | 1 | 1 | 1 | 1 | 1 | 3 | 1.05 | 1.1 | 1.113015 | (3,1,1,1,1,1) | 1.1 | 1 | 1 | 1 | 1 | 1
1824 |  |  | 5 | - | transport, transoceanic freight ship | OCE | - | - | 0 | tkm | 5.373945 | 1 | 2.094994 | (4,5,na,na,na,na); Transport distance CN-EU: 19994 km, CN-US: 20755 km, CN-APAC: 4584 km | 0 | 1 | 2.094994 | (4,5,na,na,na,na); Transport distance CN-EU: 19994 km, CN-US: 20755 km, CN-APAC: 4584 km | 0 | 1 | 2.094994 | (4,5,na,na,na,na); Transport distance CN-EU: 19994 km, CN-US: 20755 km, CN-APAC: 4584 km | 0 | 1 | 2.094994 | (4,5,na,na,na,na); Transport distance CN-EU: 19994 km, CN-US: 20755 km, CN-APAC: 4584 km | Transport distance CN-EU: 19994 km, CN-US: 20755 km, CN-APAC: 4584 km | 4 | 5 | na | na | na | na | 5 | 2 | 1.294134 | 2.094994 | (4,5,na,na,na,na) | 1.2 | 1.2 | 1 | 1 | 1 | 1
1841 |  |  | 5 | - | transport, freight, rail | RER | - | - | 0 | tkm | 0.2 | 1 | 2.094994 | (4,5,na,na,na,na); Standard distance 200km | 0.2 | 1 | 2.094994 | (4,5,na,na,na,na); Standard distance 200km | 0.2 | 1 | 2.094994 | (4,5,na,na,na,na); Standard distance 200km | 0.2 | 1 | 2.094994 | (4,5,na,na,na,na); Standard distance 200km | Standard distance 200km | 4 | 5 | na | na | na | na | 5 | 2 | 1.294134 | 2.094994 | (4,5,na,na,na,na) | 1.2 | 1.2 | 1 | 1 | 1 | 1
544-172 |  |  | 5 | - | transport, freight, lorry, fleet average | RER | - | - | 0 | tkm | 0.05 | 1 | 2.094994 | (4,5,na,na,na,na); Standard distance 50km | 0.05 | 1 | 2.094994 | (4,5,na,na,na,na); Standard distance 50km | 0.05 | 1 | 2.094994 | (4,5,na,na,na,na); Standard distance 50km | 0.05 | 1 | 2.094994 | (4,5,na,na,na,na); Standard distance 50km | Standard distance 50km | 4 | 5 | na | na | na | na | 5 | 2 | 1.294134 | 2.094994 | (4,5,na,na,na,na) | 1.2 | 1.2 | 1 | 1 | 1 | 1
[5 empty] | Checksum | [5 empty] | 100% |  |  |  | 100% |  |  |  | 100% |  |  |  | 100%
[5 empty] | Distance Shanghai (China) - Port Klang | km | 4583.7 |  |  | km | 4583.7 |  |  |  | 0 |  |  |  | 0 |  |  |  | 0
[5 empty] | Distance Shanghai (China) - New York | km | 20755.364 |  |  | km | 20755.364 |  |  |  | 0 |  |  |  | 0 |  |  |  | 0
[5 empty] | Distance Shanghai (China) - Rotterdam | km | 19994.192 |  |  | km | 19994.192 |  |  |  | 0 |  |  |  | 0 |  |  |  | 0

## X-SoG-Siemens
[5 empty] | IndexNumber | [5 empty] | 1709 |  |  |  | 407-106 |  |  |  | 174-303 |  |  |  | 174-304
|  | ID | 3503 | 3504 | 3702 | 3703 | 3506 | 3507 | 3508 | 3706 | 3707 | 3708 | 3709 | 3792 | 3707 | 3708 | 3709 | 3792 | 3707 | 3708 | 3709 | 3792 | 3707 | 3708 | 3709 | 3792
Index |  | 401 | InputGroup | OutputGroup | Name | Location | Category | SubCategory | InfrastructureProcess | Unit | silicon, solar grade, modified Siemens process, at plant | UncertaintyType | StandardDeviation95% | GeneralComment | silicon, solar grade, modified Siemens process, at plant | UncertaintyType | StandardDeviation95% | GeneralComment | silicon, solar grade, modified Siemens process, at plant | UncertaintyType | StandardDeviation95% | GeneralComment | silicon, solar grade, modified Siemens process, at plant | UncertaintyType | StandardDeviation95% | GeneralComment |  | Remarks, Literature | Reliability | Completeness | Temporal Corr. | Geographical Corr. | Technological Corr. | Sample Size | Code | Basic SDG^2 | Pedigree | Total | Uncertainty Code Pedigree | Reliability | Completeness | Temporal Corr. | Geographical Corr. | Technological Corr. | Sample Size
|  | 662 |  |  | Location | [5 empty] | RER |  |  |  | CN |  |  |  | US |  |  |  | APAC | [5 empty] | nA: not applicable: CV=1 | [7 empty] | SDG^2 | SDG^2
|  | 493 |  |  | InfrastructureProcess | [5 empty] | 0 |  |  |  | 0 |  |  |  | 0 |  |  |  | 0
|  | 403 |  |  | Unit | [5 empty] | kg |  |  |  | kg |  |  |  | kg |  |  |  | kg
1709 | product |  | - | 0 | silicon, solar grade, modified Siemens process, at plant | RER | - | - | 0 | kg | 1 |  |  |  | 0 |  |  |  | 0 |  |  |  | 0
407-106 |  |  | - | 0 | silicon, solar grade, modified Siemens process, at plant | CN | - | - | 0 | kg | 0 |  |  |  | 1 |  |  |  | 0 |  |  |  | 0
174-303 |  |  | - | 0 | silicon, solar grade, modified Siemens process, at plant | US | - | - | 0 | kg | 0 |  |  |  | 0 |  |  |  | 1 |  |  |  | 0
174-304 |  |  | - | 0 | silicon, solar grade, modified Siemens process, at plant | APAC | - | - | 0 | kg | 0 |  |  |  | 0 |  |  |  | 0 |  |  |  | 1
1620 | technosphere |  | 5 | - | MG-silicon, at plant | NO | - | - | 0 | kg | 1.13 | 1 | 1.230021 | (2,3,4,2,1,3); Literature | 0 | 1 | 1.230021 | (2,3,4,2,1,3); Literature | 0 | 1 | 1.230021 | (2,3,4,2,1,3); Literature | 0 | 1 | 1.230021 | (2,3,4,2,1,3); Literature | 2 | Literature | 2 | 3 | 4 | 2 | 1 | 3 | 3 | 1.05 | 1.22287 | 1.230021 | (2,3,4,2,1,3) | 1.05 | 1.05 | 1.2 | 1.01 | 1 | 1.05
407-101 |  |  | 5 | - | MG-silicon, at plant | CN | - | - | 0 | kg | 0 | 1 | 1.230021 | (2,3,4,2,1,3); Literature | 1.13 | 1 | 1.230021 | (2,3,4,2,1,3); Literature | 0 | 1 | 1.230021 | (2,3,4,2,1,3); Literature | 0 | 1 | 1.230021 | (2,3,4,2,1,3); Literature |  | Literature | 2 | 3 | 4 | 2 | 1 | 3 | 3 | 1.05 | 1.22287 | 1.230021 | (2,3,4,2,1,3) | 1.05 | 1.05 | 1.2 | 1.01 | 1 | 1.05
174-301 |  |  | 5 | - | MG-silicon, at plant | US | - | - | 0 | kg | 0 | 1 | 1.230021 | (2,3,4,2,1,3); Literature | 0 | 1 | 1.230021 | (2,3,4,2,1,3); Literature | 1.13 | 1 | 1.230021 | (2,3,4,2,1,3); Literature | 0 | 1 | 1.230021 | (2,3,4,2,1,3); Literature | 2 | Literature | 2 | 3 | 4 | 2 | 1 | 3 | 3 | 1.05 | 1.22287 | 1.230021 | (2,3,4,2,1,3) | 1.05 | 1.05 | 1.2 | 1.01 | 1 | 1.05
174-302 |  |  | 5 | - | MG-silicon, at plant | APAC | - | - | 0 | kg | 0 | 1 | 1.230021 | (2,3,4,2,1,3); Literature | 0 | 1 | 1.230021 | (2,3,4,2,1,3); Literature | 0 | 1 | 1.230021 | (2,3,4,2,1,3); Literature | 1.13 | 1 | 1.230021 | (2,3,4,2,1,3); Literature |  | Literature | 2 | 3 | 4 | 2 | 1 | 3 | 3 | 1.05 | 1.22287 | 1.230021 | (2,3,4,2,1,3) | 1.05 | 1.05 | 1.2 | 1.01 | 1 | 1.05
1216 |  |  | 5 | - | hydrochloric acid, 30% in H2O, at plant | RER | - | - | 0 | kg | 1.601671 | 1 | 1.249362 | (3,3,4,2,1,3); de Wild 2007, share of NaOH, HCl and H2 estimated with EG-Si data | 1.601671 | 1 | 1.249362 | (3,3,4,2,1,3); de Wild 2007, share of NaOH, HCl and H2 estimated with EG-Si data | 1.601671 | 1 | 1.249362 | (3,3,4,2,1,3); de Wild 2007, share of NaOH, HCl and H2 estimated with EG-Si data | 1.601671 | 1 | 1.249362 | (3,3,4,2,1,3); de Wild 2007, share of NaOH, HCl and H2 estimated with EG-Si data | 2 | de Wild 2007, share of NaOH, HCl and H2 estimated with EG-Si data | 3 | 3 | 4 | 2 | 1 | 3 | 3 | 1.05 | 1.242619 | 1.249362 | (3,3,4,2,1,3) | 1.1 | 1.05 | 1.2 | 1.01 | 1 | 1.05
1217 |  |  | 5 | - | hydrogen, liquid, at plant | RER | - | - | 0 | kg | 0.05013928 | 1 | 1.249362 | (3,3,4,2,1,3); de Wild 2007, share of NaOH, HCl and H2 estimated with EG-Si data | 0.05013928 | 1 | 1.249362 | (3,3,4,2,1,3); de Wild 2007, share of NaOH, HCl and H2 estimated with EG-Si data | 0.05013928 | 1 | 1.249362 | (3,3,4,2,1,3); de Wild 2007, share of NaOH, HCl and H2 estimated with EG-Si data | 0.05013928 | 1 | 1.249362 | (3,3,4,2,1,3); de Wild 2007, share of NaOH, HCl and H2 estimated with EG-Si data | 0.0626087 | de Wild 2007, share of NaOH, HCl and H2 estimated with EG-Si data | 3 | 3 | 4 | 2 | 1 | 3 | 3 | 1.05 | 1.242619 | 1.249362 | (3,3,4,2,1,3) | 1.1 | 1.05 | 1.2 | 1.01 | 1 | 1.05
1280 |  |  | 5 | - | sodium hydroxide, 50% in H2O, production mix, at plant | RER | - | - | 0 | kg | 0.3481894 | 1 | 1.249362 | (3,3,4,2,1,3); de Wild 2007, share of NaOH, HCl and H2 estimated with EG-Si data | 0.3481894 | 1 | 1.249362 | (3,3,4,2,1,3); de Wild 2007, share of NaOH, HCl and H2 estimated with EG-Si data | 0.3481894 | 1 | 1.249362 | (3,3,4,2,1,3); de Wild 2007, share of NaOH, HCl and H2 estimated with EG-Si data | 0.3481894 | 1 | 1.249362 | (3,3,4,2,1,3); de Wild 2007, share of NaOH, HCl and H2 estimated with EG-Si data | 0.4347826 | de Wild 2007, share of NaOH, HCl and H2 estimated with EG-Si data | 3 | 3 | 4 | 2 | 1 | 3 | 3 | 1.05 | 1.242619 | 1.249362 | (3,3,4,2,1,3) | 1.1 | 1.05 | 1.2 | 1.01 | 1 | 1.05
544-172 |  |  | 5 | - | transport, freight, lorry, fleet average | RER | - | - | 0 | tkm | 2.868542 | 1 | 2.094994 | (4,5,na,na,na,na); Transport distance MG-Si: 2000 km; Chemicals: 100 km | 2.868542 | 1 | 2.094994 | (4,5,na,na,na,na); Transport distance MG-Si: 2000 km; Chemicals: 100 km | 2.868542 | 1 | 2.094994 | (4,5,na,na,na,na); Transport distance MG-Si: 2000 km; Chemicals: 100 km | 2.868542 | 1 | 2.094994 | (4,5,na,na,na,na); Transport distance MG-Si: 2000 km; Chemicals: 100 km |  | Transport distance MG-Si: 2000 km; Chemicals: 100 km | 4 | 5 | na | na | na | na | 5 | 2 | 1.294134 | 2.094994 | (4,5,na,na,na,na) | 1.2 | 1.2 | 1 | 1 | 1 | 1
1841 |  |  | 5 | - | transport, freight, rail | RER | - | - | 0 | tkm | 3.651253 | 1 | 2.094994 | (4,5,na,na,na,na); Transport distance chemicals: 600 km | 3.651253 | 1 | 2.094994 | (4,5,na,na,na,na); Transport distance chemicals: 600 km | 3.651253 | 1 | 2.094994 | (4,5,na,na,na,na); Transport distance chemicals: 600 km | 3.651253 | 1 | 2.094994 | (4,5,na,na,na,na); Transport distance chemicals: 600 km |  | Transport distance chemicals: 600 km | 4 | 5 | na | na | na | na | 5 | 2 | 1.294134 | 2.094994 | (4,5,na,na,na,na) | 1.2 | 1.2 | 1 | 1 | 1 | 1
5104 |  |  | 5 | - | electricity, at cogen 1MWe lean burn, allocation exergy | RER | - | - | 0 | kWh | 17.03771 | 1 | 1.103058 | (2,3,1,2,1,3); Total electricity demand: 49 kWh/kg (IEA-PVPS Trends Report 2019) | 0 | 1 | 1.103058 | (2,3,1,2,1,3); Total electricity demand: 49 kWh/kg (IEA-PVPS Trends Report 2019) | 0 | 1 | 1.103058 | (2,3,1,2,1,3); Total electricity demand: 49 kWh/kg (IEA-PVPS Trends Report 2019) | 0 | 1 | 1.103058 | (2,3,1,2,1,3); Total electricity demand: 49 kWh/kg (IEA-PVPS Trends Report 2019) |  | Total electricity demand: 49 kWh/kg (IEA-PVPS Trends Report 2019) | 2 | 3 | 1 | 2 | 1 | 3 | 2 | 1.05 | 1.088816 | 1.103058 | (2,3,1,2,1,3) | 1.05 | 1.05 | 1 | 1.01 | 1 | 1.05
5287 |  |  | 5 | - | electricity, hydropower, at run-of-river power plant | RER | - | - | 0 | kWh | 3.833484 | 1 | 1.103058 | (2,3,1,2,1,3); Total electricity demand: 49 kWh/kg (IEA-PVPS Trends Report 2019) | 0 | 1 | 1.103058 | (2,3,1,2,1,3); Total electricity demand: 49 kWh/kg (IEA-PVPS Trends Report 2019) | 13.79642 | 1 | 1.103058 | (2,3,1,2,1,3); Total electricity demand: 49 kWh/kg (IEA-PVPS Trends Report 2019) | 0 | 1 | 1.103058 | (2,3,1,2,1,3); Total electricity demand: 49 kWh/kg (IEA-PVPS Trends Report 2019) |  | Total electricity demand: 49 kWh/kg (IEA-PVPS Trends Report 2019) | 2 | 3 | 1 | 2 | 1 | 3 | 3 | 1.05 | 1.088816 | 1.103058 | (2,3,1,2,1,3) | 1.05 | 1.05 | 1 | 1.01 | 1 | 1.05
401-015-004 |  |  | 5 | - | electricity, medium voltage, at grid | DE | - | - | 0 | kWh | 21.72307 | 1 | 1.103058 | (2,3,1,2,1,3); Total electricity demand: 49 kWh/kg (IEA-PVPS Trends Report 2019) | 0 | 1 | 1.103058 | (2,3,1,2,1,3); Total electricity demand: 49 kWh/kg (IEA-PVPS Trends Report 2019) | 0 | 1 | 1.103058 | (2,3,1,2,1,3); Total electricity demand: 49 kWh/kg (IEA-PVPS Trends Report 2019) | 0 | 1 | 1.103058 | (2,3,1,2,1,3); Total electricity demand: 49 kWh/kg (IEA-PVPS Trends Report 2019) |  | Total electricity demand: 49 kWh/kg (IEA-PVPS Trends Report 2019) | 2 | 3 | 1 | 2 | 1 | 3 | 3 | 1.05 | 1.088816 | 1.103058 | (2,3,1,2,1,3) | 1.05 | 1.05 | 1 | 1.01 | 1 | 1.05
401-029-004 |  |  | 5 | - | electricity, medium voltage, at grid | NO | - | - | 0 | kWh | 6.405737 | 1 | 1.103058 | (2,3,1,2,1,3); Total electricity demand: 49 kWh/kg (IEA-PVPS Trends Report 2019) | 0 | 1 | 1.103058 | (2,3,1,2,1,3); Total electricity demand: 49 kWh/kg (IEA-PVPS Trends Report 2019) | 0 | 1 | 1.103058 | (2,3,1,2,1,3); Total electricity demand: 49 kWh/kg (IEA-PVPS Trends Report 2019) | 0 | 1 | 1.103058 | (2,3,1,2,1,3); Total electricity demand: 49 kWh/kg (IEA-PVPS Trends Report 2019) |  | Total electricity demand: 49 kWh/kg (IEA-PVPS Trends Report 2019) | 2 | 3 | 1 | 2 | 1 | 3 | 3 | 1.05 | 1.088816 | 1.103058 | (2,3,1,2,1,3) | 1.05 | 1.05 | 1 | 1.01 | 1 | 1.05
32004 |  |  | 5 | - | electricity, medium voltage, at grid | CN | - | - | 0 | kWh | 0 | 1 | 1.103058 | (2,3,1,2,1,3); Total electricity demand: 49 kWh/kg (IEA-PVPS Trends Report 2019) | 49 | 1 | 1.103058 | (2,3,1,2,1,3); Total electricity demand: 49 kWh/kg (IEA-PVPS Trends Report 2019) | 0 | 1 | 1.103058 | (2,3,1,2,1,3); Total electricity demand: 49 kWh/kg (IEA-PVPS Trends Report 2019) | 0 | 1 | 1.103058 | (2,3,1,2,1,3); Total electricity demand: 49 kWh/kg (IEA-PVPS Trends Report 2019) |  | Total electricity demand: 49 kWh/kg (IEA-PVPS Trends Report 2019) | 2 | 3 | 1 | 2 | 1 | 3 | 2 | 1.05 | 1.088816 | 1.103058 | (2,3,1,2,1,3) | 1.05 | 1.05 | 1 | 1.01 | 1 | 1.05
401-050-004 |  |  | 5 | - | electricity, medium voltage, at grid | US | - | - | 0 | kWh | 0 | 1 | 1.103058 | (2,3,1,2,1,3); Total electricity demand: 49 kWh/kg (IEA-PVPS Trends Report 2019) | 0 | 1 | 1.103058 | (2,3,1,2,1,3); Total electricity demand: 49 kWh/kg (IEA-PVPS Trends Report 2019) | 35.20358 | 1 | 1.103058 | (2,3,1,2,1,3); Total electricity demand: 49 kWh/kg (IEA-PVPS Trends Report 2019) | 0 | 1 | 1.103058 | (2,3,1,2,1,3); Total electricity demand: 49 kWh/kg (IEA-PVPS Trends Report 2019) |  | Total electricity demand: 49 kWh/kg (IEA-PVPS Trends Report 2019) | 2 | 3 | 1 | 2 | 1 | 3 | 3 | 1.05 | 1.088816 | 1.103058 | (2,3,1,2,1,3) | 1.05 | 1.05 | 1 | 1.01 | 1 | 1.05
401-040-004 |  |  | 5 | - | electricity, medium voltage, at grid | KR | - | - | 0 | kWh | 0 | 1 | 1.103058 | (2,3,1,2,1,3); Total electricity demand: 49 kWh/kg (IEA-PVPS Trends Report 2019) | 0 | 1 | 1.103058 | (2,3,1,2,1,3); Total electricity demand: 49 kWh/kg (IEA-PVPS Trends Report 2019) | 0 | 1 | 1.103058 | (2,3,1,2,1,3); Total electricity demand: 49 kWh/kg (IEA-PVPS Trends Report 2019) | 49 | 1 | 1.103058 | (2,3,1,2,1,3); Total electricity demand: 49 kWh/kg (IEA-PVPS Trends Report 2019) |  | Total electricity demand: 49 kWh/kg (IEA-PVPS Trends Report 2019) | 2 | 3 | 1 | 2 | 1 | 3 | 3 | 1.05 | 1.088816 | 1.103058 | (2,3,1,2,1,3) | 1.05 | 1.05 | 1 | 1.01 | 1 | 1.05
5101 |  |  | 5 | - | heat, at cogen 1MWe lean burn, allocation exergy | RER | - | - | 0 | MJ | 28.8 | 1 | 1.103058 | (2,3,1,2,1,3); Woodhouse et al. (2019): c-Si PV Manufacturing Costs 2018; IEA-PVPS Trends Report 2019 | 28.8 | 1 | 1.103058 | (2,3,1,2,1,3); Woodhouse et al. (2019): c-Si PV Manufacturing Costs 2018; IEA-PVPS Trends Report 2019 | 28.8 | 1 | 1.103058 | (2,3,1,2,1,3); Woodhouse et al. (2019): c-Si PV Manufacturing Costs 2018; IEA-PVPS Trends Report 2019 | 28.8 | 1 | 1.103058 | (2,3,1,2,1,3); Woodhouse et al. (2019): c-Si PV Manufacturing Costs 2018; IEA-PVPS Trends Report 2019 |  | Woodhouse et al. (2019): c-Si PV Manufacturing Costs 2018; IEA-PVPS Trends Report 2019 | 2 | 3 | 1 | 2 | 1 | 3 | 1 | 1.05 | 1.088816 | 1.103058 | (2,3,1,2,1,3) | 1.05 | 1.05 | 1 | 1.01 | 1 | 1.05
3820 |  |  | 5 | - | silicone plant | RER | - | - | 1 | unit | 1e-11 | 1 | 3.052064 | (1,3,4,2,3,3); Estimation | 1e-11 | 1 | 3.052064 | (1,3,4,2,3,3); Estimation | 1e-11 | 1 | 3.052064 | (1,3,4,2,3,3); Estimation | 1e-11 | 1 | 3.052064 | (1,3,4,2,3,3); Estimation |  | Estimation | 1 | 3 | 4 | 2 | 3 | 3 | 9 | 3 | 1.306171 | 3.052064 | (1,3,4,2,3,3) | 1 | 1.05 | 1.2 | 1.01 | 1.2 | 1.05
490 | emission air, high population density |  | - | 4 | Heat, waste | - | air | high population density | - | MJ | 176.4 | 1 | 1.230021 | (2,3,4,2,1,3); Calculation | 176.4 | 1 | 1.230021 | (2,3,4,2,1,3); Calculation | 176.4 | 1 | 1.230021 | (2,3,4,2,1,3); Calculation | 176.4 | 1 | 1.230021 | (2,3,4,2,1,3); Calculation |  | Calculation | 2 | 3 | 4 | 2 | 1 | 3 | 13 | 1.05 | 1.22287 | 1.230021 | (2,3,4,2,1,3) | 1.05 | 1.05 | 1.2 | 1.01 | 1 | 1.05
1795 | emission water, river |  | - | 4 | AOX, Adsorbable Organic Halogen as Cl | - | water | river | - | kg | 1.261913e-05 | 1 | 1.676355 | (4,2,4,1,3,3); Environmental report 2002, average Si product | 1.261913e-05 | 1 | 1.676355 | (4,2,4,1,3,3); Environmental report 2002, average Si product | 1.261913e-05 | 1 | 1.676355 | (4,2,4,1,3,3); Environmental report 2002, average Si product | 1.261913e-05 | 1 | 1.676355 | (4,2,4,1,3,3); Environmental report 2002, average Si product |  | Environmental report 2002, average Si product | 4 | 2 | 4 | 1 | 3 | 3 | 32 | 1.5 | 1.377334 | 1.676355 | (4,2,4,1,3,3) | 1.2 | 1.02 | 1.2 | 1 | 1.2 | 1.05
1876 |  |  | - | 4 | BOD5, Biological Oxygen Demand | - | water | river | - | kg | 0.0002047104 | 1 | 1.676355 | (4,2,4,1,3,3); Environmental report 2002, average Si product | 0.0002047104 | 1 | 1.676355 | (4,2,4,1,3,3); Environmental report 2002, average Si product | 0.0002047104 | 1 | 1.676355 | (4,2,4,1,3,3); Environmental report 2002, average Si product | 0.0002047104 | 1 | 1.676355 | (4,2,4,1,3,3); Environmental report 2002, average Si product |  | Environmental report 2002, average Si product | 4 | 2 | 4 | 1 | 3 | 3 | 32 | 1.5 | 1.377334 | 1.676355 | (4,2,4,1,3,3) | 1.2 | 1.02 | 1.2 | 1 | 1.2 | 1.05
2083 |  |  | - | 4 | COD, Chemical Oxygen Demand | - | water | river | - | kg | 0.00201998 | 1 | 1.676355 | (4,2,4,1,3,3); Environmental report 2002, average Si product | 0.00201998 | 1 | 1.676355 | (4,2,4,1,3,3); Environmental report 2002, average Si product | 0.00201998 | 1 | 1.676355 | (4,2,4,1,3,3); Environmental report 2002, average Si product | 0.00201998 | 1 | 1.676355 | (4,2,4,1,3,3); Environmental report 2002, average Si product |  | Environmental report 2002, average Si product | 4 | 2 | 4 | 1 | 3 | 3 | 32 | 1.5 | 1.377334 | 1.676355 | (4,2,4,1,3,3) | 1.2 | 1.02 | 1.2 | 1 | 1.2 | 1.05
1993 |  |  | - | 4 | Chloride | - | water | river | - | kg | 0.03599117 | 1 | 3.140273 | (4,2,4,1,3,3); Environmental report 2002, average Si product | 0.03599117 | 1 | 3.140273 | (4,2,4,1,3,3); Environmental report 2002, average Si product | 0.03599117 | 1 | 3.140273 | (4,2,4,1,3,3); Environmental report 2002, average Si product | 0.03599117 | 1 | 3.140273 | (4,2,4,1,3,3); Environmental report 2002, average Si product |  | Environmental report 2002, average Si product | 4 | 2 | 4 | 1 | 3 | 3 | 34 | 3 | 1.377334 | 3.140273 | (4,2,4,1,3,3) | 1.2 | 1.02 | 1.2 | 1 | 1.2 | 1.05
2092 |  |  | - | 4 | Copper | - | water | river | - | kg | 1.023552e-07 | 1 | 3.140273 | (4,2,4,1,3,3); Environmental report 2002, average Si product | 1.023552e-07 | 1 | 3.140273 | (4,2,4,1,3,3); Environmental report 2002, average Si product | 1.023552e-07 | 1 | 3.140273 | (4,2,4,1,3,3); Environmental report 2002, average Si product | 1.023552e-07 | 1 | 3.140273 | (4,2,4,1,3,3); Environmental report 2002, average Si product |  | Environmental report 2002, average Si product | 4 | 2 | 4 | 1 | 3 | 3 | 34 | 3 | 1.377334 | 3.140273 | (4,2,4,1,3,3) | 1.2 | 1.02 | 1.2 | 1 | 1.2 | 1.05
2578 |  |  | - | 4 | Nitrogen | - | water | river | - | kg | 0.0002075147 | 1 | 1.676355 | (4,2,4,1,3,3); Environmental report 2002, average Si product | 0.0002075147 | 1 | 1.676355 | (4,2,4,1,3,3); Environmental report 2002, average Si product | 0.0002075147 | 1 | 1.676355 | (4,2,4,1,3,3); Environmental report 2002, average Si product | 0.0002075147 | 1 | 1.676355 | (4,2,4,1,3,3); Environmental report 2002, average Si product |  | Environmental report 2002, average Si product | 4 | 2 | 4 | 1 | 3 | 3 | 33 | 1.5 | 1.377334 | 1.676355 | (4,2,4,1,3,3) | 1.2 | 1.02 | 1.2 | 1 | 1.2 | 1.05
2632 |  |  | - | 4 | Phosphate | - | water | river | - | kg | 2.804252e-06 | 1 | 1.676355 | (4,2,4,1,3,3); Environmental report 2002, average Si product | 2.804252e-06 | 1 | 1.676355 | (4,2,4,1,3,3); Environmental report 2002, average Si product | 2.804252e-06 | 1 | 1.676355 | (4,2,4,1,3,3); Environmental report 2002, average Si product | 2.804252e-06 | 1 | 1.676355 | (4,2,4,1,3,3); Environmental report 2002, average Si product |  | Environmental report 2002, average Si product | 4 | 2 | 4 | 1 | 3 | 3 | 33 | 1.5 | 1.377334 | 1.676355 | (4,2,4,1,3,3) | 1.2 | 1.02 | 1.2 | 1 | 1.2 | 1.05
2848 |  | 0 | - | 4 | Sodium, ion | - | water | river | - | kg | 0.03378984 | 1 | 5.160179 | (4,2,4,1,3,3); Environmental report 2002, average Si product | 0.03378984 | 1 | 5.160179 | (4,2,4,1,3,3); Environmental report 2002, average Si product | 0.03378984 | 1 | 5.160179 | (4,2,4,1,3,3); Environmental report 2002, average Si product | 0.03378984 | 1 | 5.160179 | (4,2,4,1,3,3); Environmental report 2002, average Si product |  | Environmental report 2002, average Si product | 4 | 2 | 4 | 1 | 3 | 3 | 35 | 5 | 1.377334 | 5.160179 | (4,2,4,1,3,3) | 1.2 | 1.02 | 1.2 | 1 | 1.2 | 1.05
3190 |  | 0 | - | 4 | Zinc | - | water | river | - | kg | 1.962977e-06 | 1 | 5.160179 | (4,2,4,1,3,3); Environmental report 2002, average Si product | 1.962977e-06 | 1 | 5.160179 | (4,2,4,1,3,3); Environmental report 2002, average Si product | 1.962977e-06 | 1 | 5.160179 | (4,2,4,1,3,3); Environmental report 2002, average Si product | 1.962977e-06 | 1 | 5.160179 | (4,2,4,1,3,3); Environmental report 2002, average Si product |  | Environmental report 2002, average Si product | 4 | 2 | 4 | 1 | 3 | 3 | 35 | 5 | 1.377334 | 5.160179 | (4,2,4,1,3,3) | 1.2 | 1.02 | 1.2 | 1 | 1.2 | 1.05
2371 |  | 0 | - | 4 | Iron | - | water | river | - | kg | 5.608504e-06 | 1 | 5.160179 | (4,2,4,1,3,3); Environmental report 2002, average Si product | 5.608504e-06 | 1 | 5.160179 | (4,2,4,1,3,3); Environmental report 2002, average Si product | 5.608504e-06 | 1 | 5.160179 | (4,2,4,1,3,3); Environmental report 2002, average Si product | 5.608504e-06 | 1 | 5.160179 | (4,2,4,1,3,3); Environmental report 2002, average Si product |  | Environmental report 2002, average Si product | 4 | 2 | 4 | 1 | 3 | 3 | 35 | 5 | 1.377334 | 5.160179 | (4,2,4,1,3,3) | 1.2 | 1.02 | 1.2 | 1 | 1.2 | 1.05
2128 |  |  | - | 4 | DOC, Dissolved Organic Carbon | - | water | river | - | kg | 0.0009099798 | 1 | 1.676355 | (4,2,4,1,3,3); Environmental report 2002, average Si product | 0.0009099798 | 1 | 1.676355 | (4,2,4,1,3,3); Environmental report 2002, average Si product | 0.0009099798 | 1 | 1.676355 | (4,2,4,1,3,3); Environmental report 2002, average Si product | 0.0009099798 | 1 | 1.676355 | (4,2,4,1,3,3); Environmental report 2002, average Si product |  | Environmental report 2002, average Si product | 4 | 2 | 4 | 1 | 3 | 3 | 32 | 1.5 | 1.377334 | 1.676355 | (4,2,4,1,3,3) | 1.2 | 1.02 | 1.2 | 1 | 1.2 | 1.05
3064 |  | 0 | - | 4 | TOC, Total Organic Carbon | - | water | river | - | kg | 0.0009099798 | 1 | 1.676355 | (4,2,4,1,3,3); Environmental report 2002, average Si product | 0.0009099798 | 1 | 1.676355 | (4,2,4,1,3,3); Environmental report 2002, average Si product | 0.0009099798 | 1 | 1.676355 | (4,2,4,1,3,3); Environmental report 2002, average Si product | 0.0009099798 | 1 | 1.676355 | (4,2,4,1,3,3); Environmental report 2002, average Si product |  | Environmental report 2002, average Si product | 4 | 2 | 4 | 1 | 3 | 3 | 32 | 1.5 | 1.377334 | 1.676355 | (4,2,4,1,3,3) | 1.2 | 1.02 | 1.2 | 1 | 1.2 | 1.05
2.497391
[5 empty] | Total heat demand |  |  |  |  | kWh | 8 | [16 empty] | Woodhouse et al. (2019): c-Si PV Manufacturing Costs 2018; IEA-PVPS Trends Report 2019
[5 empty] | Total electricity demand |  |  |  |  | kWh | 49 | [16 empty] | IEA-PVPS Trends Report 2019
[5 empty] | Check |  |  |  |  | kWh | 49 |  |  |  | 49 |  |  |  | 49 |  |  |  | 49
[5 empty] | Polysilicon producer | [5 empty] | Approx. Production 2018 (t) | [7 empty] | Approx. Production 2018 (t)
[5 empty] | Elkem (Norway) | [5 empty] | 6500
[5 empty] | Wacker (Burghausen, Germany) | [5 empty] | 43221.05
[5 empty] | hydropower | [5 empty] | 9%
[5 empty] | CHP plant | [5 empty] | 40%
[5 empty] | electricity from grid | [5 empty] | 51%
[5 empty] | Wacker (Charleston, Tennessee, USA) | [13 empty] | 16778.95
[5 empty] | Hemlock (Hemlock, Michigan, USA) | [13 empty] | 6900.333
[5 empty] | REC (Moses Lake, Washington, USA) | [13 empty] | 9280
[5 empty] | renewable electricity | [13 empty] | 100%
Note on L50: Philippe Stolz: IEA PVPS Trends Report 2019, p. 61
Note on F51: Philippe Stolz: https://www.wacker.com/cms/en-us/about-wacker/wacker-at-a-glance/production-sites/burghausen/overview.html
Note on F55: Philippe Stolz: https://www.wacker.com/cms/en-us/about-wacker/wacker-at-a-glance/production-sites/burghausen/overview.html
Note on T55: Philippe Stolz: IEA PVPS Trends Report 2019, p. 61
Note on F57: Philippe Stolz: https://epub.artbox.no/recsilicon/ar2019/6/
Note on T57: Philippe Stolz: Annual report 2019, p. 7
Note on T58: Philippe Stolz: Annual report 2019, p. 15

## X-SoG-FBR (hidden)
[5 empty] | IndexNumber | [5 empty] | 174-381 |  |  |  | 174-382 |  |  |  | 174-383 |  |  |  | 174-384
[5 empty] | nicht verwendet | [22 empty] | Remarks | Rel | Comp | Temp | Geo | Tech | Samp | Code | basic SDG^2 | Pedigree | Total | uncertainty code pedigree | Rel | Comp | Temp | Geo | Tech | Samp
Index |  |  | InputGroup | OutputGroup | Name | Location | Category | SubCategory | InfrastructureProcess | Unit | silicon, solar grade, fluidised bed reactor (FBR), at plant | UncertaintyType | StandardDeviation95% | GeneralComment | silicon, solar grade, fluidised bed reactor (FBR), at plant | UncertaintyType | StandardDeviation95% | GeneralComment | silicon, solar grade, fluidised bed reactor (FBR), at plant | UncertaintyType | StandardDeviation95% | GeneralComment | silicon, solar grade, fluidised bed reactor (FBR), at plant | UncertaintyType | StandardDeviation95% | GeneralComment | [10 empty] | SDG^2 | SDG^2
[5 empty] | Location | [5 empty] | RER |  |  |  | CN |  |  |  | US |  |  |  | APAC | [5 empty] | nA: not applicable: CV=1
[5 empty] | InfrastructureProcess | [5 empty] | 0 |  |  |  | 0 |  |  |  | 0 |  |  |  | 0
[5 empty] | Unit | [5 empty] | kg |  |  |  | kg |  |  |  | kg |  |  |  | kg
174-381 | product |  | - | 0 | silicon, solar grade, fluidised bed reactor (FBR), at plant | RER | - | - | 0 | kg | 1 |  |  |  | 0 |  |  |  | 0 |  |  |  | 0
174-382 | product |  | - | 0 | silicon, solar grade, fluidised bed reactor (FBR), at plant | CN | - | - | 0 | kg | 0 |  |  |  | 1 |  |  |  | 0 |  |  |  | 0
174-383 | product |  | - | 0 | silicon, solar grade, fluidised bed reactor (FBR), at plant | US | - | - | 0 | kg | 0 |  |  |  | 0 |  |  |  | 1 |  |  |  | 0
174-384 | product |  | - | 0 | silicon, solar grade, fluidised bed reactor (FBR), at plant | APAC | - | - | 0 | kg | 0 |  |  |  | 0 |  |  |  | 0 |  |  |  | 1
1620 | technosphere |  | 5 | - | MG-silicon, at plant | NO | - | - | 0 | kg | 1.13 | 1 | 1.103058 | (2,3,1,2,1,3); Literature | 0 | 1 | 1.103058 | (2,3,1,2,1,3); Literature | 0 | 1 | 1.103058 | (2,3,1,2,1,3); Literature | 0 | 1 | 1.103058 | (2,3,1,2,1,3); Literature | 2 | Literature | 2 | 3 | 1 | 2 | 1 | 3 | 3 | 1.05 | 1.088816 | 1.103058 | (2,3,1,2,1,3) | 1.05 | 1.05 | 1 | 1.01 | 1 | 1.05
407-101 |  |  | 5 | - | MG-silicon, at plant | CN | - | - | 0 | kg | 0 | 1 | 1.103058 | (2,3,1,2,1,3); Literature | 1.13 | 1 | 1.103058 | (2,3,1,2,1,3); Literature | 0 | 1 | 1.103058 | (2,3,1,2,1,3); Literature | 0 | 1 | 1.103058 | (2,3,1,2,1,3); Literature |  | Literature | 2 | 3 | 1 | 2 | 1 | 3 | 3 | 1.05 | 1.088816 | 1.103058 | (2,3,1,2,1,3) | 1.05 | 1.05 | 1 | 1.01 | 1 | 1.05
174-301 |  |  | 5 | - | MG-silicon, at plant | US | - | - | 0 | kg | 0 | 1 | 1.103058 | (2,3,1,2,1,3); Literature | 0 | 1 | 1.103058 | (2,3,1,2,1,3); Literature | 1.13 | 1 | 1.103058 | (2,3,1,2,1,3); Literature | 0 | 1 | 1.103058 | (2,3,1,2,1,3); Literature | 2 | Literature | 2 | 3 | 1 | 2 | 1 | 3 | 3 | 1.05 | 1.088816 | 1.103058 | (2,3,1,2,1,3) | 1.05 | 1.05 | 1 | 1.01 | 1 | 1.05
174-302 |  |  | 5 | - | MG-silicon, at plant | APAC | - | - | 0 | kg | 0 | 1 | 1.103058 | (2,3,1,2,1,3); Literature | 0 | 1 | 1.103058 | (2,3,1,2,1,3); Literature | 0 | 1 | 1.103058 | (2,3,1,2,1,3); Literature | 1.13 | 1 | 1.103058 | (2,3,1,2,1,3); Literature |  | Literature | 2 | 3 | 1 | 2 | 1 | 3 | 3 | 1.05 | 1.088816 | 1.103058 | (2,3,1,2,1,3) | 1.05 | 1.05 | 1 | 1.01 | 1 | 1.05
1216 |  |  | 5 | - | hydrochloric acid, 30% in H2O, at plant | RER | - | - | 0 | kg | 1.601671 | 1 | 1.136289 | (3,3,1,2,1,3); de Wild 2007, share of NaOH, HCl and H2 estimated with EG-Si data | 1.601671 | 1 | 1.136289 | (3,3,1,2,1,3); de Wild 2007, share of NaOH, HCl and H2 estimated with EG-Si data | 1.601671 | 1 | 1.136289 | (3,3,1,2,1,3); de Wild 2007, share of NaOH, HCl and H2 estimated with EG-Si data | 1.601671 | 1 | 1.136289 | (3,3,1,2,1,3); de Wild 2007, share of NaOH, HCl and H2 estimated with EG-Si data | 2 | de Wild 2007, share of NaOH, HCl and H2 estimated with EG-Si data | 3 | 3 | 1 | 2 | 1 | 3 | 3 | 1.05 | 1.125339 | 1.136289 | (3,3,1,2,1,3) | 1.1 | 1.05 | 1 | 1.01 | 1 | 1.05
1217 |  |  | 5 | - | hydrogen, liquid, at plant | RER | - | - | 0 | kg | 0.05013928 | 1 | 1.136289 | (3,3,1,2,1,3); de Wild 2007, share of NaOH, HCl and H2 estimated with EG-Si data | 0.05013928 | 1 | 1.136289 | (3,3,1,2,1,3); de Wild 2007, share of NaOH, HCl and H2 estimated with EG-Si data | 0.05013928 | 1 | 1.136289 | (3,3,1,2,1,3); de Wild 2007, share of NaOH, HCl and H2 estimated with EG-Si data | 0.05013928 | 1 | 1.136289 | (3,3,1,2,1,3); de Wild 2007, share of NaOH, HCl and H2 estimated with EG-Si data | 0.0626087 | de Wild 2007, share of NaOH, HCl and H2 estimated with EG-Si data | 3 | 3 | 1 | 2 | 1 | 3 | 3 | 1.05 | 1.125339 | 1.136289 | (3,3,1,2,1,3) | 1.1 | 1.05 | 1 | 1.01 | 1 | 1.05
1280 |  |  | 5 | - | sodium hydroxide, 50% in H2O, production mix, at plant | RER | - | - | 0 | kg | 0.3481894 | 1 | 1.136289 | (3,3,1,2,1,3); de Wild 2007, share of NaOH, HCl and H2 estimated with EG-Si data | 0.3481894 | 1 | 1.136289 | (3,3,1,2,1,3); de Wild 2007, share of NaOH, HCl and H2 estimated with EG-Si data | 0.3481894 | 1 | 1.136289 | (3,3,1,2,1,3); de Wild 2007, share of NaOH, HCl and H2 estimated with EG-Si data | 0.3481894 | 1 | 1.136289 | (3,3,1,2,1,3); de Wild 2007, share of NaOH, HCl and H2 estimated with EG-Si data | 0.4347826 | de Wild 2007, share of NaOH, HCl and H2 estimated with EG-Si data | 3 | 3 | 1 | 2 | 1 | 3 | 3 | 1.05 | 1.125339 | 1.136289 | (3,3,1,2,1,3) | 1.1 | 1.05 | 1 | 1.01 | 1 | 1.05
544-172 |  |  | 5 | - | transport, freight, lorry, fleet average | RER | - | - | 0 | tkm | 2.66 | 1 | 2.094994 | (4,5,na,na,na,na); Distance 2000km plus 100 km for chemicals | 2.66 | 1 | 2.094994 | (4,5,na,na,na,na); Distance 2000km plus 100 km for chemicals | 2.66 | 1 | 2.094994 | (4,5,na,na,na,na); Distance 2000km plus 100 km for chemicals | 2.66 | 1 | 2.094994 | (4,5,na,na,na,na); Distance 2000km plus 100 km for chemicals |  | Distance 2000km plus 100 km for chemicals | 4 | 5 | na | na | na | na | 5 | 2 | 1.294134 | 2.094994 | (4,5,na,na,na,na) | 1.2 | 1.2 | 1 | 1 | 1 | 1
1841 |  |  | 5 | - | transport, freight, rail | RER | - | - | 0 | tkm | 2.4 | 1 | 2.094994 | (4,5,na,na,na,na); 600km for chemicals including solvent | 2.4 | 1 | 2.094994 | (4,5,na,na,na,na); 600km for chemicals including solvent | 2.4 | 1 | 2.094994 | (4,5,na,na,na,na); 600km for chemicals including solvent | 2.4 | 1 | 2.094994 | (4,5,na,na,na,na); 600km for chemicals including solvent |  | 600km for chemicals including solvent | 4 | 5 | na | na | na | na | 5 | 2 | 1.294134 | 2.094994 | (4,5,na,na,na,na) | 1.2 | 1.2 | 1 | 1 | 1 | 1
1824 |  |  | 5 | - | transport, transoceanic freight ship | OCE | - | - | 0 | tkm | 5.298642 | 1 | 2.056459 | (2,3,2,2,3,2); Transport of REC silicon from US to European market | 0 | 1 | 2.056459 | (2,3,2,2,3,2); Transport of REC silicon from US to European market | 0 | 1 | 2.056459 | (2,3,2,2,3,2); Transport of REC silicon from US to European market | 0 | 1 | 2.056459 | (2,3,2,2,3,2); Transport of REC silicon from US to European market |  | Transport of REC silicon from US to European market | 2 | 3 | 2 | 2 | 3 | 2 | 5 | 2 | 1.219464 | 2.056459 | (2,3,2,2,3,2) | 1.05 | 1.05 | 1.03 | 1.01 | 1.2 | 1.02
5104 |  |  | 5 | - | electricity, at cogen 1MWe lean burn, allocation exergy | RER | - | - | 0 | kWh | 9.77711 | 1 | 1.103058 | (2,3,1,2,1,3); on-site plant of Wacker in Germany | 0 | 1 | 1.103058 | (2,3,1,2,1,3); on-site plant of Wacker in Germany | 0 | 1 | 1.103058 | (2,3,1,2,1,3); on-site plant of Wacker in Germany | 0 | 1 | 1.103058 | (2,3,1,2,1,3); on-site plant of Wacker in Germany |  | on-site plant of Wacker in Germany | 2 | 3 | 1 | 2 | 1 | 3 | 2 | 1.05 | 1.088816 | 1.103058 | (2,3,1,2,1,3) | 1.05 | 1.05 | 1 | 1.01 | 1 | 1.05
5287 |  |  | 5 | - | electricity, hydropower, at run-of-river power plant | RER | - | - | 0 | kWh | 16.82666 | 1 | 1.103058 | (2,3,1,2,1,3); production of REC and of Wacker's hydropower plant | 0 | 1 | 1.103058 | (2,3,1,2,1,3); production of REC and of Wacker's hydropower plant | 0 | 1 | 1.103058 | (2,3,1,2,1,3); production of REC and of Wacker's hydropower plant | 0 | 1 | 1.103058 | (2,3,1,2,1,3); production of REC and of Wacker's hydropower plant |  | production of REC and of Wacker's hydropower plant | 2 | 3 | 1 | 2 | 1 | 3 | 3 | 1.05 | 1.088816 | 1.103058 | (2,3,1,2,1,3) | 1.05 | 1.05 | 1 | 1.01 | 1 | 1.05
401-029-004 |  |  | 5 | - | electricity, medium voltage, at grid | NO | - | - | 0 | kWh | 3.396226 | 1 | 1.103058 | (2,3,1,2,1,3); de Wild-Scholten & Alsema 2005, Environmental Life Cycle Inventory of Crystalline Silicon Photovoltaic Module Production | 0 | 1 | 1.103058 | (2,3,1,2,1,3); de Wild-Scholten & Alsema 2005, Environmental Life Cycle Inventory of Crystalline Silicon Photovoltaic Module Production | 0 | 1 | 1.103058 | (2,3,1,2,1,3); de Wild-Scholten & Alsema 2005, Environmental Life Cycle Inventory of Crystalline Silicon Photovoltaic Module Production | 0 | 1 | 1.103058 | (2,3,1,2,1,3); de Wild-Scholten & Alsema 2005, Environmental Life Cycle Inventory of Crystalline Silicon Photovoltaic Module Production |  | de Wild-Scholten & Alsema 2005, Environmental Life Cycle Inventory of Crystalline Silicon Photovoltaic Module Production | 2 | 3 | 1 | 2 | 1 | 3 | 3 | 1.05 | 1.088816 | 1.103058 | (2,3,1,2,1,3) | 1.05 | 1.05 | 1 | 1.01 | 1 | 1.05
32004 |  |  | 5 | - | electricity, medium voltage, at grid | CN | - | - | 0 | kWh | 0 | 1 | 1.103058 | (2,3,1,2,1,3); de Wild-Scholten & Alsema 2005, Environmental Life Cycle Inventory of Crystalline Silicon Photovoltaic Module Production | 30 | 1 | 1.103058 | (2,3,1,2,1,3); production of REC and of Wacker's hydropower plant | 0 | 1 | 1.103058 | (2,3,1,2,1,3); production of REC and of Wacker's hydropower plant | 0 | 1 | 1.103058 | (2,3,1,2,1,3); de Wild-Scholten & Alsema 2005, Environmental Life Cycle Inventory of Crystalline Silicon Photovoltaic Module Production |  | de Wild-Scholten & Alsema 2005, Environmental Life Cycle Inventory of Crystalline Silicon Photovoltaic Module Production | 2 | 3 | 1 | 2 | 1 | 3 | 2 | 1.05 | 1.088816 | 1.103058 | (2,3,1,2,1,3) | 1.05 | 1.05 | 1 | 1.01 | 1 | 1.05
401-050-004 |  |  | 5 | - | electricity, medium voltage, at grid | US | - | - | 0 | kWh | 0 | 1 | 1.103058 | (2,3,1,2,1,3); de Wild-Scholten & Alsema 2005, Environmental Life Cycle Inventory of Crystalline Silicon Photovoltaic Module Production | 0 | 1 | 1.103058 | (2,3,1,2,1,3); de Wild-Scholten & Alsema 2005, Environmental Life Cycle Inventory of Crystalline Silicon Photovoltaic Module Production | 30 | 1 | 1.103058 | (2,3,1,2,1,3); de Wild-Scholten & Alsema 2005, Environmental Life Cycle Inventory of Crystalline Silicon Photovoltaic Module Production | 0 | 1 | 1.103058 | (2,3,1,2,1,3); de Wild-Scholten & Alsema 2005, Environmental Life Cycle Inventory of Crystalline Silicon Photovoltaic Module Production |  | de Wild-Scholten & Alsema 2005, Environmental Life Cycle Inventory of Crystalline Silicon Photovoltaic Module Production | 2 | 3 | 1 | 2 | 1 | 3 | 3 | 1.05 | 1.088816 | 1.103058 | (2,3,1,2,1,3) | 1.05 | 1.05 | 1 | 1.01 | 1 | 1.05
401-040-004 |  |  | 5 | - | electricity, medium voltage, at grid | KR | - | - | 0 | kWh | 0 | 1 | 1.103058 | (2,3,1,2,1,3); de Wild-Scholten & Alsema 2005, Environmental Life Cycle Inventory of Crystalline Silicon Photovoltaic Module Production | 0 | 1 | 1.103058 | (2,3,1,2,1,3); production of REC and of Wacker's hydropower plant | 0 | 1 | 1.103058 | (2,3,1,2,1,3); production of REC and of Wacker's hydropower plant | 30 | 1 | 1.103058 | (2,3,1,2,1,3); de Wild-Scholten & Alsema 2005, Environmental Life Cycle Inventory of Crystalline Silicon Photovoltaic Module Production |  | de Wild-Scholten & Alsema 2005, Environmental Life Cycle Inventory of Crystalline Silicon Photovoltaic Module Production | 2 | 3 | 1 | 2 | 1 | 3 | 3 | 1.05 | 1.088816 | 1.103058 | (2,3,1,2,1,3) | 1.05 | 1.05 | 1 | 1.01 | 1 | 1.05
5101 |  |  | 5 | - | heat, at cogen 1MWe lean burn, allocation exergy | RER | - | - | 0 | MJ | 185 | 1 | 1.103058 | (2,3,1,2,1,3); literature, for process heat | 185 | 1 | 1.103058 | (2,3,1,2,1,3); literature, for process heat | 185 | 1 | 1.103058 | (2,3,1,2,1,3); literature, for process heat | 185 | 1 | 1.103058 | (2,3,1,2,1,3); literature, for process heat |  | literature, for process heat | 2 | 3 | 1 | 2 | 1 | 3 | 1 | 1.05 | 1.088816 | 1.103058 | (2,3,1,2,1,3) | 1.05 | 1.05 | 1 | 1.01 | 1 | 1.05
3820 |  |  | 5 | - | silicone plant | RER | - | - | 1 | unit | 1e-11 | 1 | 3.052064 | (1,3,1,2,3,3); Estimation | 1e-11 | 1 | 3.052064 | (1,3,1,2,3,3); Estimation | 1e-11 | 1 | 3.052064 | (1,3,1,2,3,3); Estimation | 1e-11 | 1 | 3.052064 | (1,3,1,2,3,3); Estimation |  | Estimation | 1 | 3 | 1 | 2 | 3 | 3 | 9 | 3 | 1.215548 | 3.052064 | (1,3,1,2,3,3) | 1 | 1.05 | 1 | 1.01 | 1.2 | 1.05
490 | emission air |  | - | 4 | Heat, waste | - | air | high population density | - | MJ | 95.77358 | 1 | 1.103058 | (2,3,1,2,1,3); Calculation | 95.77358 | 1 | 1.103058 | (2,3,1,2,1,3); Calculation | 95.77358 | 1 | 1.103058 | (2,3,1,2,1,3); Calculation | 95.77358 | 1 | 1.103058 | (2,3,1,2,1,3); Calculation |  | Calculation | 2 | 3 | 1 | 2 | 1 | 3 | 13 | 1.05 | 1.088816 | 1.103058 | (2,3,1,2,1,3) | 1.05 | 1.05 | 1 | 1.01 | 1 | 1.05
0 | emission water, river |  | - | 4 | AOX, Adsorbable Organic Halogen as Cl | - | water | river | - | kg | 1.261913e-05 | 1 | 1.564675 | (1,2,1,1,3,3); Environmental report 2002, average Si product | 1.261913e-05 | 1 | 1.564675 | (1,2,1,1,3,3); Environmental report 2002, average Si product | 1.261913e-05 | 1 | 1.564675 | (1,2,1,1,3,3); Environmental report 2002, average Si product | 1.261913e-05 | 1 | 1.564675 | (1,2,1,1,3,3); Environmental report 2002, average Si product | [12 empty] | (,,,,,)
1876 |  |  | - | 4 | BOD5, Biological Oxygen Demand | - | water | river | - | kg | 0.0002047104 | 1 | 1.564675 | (1,2,1,1,3,3); Environmental report 2002, average Si product | 0.0002047104 | 1 | 1.564675 | (1,2,1,1,3,3); Environmental report 2002, average Si product | 0.0002047104 | 1 | 1.564675 | (1,2,1,1,3,3); Environmental report 2002, average Si product | 0.0002047104 | 1 | 1.564675 | (1,2,1,1,3,3); Environmental report 2002, average Si product | [12 empty] | (,,,,,)
0 |  |  | - | 4 | COD, Chemical Oxygen Demand | - | water | river | - | kg | 0.00201998 | 1 | 1.564675 | (1,2,1,1,3,3); Environmental report 2002, average Si product | 0.00201998 | 1 | 1.564675 | (1,2,1,1,3,3); Environmental report 2002, average Si product | 0.00201998 | 1 | 1.564675 | (1,2,1,1,3,3); Environmental report 2002, average Si product | 0.00201998 | 1 | 1.564675 | (1,2,1,1,3,3); Environmental report 2002, average Si product | [12 empty] | (,,,,,)
1993 |  |  | - | 4 | Chloride | - | water | river | - | kg | 0.03599117 | 1 | 3.04921 | (1,2,1,1,3,3); Environmental report 2002, average Si product | 0.03599117 | 1 | 3.04921 | (1,2,1,1,3,3); Environmental report 2002, average Si product | 0.03599117 | 1 | 3.04921 | (1,2,1,1,3,3); Environmental report 2002, average Si product | 0.03599117 | 1 | 3.04921 | (1,2,1,1,3,3); Environmental report 2002, average Si product | [12 empty] | (,,,,,)
0 |  |  | - | 4 | Copper, ion | - | water | river | - | kg | 1.023552e-07 | 1 | 5.05606 | (1,2,1,1,3,3); Environmental report 2002, average Si product | 1.023552e-07 | 1 | 5.05606 | (1,2,1,1,3,3); Environmental report 2002, average Si product | 1.023552e-07 | 1 | 5.05606 | (1,2,1,1,3,3); Environmental report 2002, average Si product | 1.023552e-07 | 1 | 5.05606 | (1,2,1,1,3,3); Environmental report 2002, average Si product | [12 empty] | (,,,,,)
0 |  |  | - | 4 | Nitrogen | - | water | river | - | kg | 0.0002075147 | 1 | 1.564675 | (1,2,1,1,3,3); Environmental report 2002, average Si product | 0.0002075147 | 1 | 1.564675 | (1,2,1,1,3,3); Environmental report 2002, average Si product | 0.0002075147 | 1 | 1.564675 | (1,2,1,1,3,3); Environmental report 2002, average Si product | 0.0002075147 | 1 | 1.564675 | (1,2,1,1,3,3); Environmental report 2002, average Si product | [12 empty] | (,,,,,)
0 |  |  | - | 4 | Phosphate | - | water | river | - | kg | 2.804252e-06 | 1 | 1.564675 | (1,2,1,1,3,3); Environmental report 2002, average Si product | 2.804252e-06 | 1 | 1.564675 | (1,2,1,1,3,3); Environmental report 2002, average Si product | 2.804252e-06 | 1 | 1.564675 | (1,2,1,1,3,3); Environmental report 2002, average Si product | 2.804252e-06 | 1 | 1.564675 | (1,2,1,1,3,3); Environmental report 2002, average Si product | [12 empty] | (,,,,,)
0 |  | 0 | - | 4 | Sodium, ion | - | water | river | - | kg | 0.03378984 | 1 | 1.564675 | (1,2,1,1,3,3); Environmental report 2002, average Si product | 0.03378984 | 1 | 1.564675 | (1,2,1,1,3,3); Environmental report 2002, average Si product | 0.03378984 | 1 | 1.564675 | (1,2,1,1,3,3); Environmental report 2002, average Si product | 0.03378984 | 1 | 1.564675 | (1,2,1,1,3,3); Environmental report 2002, average Si product | [12 empty] | (,,,,,)
0 |  | 0 | - | 4 | Zinc, ion | - | water | river | - | kg | 1.962977e-06 | 1 | 5.05606 | (1,2,1,1,3,3); Environmental report 2002, average Si product | 1.962977e-06 | 1 | 5.05606 | (1,2,1,1,3,3); Environmental report 2002, average Si product | 1.962977e-06 | 1 | 5.05606 | (1,2,1,1,3,3); Environmental report 2002, average Si product | 1.962977e-06 | 1 | 5.05606 | (1,2,1,1,3,3); Environmental report 2002, average Si product | [12 empty] | (,,,,,)
0 |  | 0 | - | 4 | Iron, ion | - | water | river | - | kg | 5.608504e-06 | 1 | 5.05606 | (1,2,1,1,3,3); Environmental report 2002, average Si product | 5.608504e-06 | 1 | 5.05606 | (1,2,1,1,3,3); Environmental report 2002, average Si product | 5.608504e-06 | 1 | 5.05606 | (1,2,1,1,3,3); Environmental report 2002, average Si product | 5.608504e-06 | 1 | 5.05606 | (1,2,1,1,3,3); Environmental report 2002, average Si product | [12 empty] | (,,,,,)
2128 |  |  | - | 4 | DOC, Dissolved Organic Carbon | - | water | river | - | kg | 0.0009099798 | 1 | 5.05606 | (1,2,1,1,3,3); Environmental report 2002, average Si product | 0.0009099798 | 1 | 5.05606 | (1,2,1,1,3,3); Environmental report 2002, average Si product | 0.0009099798 | 1 | 5.05606 | (1,2,1,1,3,3); Environmental report 2002, average Si product | 0.0009099798 | 1 | 5.05606 | (1,2,1,1,3,3); Environmental report 2002, average Si product | [12 empty] | (,,,,,)
0 |  | 0 | - | 4 | TOC, Total Organic Carbon | - | water | river | - | kg | 0.0009099798 | 1 | 1.564675 | (1,2,1,1,3,3); Environmental report 2002, average Si product | 0.0009099798 | 1 | 1.564675 | (1,2,1,1,3,3); Environmental report 2002, average Si product | 0.0009099798 | 1 | 1.564675 | (1,2,1,1,3,3); Environmental report 2002, average Si product | 0.0009099798 | 1 | 1.564675 | (1,2,1,1,3,3); Environmental report 2002, average Si product | [12 empty] | (,,,,,)
[11 empty] | 88.5% |  |  |  | 88.5% |  |  |  | 88.5% |  |  |  | 88.5% |  |  |  | 2.497391
|  |  | 5 | - | total electricity consumption |  | - | - |  | kWh | 30 | 1 | 0 | (2,3,1,2,1,3); de Wild-Scholten & Alsema 2005, Environmental Life Cycle Inventory of Crystalline Silicon Photovoltaic Module Production | 30 | 1 | 0 | (2,3,1,2,1,3); de Wild-Scholten & Alsema 2005, Environmental Life Cycle Inventory of Crystalline Silicon Photovoltaic Module Production | 30 | 1 | 0 | (2,3,1,2,1,3); de Wild-Scholten & Alsema 2005, Environmental Life Cycle Inventory of Crystalline Silicon Photovoltaic Module Production | 30 | 1 | 0 | (2,3,1,2,1,3); de Wild-Scholten & Alsema 2005, Environmental Life Cycle Inventory of Crystalline Silicon Photovoltaic Module Production |  | de Wild-Scholten & Alsema 2005, Environmental Life Cycle Inventory of Crystalline Silicon Photovoltaic Module Production | 2 | 3 | 1 | 2 | 1 | 3 | #N/A | #N/A | 1.088816 | #N/A | (2,3,1,2,1,3) | 1.05 | 1.05 | 1 | 1.01 | 1 | 1.05
[11 empty] | 30 |  |  |  | Kontrolle |  |  |  | Kontrolle |  |  |  | Kontrolle
[5 empty] | Polysilicon producer | [5 empty] | Electricity mix in 2010 |  |  |  | Production capacity in 2011 |  |  |  | Production capacity in 2011 |  |  |  | Production capacity in 2011
[5 empty] | REC | [5 empty] | Hydro power US |  |  |  | 16500 |  |  |  | 16500 |  |  | 31.13% | 16500 |  |  | 31.13%
[5 empty] | Elkem | [5 empty] | Norwegian |  |  |  | 6000 |  |  |  | 6000 |  |  | 11.32% | 6000 |  |  | 11.32%
[5 empty] | Wacker Burghausen Germany | [5 empty] | 57 % cogeneration on site |  |  |  | 30500 |  |  |  | 30500 |  |  | 57.55% | 30500 |  |  | 57.55% | 56.63%
[11 empty] | 43 % hydropower on site | [15 empty] | 43.37%
31.13%
11.32%
57.55%
Turnover Wacker Polysilicon in Mio Euro
[5 empty] | 2010 |  |  |  |  | EUR | 1368.7
1121.2
[5 empty] | Distance from Portland to Oslo |  |  |  |  | n. miles | 9190
[10 empty] | km | 17019.88
[5 empty] | Umrechnung km/mile |  |  |  |  | km/mil | 1.852

## X-Cz-Si
[5 empty] | IndexNumber | [5 empty] | 407-107 |  |  |  | 174-311 |  |  |  | 174-312 |  |  |  | 4843
|  | ID | 3503 | 3504 | 3702 | 3703 | 3506 | 3507 | 3508 | 3706 | 3707 | 3708 | 3709 | 3792 | 3707 | 3708 | 3709 | 3792 | 3707 | 3708 | 3709 | 3792 | 3707 | 3708 | 3709 | 3792
Index |  | 401 | InputGroup | OutputGroup | Name | Location | Category | SubCategory | InfrastructureProcess | Unit | CZ single crystalline silicon, photovoltaics, at plant | UncertaintyType | StandardDeviation95% | GeneralComment | CZ single crystalline silicon, photovoltaics, at plant | UncertaintyType | StandardDeviation95% | GeneralComment | CZ single crystalline silicon, photovoltaics, at plant | UncertaintyType | StandardDeviation95% | GeneralComment | CZ single crystalline silicon, photovoltaics, at plant | UncertaintyType | StandardDeviation95% | GeneralComment | Crystal clear | de Wild-Scholten (2014) Life Cycle Assessment of Photovoltaics Status 2011, Part 1 Data Collection (table 9) | Remarks, Literature | Reliability | Completeness | Temporal Corr. | Geographical Corr. | Technological Corr. | Sample Size | Code | Basic SDG^2 | Pedigree | Total | Uncertainty Code Pedigree | Reliability | Completeness | Temporal Corr. | Geographical Corr. | Technological Corr. | Sample Size
|  | 662 |  |  | Location | [5 empty] | CN |  |  |  | US |  |  |  | APAC |  |  |  | RER |  |  |  | GLO | GLO |  | nA: not applicable: CV=1 | [7 empty] | SDG^2 | SDG^2
|  | 493 |  |  | InfrastructureProcess | [5 empty] | 0 |  |  |  | 0 |  |  |  | 0 |  |  |  | 0
|  | 403 |  |  | Unit | [5 empty] | kg |  |  |  | kg |  |  |  | kg |  |  |  | kg |  |  |  | kg | kg
407-107 | product |  | - | 0 | CZ single crystalline silicon, photovoltaics, at plant | CN | - | - | 0 | kg | 1 |  |  |  | 0 |  |  |  | 0 |  |  |  | 0
174-311 |  |  | - | 0 | CZ single crystalline silicon, photovoltaics, at plant | US | - | - | 0 | kg | 0 |  |  |  | 1 |  |  |  | 0 |  |  |  | 0
174-312 |  |  | - | 0 | CZ single crystalline silicon, photovoltaics, at plant | APAC | - | - | 0 | kg | 0 |  |  |  | 0 |  |  |  | 1 |  |  |  | 0
4843 |  |  | - | 0 | CZ single crystalline silicon, photovoltaics, at plant | RER | - | - | 0 | kg | 0 |  |  |  | 0 |  |  |  | 0 |  |  |  | 1
407-105 | technosphere |  | 5 | - | silicon, production mix, photovoltaics, at plant | CN | - | - | 0 | kg | 1 | 1 | 1.327895 | (2,4,4,2,1,5); Pot scrap losses (1.5 to 2%, according to Woodhouse (2019)) are accounted for in wafer manufacturing | 0 | 1 | 1.327895 | (2,4,4,2,1,5); Pot scrap losses (1.5 to 2%, according to Woodhouse (2019)) are accounted for in wafer manufacturing | 0 | 1 | 1.327895 | (2,4,4,2,1,5); Pot scrap losses (1.5 to 2%, according to Woodhouse (2019)) are accounted for in wafer manufacturing | 0 | 1 | 1.327895 | (2,4,4,2,1,5); Pot scrap losses (1.5 to 2%, according to Woodhouse (2019)) are accounted for in wafer manufacturing |  |  | Pot scrap losses (1.5 to 2%, according to Woodhouse (2019)) are accounted for in wafer manufacturing | 2 | 4 | 4 | 2 | 1 | 5 | 3 | 1.05 | 1.322292 | 1.327895 | (2,4,4,2,1,5) | 1.05 | 1.1 | 1.2 | 1.01 | 1 | 1.2
174-309 |  |  | 5 | - | silicon, production mix, photovoltaics, at plant | US | - | - | 0 | kg | 0 | 1 | 1.327895 | (2,4,4,2,1,5); Pot scrap losses (1.5 to 2%, according to Woodhouse (2019)) are accounted for in wafer manufacturing | 1 | 1 | 1.327895 | (2,4,4,2,1,5); Pot scrap losses (1.5 to 2%, according to Woodhouse (2019)) are accounted for in wafer manufacturing | 0 | 1 | 1.327895 | (2,4,4,2,1,5); Pot scrap losses (1.5 to 2%, according to Woodhouse (2019)) are accounted for in wafer manufacturing | 0 | 1 | 1.327895 | (2,4,4,2,1,5); Pot scrap losses (1.5 to 2%, according to Woodhouse (2019)) are accounted for in wafer manufacturing |  |  | Pot scrap losses (1.5 to 2%, according to Woodhouse (2019)) are accounted for in wafer manufacturing | 2 | 4 | 4 | 2 | 1 | 5 | 3 | 1.05 | 1.322292 | 1.327895 | (2,4,4,2,1,5) | 1.05 | 1.1 | 1.2 | 1.01 | 1 | 1.2
174-310 |  |  | 5 | - | silicon, production mix, photovoltaics, at plant | APAC | - | - | 0 | kg | 0 | 1 | 1.327895 | (2,4,4,2,1,5); Pot scrap losses (1.5 to 2%, according to Woodhouse (2019)) are accounted for in wafer manufacturing | 0 | 1 | 1.327895 | (2,4,4,2,1,5); Pot scrap losses (1.5 to 2%, according to Woodhouse (2019)) are accounted for in wafer manufacturing | 1 | 1 | 1.327895 | (2,4,4,2,1,5); Pot scrap losses (1.5 to 2%, according to Woodhouse (2019)) are accounted for in wafer manufacturing | 0 | 1 | 1.327895 | (2,4,4,2,1,5); Pot scrap losses (1.5 to 2%, according to Woodhouse (2019)) are accounted for in wafer manufacturing |  |  | Pot scrap losses (1.5 to 2%, according to Woodhouse (2019)) are accounted for in wafer manufacturing | 2 | 4 | 4 | 2 | 1 | 5 | 3 | 1.05 | 1.322292 | 1.327895 | (2,4,4,2,1,5) | 1.05 | 1.1 | 1.2 | 1.01 | 1 | 1.2
32124 |  |  | 5 | - | silicon, production mix, photovoltaics, at plant | GLO | - | - | 0 | kg | 0 | 1 | 1.327895 | (2,4,4,2,1,5); Pot scrap losses (1.5 to 2%, according to Woodhouse (2019)) are accounted for in wafer manufacturing | 0 | 1 | 1.327895 | (2,4,4,2,1,5); Pot scrap losses (1.5 to 2%, according to Woodhouse (2019)) are accounted for in wafer manufacturing | 0 | 1 | 1.327895 | (2,4,4,2,1,5); Pot scrap losses (1.5 to 2%, according to Woodhouse (2019)) are accounted for in wafer manufacturing | 1 | 1 | 1.327895 | (2,4,4,2,1,5); Pot scrap losses (1.5 to 2%, according to Woodhouse (2019)) are accounted for in wafer manufacturing | 1.07 | 0.781 | Pot scrap losses (1.5 to 2%, according to Woodhouse (2019)) are accounted for in wafer manufacturing | 2 | 4 | 4 | 2 | 1 | 5 | 3 | 1.05 | 1.322292 | 1.327895 | (2,4,4,2,1,5) | 1.05 | 1.1 | 1.2 | 1.01 | 1 | 1.2
775 | materials |  | 5 | - | argon, liquid, at plant | RER | - | - | 0 | kg | 1 | 1 | 1.322292 | (1,4,4,2,1,5); de Wild-Scholten (2014) Life Cycle Assessment of Photovoltaics Status 2011, Part 1 Data Collection (table 9) | 1 | 1 | 1.322292 | (1,4,4,2,1,5); de Wild-Scholten (2014) Life Cycle Assessment of Photovoltaics Status 2011, Part 1 Data Collection (table 9) | 1 | 1 | 1.322292 | (1,4,4,2,1,5); de Wild-Scholten (2014) Life Cycle Assessment of Photovoltaics Status 2011, Part 1 Data Collection (table 9) | 1 | 1 | 1.322292 | (1,4,4,2,1,5); de Wild-Scholten (2014) Life Cycle Assessment of Photovoltaics Status 2011, Part 1 Data Collection (table 9) | 5.794393 | 1 | de Wild-Scholten (2014) Life Cycle Assessment of Photovoltaics Status 2011, Part 1 Data Collection (table 9) | 1 | 4 | 4 | 2 | 1 | 5 | 3 | 1.05 | 1.316627 | 1.322292 | (1,4,4,2,1,5) | 1 | 1.1 | 1.2 | 1.01 | 1 | 1.2
825 |  |  | 5 | - | hydrogen fluoride, at plant | GLO | - | - | 0 | kg | 0.01 | 1 | 1.651727 | (3,4,5,3,3,5); de Wild-Scholten (2014) Life Cycle Assessment of Photovoltaics Status 2011, Part 1 Data Collection (table 9) | 0.01 | 1 | 1.651727 | (3,4,5,3,3,5); de Wild-Scholten (2014) Life Cycle Assessment of Photovoltaics Status 2011, Part 1 Data Collection (table 9) | 0.01 | 1 | 1.651727 | (3,4,5,3,3,5); de Wild-Scholten (2014) Life Cycle Assessment of Photovoltaics Status 2011, Part 1 Data Collection (table 9) | 0.01 | 1 | 1.651727 | (3,4,5,3,3,5); de Wild-Scholten (2014) Life Cycle Assessment of Photovoltaics Status 2011, Part 1 Data Collection (table 9) |  | 0.01 | de Wild-Scholten (2014) Life Cycle Assessment of Photovoltaics Status 2011, Part 1 Data Collection (table 9) | 3 | 4 | 5 | 3 | 3 | 5 | 3 | 1.05 | 1.647805 | 1.651727 | (3,4,5,3,3,5) | 1.1 | 1.1 | 1.5 | 1.02 | 1.2 | 1.2
1239 |  |  | 5 | - | nitric acid, 50% in H2O, at plant | RER | - | - | 0 | kg | 0.0668 | 1 | 1.651727 | (3,4,5,3,3,5); de Wild-Scholten (2014) Life Cycle Assessment of Photovoltaics Status 2011, Part 1 Data Collection (table 9) | 0.0668 | 1 | 1.651727 | (3,4,5,3,3,5); de Wild-Scholten (2014) Life Cycle Assessment of Photovoltaics Status 2011, Part 1 Data Collection (table 9) | 0.0668 | 1 | 1.651727 | (3,4,5,3,3,5); de Wild-Scholten (2014) Life Cycle Assessment of Photovoltaics Status 2011, Part 1 Data Collection (table 9) | 0.0668 | 1 | 1.651727 | (3,4,5,3,3,5); de Wild-Scholten (2014) Life Cycle Assessment of Photovoltaics Status 2011, Part 1 Data Collection (table 9) |  | 0.0668 | de Wild-Scholten (2014) Life Cycle Assessment of Photovoltaics Status 2011, Part 1 Data Collection (table 9) | 3 | 4 | 5 | 3 | 3 | 5 | 3 | 1.05 | 1.647805 | 1.651727 | (3,4,5,3,3,5) | 1.1 | 1.1 | 1.5 | 1.02 | 1.2 | 1.2
1280 |  |  | 5 | - | sodium hydroxide, 50% in H2O, production mix, at plant | RER | - | - | 0 | kg | 0.0415 | 1 | 1.651727 | (3,4,5,3,3,5); de Wild-Scholten (2014) Life Cycle Assessment of Photovoltaics Status 2011, Part 1 Data Collection (table 9) | 0.0415 | 1 | 1.651727 | (3,4,5,3,3,5); de Wild-Scholten (2014) Life Cycle Assessment of Photovoltaics Status 2011, Part 1 Data Collection (table 9) | 0.0415 | 1 | 1.651727 | (3,4,5,3,3,5); de Wild-Scholten (2014) Life Cycle Assessment of Photovoltaics Status 2011, Part 1 Data Collection (table 9) | 0.0415 | 1 | 1.651727 | (3,4,5,3,3,5); de Wild-Scholten (2014) Life Cycle Assessment of Photovoltaics Status 2011, Part 1 Data Collection (table 9) |  | 0.0415 | de Wild-Scholten (2014) Life Cycle Assessment of Photovoltaics Status 2011, Part 1 Data Collection (table 9) | 3 | 4 | 5 | 3 | 3 | 5 | 3 | 1.05 | 1.647805 | 1.651727 | (3,4,5,3,3,5) | 1.1 | 1.1 | 1.5 | 1.02 | 1.2 | 1.2
965 |  |  | 5 | - | ceramic tiles, at regional storage | CH | - | - | 0 | kg | 0.167 | 1 | 1.322292 | (1,4,4,2,1,5); de Wild-Scholten (2014) Life Cycle Assessment of Photovoltaics Status 2011, Part 1 Data Collection (table 9) | 0.167 | 1 | 1.322292 | (1,4,4,2,1,5); de Wild-Scholten (2014) Life Cycle Assessment of Photovoltaics Status 2011, Part 1 Data Collection (table 9) | 0.167 | 1 | 1.322292 | (1,4,4,2,1,5); de Wild-Scholten (2014) Life Cycle Assessment of Photovoltaics Status 2011, Part 1 Data Collection (table 9) | 0.167 | 1 | 1.322292 | (1,4,4,2,1,5); de Wild-Scholten (2014) Life Cycle Assessment of Photovoltaics Status 2011, Part 1 Data Collection (table 9) | 0.3364486 | 0.167 | de Wild-Scholten (2014) Life Cycle Assessment of Photovoltaics Status 2011, Part 1 Data Collection (table 9) | 1 | 4 | 4 | 2 | 1 | 5 | 3 | 1.05 | 1.316627 | 1.322292 | (1,4,4,2,1,5) | 1 | 1.1 | 1.2 | 1.01 | 1 | 1.2
3115 |  |  | 5 | - | lime, hydrated, packed, at plant | CH | - | - | 0 | kg | 0.0222 | 1 | 1.651727 | (3,4,5,3,3,5); waste water treatment, Hagedorn 1992 | 0.0222 | 1 | 1.651727 | (3,4,5,3,3,5); waste water treatment, Hagedorn 1992 | 0.0222 | 1 | 1.651727 | (3,4,5,3,3,5); waste water treatment, Hagedorn 1992 | 0.0222 | 1 | 1.651727 | (3,4,5,3,3,5); waste water treatment, Hagedorn 1992 |  | 0.0222 | waste water treatment, Hagedorn 1992 | 3 | 4 | 5 | 3 | 3 | 5 | 3 | 1.05 | 1.647805 | 1.651727 | (3,4,5,3,3,5) | 1.1 | 1.1 | 1.5 | 1.02 | 1.2 | 1.2
32004 |  |  | 5 | - | electricity, medium voltage, at grid | CN | - | - | 0 | kWh | 32 | 1 | 1.216767 | (2,2,1,2,1,5); ITRPV 2020, Fig. 6, p.9 | 0 | 1 | 1.216767 | (2,2,1,2,1,5); ITRPV 2020, Fig. 6, p.9 | 0 | 1 | 1.216767 | (2,2,1,2,1,5); ITRPV 2020, Fig. 6, p.9 | 0 | 1 | 1.216767 | (2,2,1,2,1,5); ITRPV 2020, Fig. 6, p.9 |  |  | ITRPV 2020, Fig. 6, p.9 | 2 | 2 | 1 | 2 | 1 | 5 | 2 | 1.05 | 1.20929 | 1.216767 | (2,2,1,2,1,5) | 1.05 | 1.02 | 1 | 1.01 | 1 | 1.2
401-050-004 |  |  | 5 | - | electricity, medium voltage, at grid | US | - | - | 0 | kWh | 0 | 1 | 1.216767 | (2,2,1,2,1,5); ITRPV 2020, Fig. 6, p.9 | 32 | 1 | 1.216767 | (2,2,1,2,1,5); ITRPV 2020, Fig. 6, p.9 | 0 | 1 | 1.216767 | (2,2,1,2,1,5); ITRPV 2020, Fig. 6, p.9 | 0 | 1 | 1.216767 | (2,2,1,2,1,5); ITRPV 2020, Fig. 6, p.9 |  |  | ITRPV 2020, Fig. 6, p.9 | 2 | 2 | 1 | 2 | 1 | 5 | 3 | 1.05 | 1.20929 | 1.216767 | (2,2,1,2,1,5) | 1.05 | 1.02 | 1 | 1.01 | 1 | 1.2
401-040-004 |  |  | 5 | - | electricity, medium voltage, at grid | KR | - | - | 0 | kWh | 0 | 1 | 1.216767 | (2,2,1,2,1,5); ITRPV 2020, Fig. 6, p.9 | 0 | 1 | 1.216767 | (2,2,1,2,1,5); ITRPV 2020, Fig. 6, p.9 | 32 | 1 | 1.216767 | (2,2,1,2,1,5); ITRPV 2020, Fig. 6, p.9 | 0 | 1 | 1.216767 | (2,2,1,2,1,5); ITRPV 2020, Fig. 6, p.9 |  |  | ITRPV 2020, Fig. 6, p.9 | 2 | 2 | 1 | 2 | 1 | 5 | 3 | 1.05 | 1.20929 | 1.216767 | (2,2,1,2,1,5) | 1.05 | 1.02 | 1 | 1.01 | 1 | 1.2
401-101-007 |  |  | 5 | - | electricity, medium voltage, production ENTSO, at grid | ENTSO | - | - | 0 | kWh | 0 | 1 | 1.216767 | (2,2,1,2,1,5); ITRPV 2020, Fig. 6, p.9 | 0 | 1 | 1.216767 | (2,2,1,2,1,5); ITRPV 2020, Fig. 6, p.9 | 0 | 1 | 1.216767 | (2,2,1,2,1,5); ITRPV 2020, Fig. 6, p.9 | 32 | 1 | 1.216767 | (2,2,1,2,1,5); ITRPV 2020, Fig. 6, p.9 | 85.6 | 68.2 | ITRPV 2020, Fig. 6, p.9 | 2 | 2 | 1 | 2 | 1 | 5 | 2 | 1.05 | 1.20929 | 1.216767 | (2,2,1,2,1,5) | 1.05 | 1.02 | 1 | 1.01 | 1 | 1.2
2561 |  |  | 5 | - | natural gas, burned in industrial furnace low-NOx >100kW | RER | - | - | 0 | MJ | 68.2243 | 1 | 1.322292 | (1,4,4,2,1,5); de Wild-Scholten (2014) Life Cycle Assessment of Photovoltaics Status 2011, Part 1 Data Collection (table 9) | 68.2243 | 1 | 1.322292 | (1,4,4,2,1,5); de Wild-Scholten (2014) Life Cycle Assessment of Photovoltaics Status 2011, Part 1 Data Collection (table 9) | 68.2243 | 1 | 1.322292 | (1,4,4,2,1,5); de Wild-Scholten (2014) Life Cycle Assessment of Photovoltaics Status 2011, Part 1 Data Collection (table 9) | 68.2243 | 1 | 1.322292 | (1,4,4,2,1,5); de Wild-Scholten (2014) Life Cycle Assessment of Photovoltaics Status 2011, Part 1 Data Collection (table 9) | 68.2243 | 0 | de Wild-Scholten (2014) Life Cycle Assessment of Photovoltaics Status 2011, Part 1 Data Collection (table 9) | 1 | 4 | 4 | 2 | 1 | 5 | 1 | 1.05 | 1.316627 | 1.322292 | (1,4,4,2,1,5) | 1 | 1.1 | 1.2 | 1.01 | 1 | 1.2
174-004-053 |  |  | 5 | - | water, deionised, water balance according to MoeK 2013, at plant | CN | - | - | 0 | kg | 4.01 | 1 | 1.322292 | (1,4,4,2,1,5); de Wild-Scholten (2014) Life Cycle Assessment of Photovoltaics Status 2011, Part 1 Data Collection (table 9) | 0 | 1 | 1.322292 | (1,4,4,2,1,5); de Wild-Scholten (2014) Life Cycle Assessment of Photovoltaics Status 2011, Part 1 Data Collection (table 9) | 0 | 1 | 1.322292 | (1,4,4,2,1,5); de Wild-Scholten (2014) Life Cycle Assessment of Photovoltaics Status 2011, Part 1 Data Collection (table 9) | 0 | 1 | 1.322292 | (1,4,4,2,1,5); de Wild-Scholten (2014) Life Cycle Assessment of Photovoltaics Status 2011, Part 1 Data Collection (table 9) |  |  | de Wild-Scholten (2014) Life Cycle Assessment of Photovoltaics Status 2011, Part 1 Data Collection (table 9) | 1 | 4 | 4 | 2 | 1 | 5 | 3 | 1.05 | 1.316627 | 1.322292 | (1,4,4,2,1,5) | 1 | 1.1 | 1.2 | 1.01 | 1 | 1.2
174-004-079 |  |  | 5 | - | water, deionised, water balance according to MoeK 2013, at plant | US | - | - | 0 | kg | 0 | 1 | 1.322292 | (1,4,4,2,1,5); de Wild-Scholten (2014) Life Cycle Assessment of Photovoltaics Status 2011, Part 1 Data Collection (table 9) | 4.01 | 1 | 1.322292 | (1,4,4,2,1,5); de Wild-Scholten (2014) Life Cycle Assessment of Photovoltaics Status 2011, Part 1 Data Collection (table 9) | 0 | 1 | 1.322292 | (1,4,4,2,1,5); de Wild-Scholten (2014) Life Cycle Assessment of Photovoltaics Status 2011, Part 1 Data Collection (table 9) | 0 | 1 | 1.322292 | (1,4,4,2,1,5); de Wild-Scholten (2014) Life Cycle Assessment of Photovoltaics Status 2011, Part 1 Data Collection (table 9) |  |  | de Wild-Scholten (2014) Life Cycle Assessment of Photovoltaics Status 2011, Part 1 Data Collection (table 9) | 1 | 4 | 4 | 2 | 1 | 5 | 3 | 1.05 | 1.316627 | 1.322292 | (1,4,4,2,1,5) | 1 | 1.1 | 1.2 | 1.01 | 1 | 1.2
174-004-152 |  |  | 5 | - | water, deionised, water balance according to MoeK 2013, at plant | KR | - | - | 0 | kg | 0 | 1 | 1.322292 | (1,4,4,2,1,5); de Wild-Scholten (2014) Life Cycle Assessment of Photovoltaics Status 2011, Part 1 Data Collection (table 9) | 0 | 1 | 1.322292 | (1,4,4,2,1,5); de Wild-Scholten (2014) Life Cycle Assessment of Photovoltaics Status 2011, Part 1 Data Collection (table 9) | 4.01 | 1 | 1.322292 | (1,4,4,2,1,5); de Wild-Scholten (2014) Life Cycle Assessment of Photovoltaics Status 2011, Part 1 Data Collection (table 9) | 0 | 1 | 1.322292 | (1,4,4,2,1,5); de Wild-Scholten (2014) Life Cycle Assessment of Photovoltaics Status 2011, Part 1 Data Collection (table 9) |  |  | de Wild-Scholten (2014) Life Cycle Assessment of Photovoltaics Status 2011, Part 1 Data Collection (table 9) | 1 | 4 | 4 | 2 | 1 | 5 | 3 | 1.05 | 1.316627 | 1.322292 | (1,4,4,2,1,5) | 1 | 1.1 | 1.2 | 1.01 | 1 | 1.2
174-004-073 |  |  | 5 | - | water, deionised, water balance according to MoeK 2013, at plant | RER | - | - | 0 | kg | 0 | 1 | 1.322292 | (1,4,4,2,1,5); de Wild-Scholten (2014) Life Cycle Assessment of Photovoltaics Status 2011, Part 1 Data Collection (table 9) | 0 | 1 | 1.322292 | (1,4,4,2,1,5); de Wild-Scholten (2014) Life Cycle Assessment of Photovoltaics Status 2011, Part 1 Data Collection (table 9) | 0 | 1 | 1.322292 | (1,4,4,2,1,5); de Wild-Scholten (2014) Life Cycle Assessment of Photovoltaics Status 2011, Part 1 Data Collection (table 9) | 4.01 | 1 | 1.322292 | (1,4,4,2,1,5); de Wild-Scholten (2014) Life Cycle Assessment of Photovoltaics Status 2011, Part 1 Data Collection (table 9) |  | 4.01 | de Wild-Scholten (2014) Life Cycle Assessment of Photovoltaics Status 2011, Part 1 Data Collection (table 9) | 1 | 4 | 4 | 2 | 1 | 5 | 3 | 1.05 | 1.316627 | 1.322292 | (1,4,4,2,1,5) | 1 | 1.1 | 1.2 | 1.01 | 1 | 1.2
174-03 | resource, in water |  | 4 | - | Water, cooling, unspecified natural origin, CN | - | resource | in water | - | m3 | 5.09 | 1 | 1.322292 | (1,4,4,2,1,5); de Wild-Scholten (2014) Life Cycle Assessment of Photovoltaics Status 2011, Part 1 Data Collection (table 9) | 0 | 1 | 1.322292 | (1,4,4,2,1,5); de Wild-Scholten (2014) Life Cycle Assessment of Photovoltaics Status 2011, Part 1 Data Collection (table 9) | 0 | 1 | 1.322292 | (1,4,4,2,1,5); de Wild-Scholten (2014) Life Cycle Assessment of Photovoltaics Status 2011, Part 1 Data Collection (table 9) | 0 | 1 | 1.322292 | (1,4,4,2,1,5); de Wild-Scholten (2014) Life Cycle Assessment of Photovoltaics Status 2011, Part 1 Data Collection (table 9) |  |  | de Wild-Scholten (2014) Life Cycle Assessment of Photovoltaics Status 2011, Part 1 Data Collection (table 9) | 1 | 4 | 4 | 2 | 1 | 5 | 12 | 1.05 | 1.316627 | 1.322292 | (1,4,4,2,1,5) | 1 | 1.1 | 1.2 | 1.01 | 1 | 1.2
174-05 |  |  | 4 | - | Water, cooling, unspecified natural origin, US | - | resource | in water | - | m3 | 0 | 1 | 1.322292 | (1,4,4,2,1,5); de Wild-Scholten (2014) Life Cycle Assessment of Photovoltaics Status 2011, Part 1 Data Collection (table 9) | 5.09 | 1 | 1.322292 | (1,4,4,2,1,5); de Wild-Scholten (2014) Life Cycle Assessment of Photovoltaics Status 2011, Part 1 Data Collection (table 9) | 0 | 1 | 1.322292 | (1,4,4,2,1,5); de Wild-Scholten (2014) Life Cycle Assessment of Photovoltaics Status 2011, Part 1 Data Collection (table 9) | 0 | 1 | 1.322292 | (1,4,4,2,1,5); de Wild-Scholten (2014) Life Cycle Assessment of Photovoltaics Status 2011, Part 1 Data Collection (table 9) |  |  | de Wild-Scholten (2014) Life Cycle Assessment of Photovoltaics Status 2011, Part 1 Data Collection (table 9) | 1 | 4 | 4 | 2 | 1 | 5 | 12 | 1.05 | 1.316627 | 1.322292 | (1,4,4,2,1,5) | 1 | 1.1 | 1.2 | 1.01 | 1 | 1.2
174-14 |  |  | 4 | - | Water, cooling, unspecified natural origin, KR | - | resource | in water | - | m3 | 0 | 1 | 1.322292 | (1,4,4,2,1,5); de Wild-Scholten (2014) Life Cycle Assessment of Photovoltaics Status 2011, Part 1 Data Collection (table 9) | 0 | 1 | 1.322292 | (1,4,4,2,1,5); de Wild-Scholten (2014) Life Cycle Assessment of Photovoltaics Status 2011, Part 1 Data Collection (table 9) | 5.09 | 1 | 1.322292 | (1,4,4,2,1,5); de Wild-Scholten (2014) Life Cycle Assessment of Photovoltaics Status 2011, Part 1 Data Collection (table 9) | 0 | 1 | 1.322292 | (1,4,4,2,1,5); de Wild-Scholten (2014) Life Cycle Assessment of Photovoltaics Status 2011, Part 1 Data Collection (table 9) |  |  | de Wild-Scholten (2014) Life Cycle Assessment of Photovoltaics Status 2011, Part 1 Data Collection (table 9) | 1 | 4 | 4 | 2 | 1 | 5 | 12 | 1.05 | 1.316627 | 1.322292 | (1,4,4,2,1,5) | 1 | 1.1 | 1.2 | 1.01 | 1 | 1.2
174-06 |  |  | 4 | - | Water, cooling, unspecified natural origin, RER | - | resource | in water | - | m3 | 0 | 1 | 1.322292 | (1,4,4,2,1,5); de Wild-Scholten (2014) Life Cycle Assessment of Photovoltaics Status 2011, Part 1 Data Collection (table 9) | 0 | 1 | 1.322292 | (1,4,4,2,1,5); de Wild-Scholten (2014) Life Cycle Assessment of Photovoltaics Status 2011, Part 1 Data Collection (table 9) | 0 | 1 | 1.322292 | (1,4,4,2,1,5); de Wild-Scholten (2014) Life Cycle Assessment of Photovoltaics Status 2011, Part 1 Data Collection (table 9) | 5.09 | 1 | 1.322292 | (1,4,4,2,1,5); de Wild-Scholten (2014) Life Cycle Assessment of Photovoltaics Status 2011, Part 1 Data Collection (table 9) |  | 5.09 | de Wild-Scholten (2014) Life Cycle Assessment of Photovoltaics Status 2011, Part 1 Data Collection (table 9) | 1 | 4 | 4 | 2 | 1 | 5 | 12 | 1.05 | 1.316627 | 1.322292 | (1,4,4,2,1,5) | 1 | 1.1 | 1.2 | 1.01 | 1 | 1.2
544-172 | transport |  | 5 | - | transport, freight, lorry, fleet average | RER | - | - | 0 | tkm | 1.13075 | 1 | 2.094994 | (4,5,na,na,na,na); Transport distance: 100km; silicon: 1000km | 1.13075 | 1 | 2.094994 | (4,5,na,na,na,na); Transport distance: 100km; silicon: 1000km | 1.13075 | 1 | 2.094994 | (4,5,na,na,na,na); Transport distance: 100km; silicon: 1000km | 1.13075 | 1 | 2.094994 | (4,5,na,na,na,na); Transport distance: 100km; silicon: 1000km |  | 0.912 | Transport distance: 100km; silicon: 1000km | 4 | 5 | na | na | na | na | 5 | 2 | 1.294134 | 2.094994 | (4,5,na,na,na,na) | 1.2 | 1.2 | 1 | 1 | 1 | 1
1841 |  |  | 5 | - | transport, freight, rail | RER | - | - | 0 | tkm | 1.41 | 1 | 2.094994 | (4,5,na,na,na,na); de Wild-Scholten (2014) Life Cycle Assessment of Photovoltaics Status 2011, Part 1 Data Collection (table 9) | 1.41 | 1 | 2.094994 | (4,5,na,na,na,na); de Wild-Scholten (2014) Life Cycle Assessment of Photovoltaics Status 2011, Part 1 Data Collection (table 9) | 1.41 | 1 | 2.094994 | (4,5,na,na,na,na); de Wild-Scholten (2014) Life Cycle Assessment of Photovoltaics Status 2011, Part 1 Data Collection (table 9) | 1.41 | 1 | 2.094994 | (4,5,na,na,na,na); de Wild-Scholten (2014) Life Cycle Assessment of Photovoltaics Status 2011, Part 1 Data Collection (table 9) |  | 1.41 | de Wild-Scholten (2014) Life Cycle Assessment of Photovoltaics Status 2011, Part 1 Data Collection (table 9) | 4 | 5 | na | na | na | na | 5 | 2 | 1.294134 | 2.094994 | (4,5,na,na,na,na) | 1.2 | 1.2 | 1 | 1 | 1 | 1
3820 | infrastructure |  | 5 | - | silicone plant | RER | - | - | 1 | unit | 1e-11 | 1 | 3.094703 | (1,2,4,1,3,3); Estimation | 1e-11 | 1 | 3.094703 | (1,2,4,1,3,3); Estimation | 1e-11 | 1 | 3.094703 | (1,2,4,1,3,3); Estimation | 1e-11 | 1 | 3.094703 | (1,2,4,1,3,3); Estimation |  | 1e-11 | Estimation | 1 | 2 | 4 | 1 | 3 | 3 | 9 | 3 | 1.301039 | 3.094703 | (1,2,4,1,3,3) | 1 | 1.02 | 1.2 | 1 | 1.2 | 1.05
1406 | disposal |  | 5 | - | disposal, waste, Si waferprod., inorg, 9.4% water, to residual material landfill | CH | - | - | 0 | kg | 0.167 | 1 | 1.322292 | (1,4,4,2,1,5); de Wild-Scholten (2014) Life Cycle Assessment of Photovoltaics Status 2011, Part 1 Data Collection (table 9) | 0.167 | 1 | 1.322292 | (1,4,4,2,1,5); de Wild-Scholten (2014) Life Cycle Assessment of Photovoltaics Status 2011, Part 1 Data Collection (table 9) | 0.167 | 1 | 1.322292 | (1,4,4,2,1,5); de Wild-Scholten (2014) Life Cycle Assessment of Photovoltaics Status 2011, Part 1 Data Collection (table 9) | 0.167 | 1 | 1.322292 | (1,4,4,2,1,5); de Wild-Scholten (2014) Life Cycle Assessment of Photovoltaics Status 2011, Part 1 Data Collection (table 9) |  | 0.167 | de Wild-Scholten (2014) Life Cycle Assessment of Photovoltaics Status 2011, Part 1 Data Collection (table 9) | 1 | 4 | 4 | 2 | 1 | 5 | 6 | 1.05 | 1.316627 | 1.322292 | (1,4,4,2,1,5) | 1 | 1.1 | 1.2 | 1.01 | 1 | 1.2
1739 |  |  | 5 | - | treatment, sewage, to wastewater treatment, class 2 | CH | - | - | 0 | m3 | 4.839109 | 1 | 1.625535 | (4,3,5,3,1,5); Calculation based on water withdrawal and water emissions | 4.839109 | 1 | 1.625535 | (4,3,5,3,1,5); Calculation based on water withdrawal and water emissions | 4.839109 | 1 | 1.625535 | (4,3,5,3,1,5); Calculation based on water withdrawal and water emissions | 4.839109 | 1 | 1.625535 | (4,3,5,3,1,5); Calculation based on water withdrawal and water emissions |  | 0.167 | Calculation based on water withdrawal and water emissions | 4 | 3 | 5 | 3 | 1 | 5 | 6 | 1.05 | 1.621547 | 1.625535 | (4,3,5,3,1,5) | 1.2 | 1.05 | 1.5 | 1.02 | 1 | 1.2
490 | emission air |  | - | 4 | Heat, waste | - | air | high population density | - | MJ | 115.2 | 1 | 1.584556 | (3,3,5,3,1,5); de Wild-Scholten (2014) Life Cycle Assessment of Photovoltaics Status 2011, Part 1 Data Collection (table 9) | 115.2 | 1 | 1.584556 | (3,3,5,3,1,5); de Wild-Scholten (2014) Life Cycle Assessment of Photovoltaics Status 2011, Part 1 Data Collection (table 9) | 115.2 | 1 | 1.584556 | (3,3,5,3,1,5); de Wild-Scholten (2014) Life Cycle Assessment of Photovoltaics Status 2011, Part 1 Data Collection (table 9) | 115.2 | 1 | 1.584556 | (3,3,5,3,1,5); de Wild-Scholten (2014) Life Cycle Assessment of Photovoltaics Status 2011, Part 1 Data Collection (table 9) |  | 245 | de Wild-Scholten (2014) Life Cycle Assessment of Photovoltaics Status 2011, Part 1 Data Collection (table 9) | 3 | 3 | 5 | 3 | 1 | 5 | 13 | 1.05 | 1.580453 | 1.584556 | (3,3,5,3,1,5) | 1.1 | 1.05 | 1.5 | 1.02 | 1 | 1.2
GB 408-02 |  |  | - | 4 | Water, CN | - | air | unspecified | - | kg | 254.901 | 1 | 1.879337 | (4,3,5,3,1,5); Assumption: 5% evaporation of cooling water, 10% evaporation of process water; Frischknecht & Büsser Knöpfel (2013) | 0 | 1 | 1.879337 | (4,3,5,3,1,5); Assumption: 5% evaporation of cooling water, 10% evaporation of process water; Frischknecht & Büsser Knöpfel (2013) | 0 | 1 | 1.879337 | (4,3,5,3,1,5); Assumption: 5% evaporation of cooling water, 10% evaporation of process water; Frischknecht & Büsser Knöpfel (2013) | 0 | 1 | 1.879337 | (4,3,5,3,1,5); Assumption: 5% evaporation of cooling water, 10% evaporation of process water; Frischknecht & Büsser Knöpfel (2013) |  |  | Assumption: 5% evaporation of cooling water, 10% evaporation of process water; Frischknecht & Büsser Knöpfel (2013) | 4 | 3 | 5 | 3 | 1 | 5 | 31 | 1.5 | 1.621547 | 1.879337 | (4,3,5,3,1,5) | 1.2 | 1.05 | 1.5 | 1.02 | 1 | 1.2
GB 408-03 |  |  | - | 4 | Water, US | - | air | unspecified | - | kg | 0 | 1 | 1.879337 | (4,3,5,3,1,5); Assumption: 5% evaporation of cooling water, 10% evaporation of process water; Frischknecht & Büsser Knöpfel (2013) | 254.901 | 1 | 1.879337 | (4,3,5,3,1,5); Assumption: 5% evaporation of cooling water, 10% evaporation of process water; Frischknecht & Büsser Knöpfel (2013) | 0 | 1 | 1.879337 | (4,3,5,3,1,5); Assumption: 5% evaporation of cooling water, 10% evaporation of process water; Frischknecht & Büsser Knöpfel (2013) | 0 | 1 | 1.879337 | (4,3,5,3,1,5); Assumption: 5% evaporation of cooling water, 10% evaporation of process water; Frischknecht & Büsser Knöpfel (2013) |  |  | Assumption: 5% evaporation of cooling water, 10% evaporation of process water; Frischknecht & Büsser Knöpfel (2013) | 4 | 3 | 5 | 3 | 1 | 5 | 31 | 1.5 | 1.621547 | 1.879337 | (4,3,5,3,1,5) | 1.2 | 1.05 | 1.5 | 1.02 | 1 | 1.2
BB-440 |  |  | - | 4 | Water, KR | - | air | unspecified | - | kg | 0 | 1 | 1.879337 | (4,3,5,3,1,5); Assumption: 5% evaporation of cooling water, 10% evaporation of process water; Frischknecht & Büsser Knöpfel (2013) | 0 | 1 | 1.879337 | (4,3,5,3,1,5); Assumption: 5% evaporation of cooling water, 10% evaporation of process water; Frischknecht & Büsser Knöpfel (2013) | 254.901 | 1 | 1.879337 | (4,3,5,3,1,5); Assumption: 5% evaporation of cooling water, 10% evaporation of process water; Frischknecht & Büsser Knöpfel (2013) | 0 | 1 | 1.879337 | (4,3,5,3,1,5); Assumption: 5% evaporation of cooling water, 10% evaporation of process water; Frischknecht & Büsser Knöpfel (2013) |  |  | Assumption: 5% evaporation of cooling water, 10% evaporation of process water; Frischknecht & Büsser Knöpfel (2013) | 4 | 3 | 5 | 3 | 1 | 5 | 31 | 1.5 | 1.621547 | 1.879337 | (4,3,5,3,1,5) | 1.2 | 1.05 | 1.5 | 1.02 | 1 | 1.2
BB-705 |  |  | - | 4 | Water, RER | - | air | unspecified | - | kg | 0 | 1 | 1.879337 | (4,3,5,3,1,5); Assumption: 5% evaporation of cooling water, 10% evaporation of process water; Frischknecht & Büsser Knöpfel (2013) | 0 | 1 | 1.879337 | (4,3,5,3,1,5); Assumption: 5% evaporation of cooling water, 10% evaporation of process water; Frischknecht & Büsser Knöpfel (2013) | 0 | 1 | 1.879337 | (4,3,5,3,1,5); Assumption: 5% evaporation of cooling water, 10% evaporation of process water; Frischknecht & Büsser Knöpfel (2013) | 254.901 | 1 | 1.879337 | (4,3,5,3,1,5); Assumption: 5% evaporation of cooling water, 10% evaporation of process water; Frischknecht & Büsser Knöpfel (2013) |  |  | Assumption: 5% evaporation of cooling water, 10% evaporation of process water; Frischknecht & Büsser Knöpfel (2013) | 4 | 3 | 5 | 3 | 1 | 5 | 31 | 1.5 | 1.621547 | 1.879337 | (4,3,5,3,1,5) | 1.2 | 1.05 | 1.5 | 1.02 | 1 | 1.2
826 |  |  | - | 4 | Nitrogen oxides | - | air | high population density | - | kg | 0.03385 | 1 | 1.853234 | (3,4,5,3,1,5); de Wild-Scholten (2014) Life Cycle Assessment of Photovoltaics Status 2011, Part 1 Data Collection (table 9) | 0.03385 | 1 | 1.853234 | (3,4,5,3,1,5); de Wild-Scholten (2014) Life Cycle Assessment of Photovoltaics Status 2011, Part 1 Data Collection (table 9) | 0.03385 | 1 | 1.853234 | (3,4,5,3,1,5); de Wild-Scholten (2014) Life Cycle Assessment of Photovoltaics Status 2011, Part 1 Data Collection (table 9) | 0.03385 | 1 | 1.853234 | (3,4,5,3,1,5); de Wild-Scholten (2014) Life Cycle Assessment of Photovoltaics Status 2011, Part 1 Data Collection (table 9) |  | 0.0677 | de Wild-Scholten (2014) Life Cycle Assessment of Photovoltaics Status 2011, Part 1 Data Collection (table 9) | 3 | 4 | 5 | 3 | 1 | 5 | 16 | 1.5 | 1.591977 | 1.853234 | (3,4,5,3,1,5) | 1.1 | 1.1 | 1.5 | 1.02 | 1 | 1.2
2308 | emission water, river |  | - | 4 | Hydroxide | - | water | river | - | kg | 0.004415 | 1 | 3.296824 | (3,4,5,3,1,5); de Wild-Scholten (2014) Life Cycle Assessment of Photovoltaics Status 2011, Part 1 Data Collection (table 9) | 0.004415 | 1 | 3.296824 | (3,4,5,3,1,5); de Wild-Scholten (2014) Life Cycle Assessment of Photovoltaics Status 2011, Part 1 Data Collection (table 9) | 0.004415 | 1 | 3.296824 | (3,4,5,3,1,5); de Wild-Scholten (2014) Life Cycle Assessment of Photovoltaics Status 2011, Part 1 Data Collection (table 9) | 0.004415 | 1 | 3.296824 | (3,4,5,3,1,5); de Wild-Scholten (2014) Life Cycle Assessment of Photovoltaics Status 2011, Part 1 Data Collection (table 9) |  | 0.00883 | de Wild-Scholten (2014) Life Cycle Assessment of Photovoltaics Status 2011, Part 1 Data Collection (table 9) | 3 | 4 | 5 | 3 | 1 | 5 | 33 | 3 | 1.591977 | 3.296824 | (3,4,5,3,1,5) | 1.1 | 1.1 | 1.5 | 1.02 | 1 | 1.2
1876 |  |  | - | 4 | BOD5, Biological Oxygen Demand | - | water | river | - | kg | 0.1303437 | 1 | 3.329688 | (5,4,4,1,1,5); Extrapolation for sum parameter | 0.1303437 | 1 | 3.329688 | (5,4,4,1,1,5); Extrapolation for sum parameter | 0.1303437 | 1 | 3.329688 | (5,4,4,1,1,5); Extrapolation for sum parameter | 0.1303437 | 1 | 3.329688 | (5,4,4,1,1,5); Extrapolation for sum parameter |  | 0 | Extrapolation for sum parameter | 5 | 4 | 4 | 1 | 1 | 5 | 32 | 3 | 1.632097 | 3.329688 | (5,4,4,1,1,5) | 1.5 | 1.1 | 1.2 | 1 | 1 | 1.2
2083 |  |  | - | 4 | COD, Chemical Oxygen Demand | - | water | river | - | kg | 0.1303437 | 1 | 3.329688 | (5,4,4,1,1,5); Extrapolation for sum parameter | 0.1303437 | 1 | 3.329688 | (5,4,4,1,1,5); Extrapolation for sum parameter | 0.1303437 | 1 | 3.329688 | (5,4,4,1,1,5); Extrapolation for sum parameter | 0.1303437 | 1 | 3.329688 | (5,4,4,1,1,5); Extrapolation for sum parameter |  | 0 | Extrapolation for sum parameter | 5 | 4 | 4 | 1 | 1 | 5 | 32 | 3 | 1.632097 | 3.329688 | (5,4,4,1,1,5) | 1.5 | 1.1 | 1.2 | 1 | 1 | 1.2
2128 |  |  | - | 4 | DOC, Dissolved Organic Carbon | - | water | river | - | kg | 0.04047524 | 1 | 3.329688 | (5,4,4,1,1,5); Extrapolation for sum parameter | 0.04047524 | 1 | 3.329688 | (5,4,4,1,1,5); Extrapolation for sum parameter | 0.04047524 | 1 | 3.329688 | (5,4,4,1,1,5); Extrapolation for sum parameter | 0.04047524 | 1 | 3.329688 | (5,4,4,1,1,5); Extrapolation for sum parameter |  | 0 | Extrapolation for sum parameter | 5 | 4 | 4 | 1 | 1 | 5 | 32 | 3 | 1.632097 | 3.329688 | (5,4,4,1,1,5) | 1.5 | 1.1 | 1.2 | 1 | 1 | 1.2
3064 |  |  | - | 4 | TOC, Total Organic Carbon | - | water | river | - | kg | 0.04047524 | 1 | 3.329688 | (5,4,4,1,1,5); Extrapolation for sum parameter | 0.04047524 | 1 | 3.329688 | (5,4,4,1,1,5); Extrapolation for sum parameter | 0.04047524 | 1 | 3.329688 | (5,4,4,1,1,5); Extrapolation for sum parameter | 0.04047524 | 1 | 3.329688 | (5,4,4,1,1,5); Extrapolation for sum parameter |  | 0 | Extrapolation for sum parameter | 5 | 4 | 4 | 1 | 1 | 5 | 32 | 3 | 1.632097 | 3.329688 | (5,4,4,1,1,5) | 1.5 | 1.1 | 1.2 | 1 | 1 | 1.2
2560 |  |  | - | 4 | Nitrate | - | water | river | - | kg | 0.0835 | 1 | 1.853234 | (3,4,5,3,1,5); de Wild-Scholten (2014) Life Cycle Assessment of Photovoltaics Status 2011, Part 1 Data Collection (table 9) | 0.0835 | 1 | 1.853234 | (3,4,5,3,1,5); de Wild-Scholten (2014) Life Cycle Assessment of Photovoltaics Status 2011, Part 1 Data Collection (table 9) | 0.0835 | 1 | 1.853234 | (3,4,5,3,1,5); de Wild-Scholten (2014) Life Cycle Assessment of Photovoltaics Status 2011, Part 1 Data Collection (table 9) | 0.0835 | 1 | 1.853234 | (3,4,5,3,1,5); de Wild-Scholten (2014) Life Cycle Assessment of Photovoltaics Status 2011, Part 1 Data Collection (table 9) |  | 0.167 | de Wild-Scholten (2014) Life Cycle Assessment of Photovoltaics Status 2011, Part 1 Data Collection (table 9) | 3 | 4 | 5 | 3 | 1 | 5 | 33 | 1.5 | 1.591977 | 1.853234 | (3,4,5,3,1,5) | 1.1 | 1.1 | 1.5 | 1.02 | 1 | 1.2
[5 empty] | Electricity demand |  |  |  |  | kWh/kg | [12 empty] | 32 | [5 empty] | Estimated based on Woodhouse et al. (2019): c-Si PV Manufacturing Costs 2018, excl. electricity demand of wafer sawing
Note on X53: Philippe Stolz: ITRPV 2020 report, Fig. 6 p.9

## X-mc-Si
[5 empty] | IndexNumber | [5 empty] | 407-104 |  |  |  | 174-313 |  |  |  | 174-314 |  |  |  | 4841
|  | ID | 3503 | 3504 | 3702 | 3703 | 3506 | 3507 | 3508 | 3706 | 3707 | 3708 | 3709 | 3792 | 3707 | 3708 | 3709 | 3792 | 3707 | 3708 | 3709 | 3792 | 3707 | 3708 | 3709 | 3792 | Value
Index |  | 401 | InputGroup | OutputGroup | Name | Location | Category | SubCategory | InfrastructureProcess | Unit | silicon, multi-Si, casted, at plant | UncertaintyType | StandardDeviation95% | GeneralComment | silicon, multi-Si, casted, at plant | UncertaintyType | StandardDeviation95% | GeneralComment | silicon, multi-Si, casted, at plant | UncertaintyType | StandardDeviation95% | GeneralComment | silicon, multi-Si, casted, at plant | UncertaintyType | StandardDeviation95% | GeneralComment | silicon, multi-Si, casted, at plant | Remarks, Literature | Reliability | Completeness | Temporal Corr. | Geographical Corr. | Technological Corr. | Sample Size | Code | Basic SDG^2 | Pedigree | Total | Uncertainty Code Pedigree | Reliability | Completeness | Temporal Corr. | Geographical Corr. | Technological Corr. | Sample Size
|  | 662 |  |  | Location | [5 empty] | CN |  |  |  | US |  |  |  | APAC |  |  |  | RER |  |  |  | RER |  | nA: not applicable: CV=1 | [7 empty] | SDG^2 | SDG^2
|  | 493 |  |  | InfrastructureProcess | [5 empty] | 0 |  |  |  | 0 |  |  |  | 0 |  |  |  | 0 |  |  |  | 0
|  | 403 |  |  | Unit | [5 empty] | kg |  |  |  | kg |  |  |  | kg |  |  |  | kg |  |  |  | kg
407-104 | product |  | - | 0 | silicon, multi-Si, casted, at plant | CN | - | - | 0 | kg | 1 |  |  |  | 0 |  |  |  | 0 |  |  |  | 0
174-313 |  |  | - | 0 | silicon, multi-Si, casted, at plant | US | - | - | 0 | kg | 0 |  |  |  | 1 |  |  |  | 0 |  |  |  | 0
174-314 |  |  | - | 0 | silicon, multi-Si, casted, at plant | APAC | - | - | 0 | kg | 0 |  |  |  | 0 |  |  |  | 1 |  |  |  | 0
4841 |  |  | - | 0 | silicon, multi-Si, casted, at plant | RER | - | - | 0 | kg | 0 |  |  |  | 0 |  |  |  | 0 |  |  |  | 1
407-105 | technosphere |  | 5 | - | silicon, production mix, photovoltaics, at plant | CN | - | - | 0 | kg | 1 | 1 | 1.327895 | (2,4,4,2,1,5); Estimation | 0 | 1 | 1.327895 | (2,4,4,2,1,5); Estimation | 0 | 1 | 1.327895 | (2,4,4,2,1,5); Estimation | 0 | 1 | 1.327895 | (2,4,4,2,1,5); Estimation |  | Estimation | 2 | 4 | 4 | 2 | 1 | 5 | 3 | 1.05 | 1.322292 | 1.327895 | (2,4,4,2,1,5) | 1.05 | 1.1 | 1.2 | 1.01 | 1 | 1.2
174-309 |  |  | 5 | - | silicon, production mix, photovoltaics, at plant | US | - | - | 0 | kg | 0 | 1 | 1.327895 | (2,4,4,2,1,5); Estimation | 1 | 1 | 1.327895 | (2,4,4,2,1,5); Estimation | 0 | 1 | 1.327895 | (2,4,4,2,1,5); Estimation | 0 | 1 | 1.327895 | (2,4,4,2,1,5); Estimation |  | Estimation | 2 | 4 | 4 | 2 | 1 | 5 | 3 | 1.05 | 1.322292 | 1.327895 | (2,4,4,2,1,5) | 1.05 | 1.1 | 1.2 | 1.01 | 1 | 1.2
174-310 |  |  | 5 | - | silicon, production mix, photovoltaics, at plant | APAC | - | - | 0 | kg | 0 | 1 | 1.327895 | (2,4,4,2,1,5); Estimation | 0 | 1 | 1.327895 | (2,4,4,2,1,5); Estimation | 1 | 1 | 1.327895 | (2,4,4,2,1,5); Estimation | 0 | 1 | 1.327895 | (2,4,4,2,1,5); Estimation |  | Estimation | 2 | 4 | 4 | 2 | 1 | 5 | 3 | 1.05 | 1.322292 | 1.327895 | (2,4,4,2,1,5) | 1.05 | 1.1 | 1.2 | 1.01 | 1 | 1.2
32124 |  |  | 5 | - | silicon, production mix, photovoltaics, at plant | GLO | - | - | 0 | kg | 0 | 1 | 1.327895 | (2,4,4,2,1,5); Estimation | 0 | 1 | 1.327895 | (2,4,4,2,1,5); Estimation | 0 | 1 | 1.327895 | (2,4,4,2,1,5); Estimation | 1 | 1 | 1.327895 | (2,4,4,2,1,5); Estimation | 0.7 | Estimation | 2 | 4 | 4 | 2 | 1 | 5 | 3 | 1.05 | 1.322292 | 1.327895 | (2,4,4,2,1,5) | 1.05 | 1.1 | 1.2 | 1.01 | 1 | 1.2
775 |  |  | 5 | - | argon, liquid, at plant | RER | - | - | 0 | kg | 0.252 | 1 | 1.216459 | (1,2,4,1,1,3); de Wild-Scholten (2014) Life Cycle Assessment of Photovoltaics Status 2011, Part 1 Data Collection (table 12) | 0.252 | 1 | 1.216459 | (1,2,4,1,1,3); de Wild-Scholten (2014) Life Cycle Assessment of Photovoltaics Status 2011, Part 1 Data Collection (table 12) | 0.252 | 1 | 1.216459 | (1,2,4,1,1,3); de Wild-Scholten (2014) Life Cycle Assessment of Photovoltaics Status 2011, Part 1 Data Collection (table 12) | 0.252 | 1 | 1.216459 | (1,2,4,1,1,3); de Wild-Scholten (2014) Life Cycle Assessment of Photovoltaics Status 2011, Part 1 Data Collection (table 12) | 0.252 | de Wild-Scholten (2014) Life Cycle Assessment of Photovoltaics Status 2011, Part 1 Data Collection (table 12) | 1 | 2 | 4 | 1 | 1 | 3 | 3 | 1.05 | 1.208975 | 1.216459 | (1,2,4,1,1,3) | 1 | 1.02 | 1.2 | 1 | 1 | 1.05
33089 |  |  | 5 | - | helium, at plant | GLO | - | - | 0 | kg | 7.76e-05 | 1 | 1.216459 | (1,2,4,1,1,3); de Wild-Scholten (2014) Life Cycle Assessment of Photovoltaics Status 2011, Part 1 Data Collection (table 12) | 7.76e-05 | 1 | 1.216459 | (1,2,4,1,1,3); de Wild-Scholten (2014) Life Cycle Assessment of Photovoltaics Status 2011, Part 1 Data Collection (table 12) | 7.76e-05 | 1 | 1.216459 | (1,2,4,1,1,3); de Wild-Scholten (2014) Life Cycle Assessment of Photovoltaics Status 2011, Part 1 Data Collection (table 12) | 7.76e-05 | 1 | 1.216459 | (1,2,4,1,1,3); de Wild-Scholten (2014) Life Cycle Assessment of Photovoltaics Status 2011, Part 1 Data Collection (table 12) | 7.76e-05 | de Wild-Scholten (2014) Life Cycle Assessment of Photovoltaics Status 2011, Part 1 Data Collection (table 12) | 1 | 2 | 4 | 1 | 1 | 3 | 3 | 1.05 | 1.208975 | 1.216459 | (1,2,4,1,1,3) | 1 | 1.02 | 1.2 | 1 | 1 | 1.05
1280 |  |  | 5 | - | sodium hydroxide, 50% in H2O, production mix, at plant | RER | - | - | 0 | kg | 0.005 | 1 | 1.584556 | (3,3,5,3,1,5); de Wild-Scholten (2014) Life Cycle Assessment of Photovoltaics Status 2011, Part 1 Data Collection (table 12) | 0.005 | 1 | 1.584556 | (3,3,5,3,1,5); de Wild-Scholten (2014) Life Cycle Assessment of Photovoltaics Status 2011, Part 1 Data Collection (table 12) | 0.005 | 1 | 1.584556 | (3,3,5,3,1,5); de Wild-Scholten (2014) Life Cycle Assessment of Photovoltaics Status 2011, Part 1 Data Collection (table 12) | 0.005 | 1 | 1.584556 | (3,3,5,3,1,5); de Wild-Scholten (2014) Life Cycle Assessment of Photovoltaics Status 2011, Part 1 Data Collection (table 12) | 0.005 | de Wild-Scholten (2014) Life Cycle Assessment of Photovoltaics Status 2011, Part 1 Data Collection (table 12) | 3 | 3 | 5 | 3 | 1 | 5 | 3 | 1.05 | 1.580453 | 1.584556 | (3,3,5,3,1,5) | 1.1 | 1.05 | 1.5 | 1.02 | 1 | 1.2
1777 |  |  | 5 | - | nitrogen, liquid, at plant | RER | - | - | 0 | kg | 0.0304 | 1 | 1.216459 | (1,2,4,1,1,3); de Wild-Scholten (2014) Life Cycle Assessment of Photovoltaics Status 2011, Part 1 Data Collection (table 12) | 0.0304 | 1 | 1.216459 | (1,2,4,1,1,3); de Wild-Scholten (2014) Life Cycle Assessment of Photovoltaics Status 2011, Part 1 Data Collection (table 12) | 0.0304 | 1 | 1.216459 | (1,2,4,1,1,3); de Wild-Scholten (2014) Life Cycle Assessment of Photovoltaics Status 2011, Part 1 Data Collection (table 12) | 0.0304 | 1 | 1.216459 | (1,2,4,1,1,3); de Wild-Scholten (2014) Life Cycle Assessment of Photovoltaics Status 2011, Part 1 Data Collection (table 12) | 0.0304 | de Wild-Scholten (2014) Life Cycle Assessment of Photovoltaics Status 2011, Part 1 Data Collection (table 12) | 1 | 2 | 4 | 1 | 1 | 3 | 3 | 1.05 | 1.208975 | 1.216459 | (1,2,4,1,1,3) | 1 | 1.02 | 1.2 | 1 | 1 | 1.05
965 |  |  | 5 | - | ceramic tiles, at regional storage | CH | - | - | 0 | kg | 0.214 | 1 | 1.216459 | (1,2,4,1,1,3); de Wild-Scholten (2014) Life Cycle Assessment of Photovoltaics Status 2011, Part 1 Data Collection (table 12) | 0.214 | 1 | 1.216459 | (1,2,4,1,1,3); de Wild-Scholten (2014) Life Cycle Assessment of Photovoltaics Status 2011, Part 1 Data Collection (table 12) | 0.214 | 1 | 1.216459 | (1,2,4,1,1,3); de Wild-Scholten (2014) Life Cycle Assessment of Photovoltaics Status 2011, Part 1 Data Collection (table 12) | 0.214 | 1 | 1.216459 | (1,2,4,1,1,3); de Wild-Scholten (2014) Life Cycle Assessment of Photovoltaics Status 2011, Part 1 Data Collection (table 12) | 0.214 | de Wild-Scholten (2014) Life Cycle Assessment of Photovoltaics Status 2011, Part 1 Data Collection (table 12) | 1 | 2 | 4 | 1 | 1 | 3 | 3 | 1.05 | 1.208975 | 1.216459 | (1,2,4,1,1,3) | 1 | 1.02 | 1.2 | 1 | 1 | 1.05
32004 |  |  | 5 | - | electricity, medium voltage, at grid | CN | - | - | 0 | kWh | 7 | 1 | 1.216767 | (2,2,1,2,1,5); ITRPV 2020, Fig. 6, p.9 | 0 | 1 | 1.216767 | (2,2,1,2,1,5); ITRPV 2020, Fig. 6, p.9 | 0 | 1 | 1.216767 | (2,2,1,2,1,5); ITRPV 2020, Fig. 6, p.9 | 0 | 1 | 1.216767 | (2,2,1,2,1,5); ITRPV 2020, Fig. 6, p.9 |  | ITRPV 2020, Fig. 6, p.9 | 2 | 2 | 1 | 2 | 1 | 5 | 2 | 1.05 | 1.20929 | 1.216767 | (2,2,1,2,1,5) | 1.05 | 1.02 | 1 | 1.01 | 1 | 1.2
401-050-004 |  |  | 5 | - | electricity, medium voltage, at grid | US | - | - | 0 | kWh | 0 | 1 | 1.216767 | (2,2,1,2,1,5); ITRPV 2020, Fig. 6, p.9 | 7 | 1 | 1.216767 | (2,2,1,2,1,5); ITRPV 2020, Fig. 6, p.9 | 0 | 1 | 1.216767 | (2,2,1,2,1,5); ITRPV 2020, Fig. 6, p.9 | 0 | 1 | 1.216767 | (2,2,1,2,1,5); ITRPV 2020, Fig. 6, p.9 |  | ITRPV 2020, Fig. 6, p.9 | 2 | 2 | 1 | 2 | 1 | 5 | 3 | 1.05 | 1.20929 | 1.216767 | (2,2,1,2,1,5) | 1.05 | 1.02 | 1 | 1.01 | 1 | 1.2
401-040-004 |  |  | 5 | - | electricity, medium voltage, at grid | KR | - | - | 0 | kWh | 0 | 1 | 1.216767 | (2,2,1,2,1,5); ITRPV 2020, Fig. 6, p.9 | 0 | 1 | 1.216767 | (2,2,1,2,1,5); ITRPV 2020, Fig. 6, p.9 | 7 | 1 | 1.216767 | (2,2,1,2,1,5); ITRPV 2020, Fig. 6, p.9 | 0 | 1 | 1.216767 | (2,2,1,2,1,5); ITRPV 2020, Fig. 6, p.9 |  | ITRPV 2020, Fig. 6, p.9 | 2 | 2 | 1 | 2 | 1 | 5 | 3 | 1.05 | 1.20929 | 1.216767 | (2,2,1,2,1,5) | 1.05 | 1.02 | 1 | 1.01 | 1 | 1.2
401-101-007 |  |  | 5 | - | electricity, medium voltage, production ENTSO, at grid | ENTSO | - | - | 0 | kWh | 0 | 1 | 1.216767 | (2,2,1,2,1,5); ITRPV 2020, Fig. 6, p.9 | 0 | 1 | 1.216767 | (2,2,1,2,1,5); ITRPV 2020, Fig. 6, p.9 | 0 | 1 | 1.216767 | (2,2,1,2,1,5); ITRPV 2020, Fig. 6, p.9 | 7 | 1 | 1.216767 | (2,2,1,2,1,5); ITRPV 2020, Fig. 6, p.9 | 15.5 | ITRPV 2020, Fig. 6, p.9 | 2 | 2 | 1 | 2 | 1 | 5 | 2 | 1.05 | 1.20929 | 1.216767 | (2,2,1,2,1,5) | 1.05 | 1.02 | 1 | 1.01 | 1 | 1.2
174-03 | resource, in water |  | 4 | - | Water, cooling, unspecified natural origin, CN | - | resource | in water | - | m3 | 0.943 | 1 | 1.596046 | (3,4,5,3,1,5); de Wild-Scholten (2014) Life Cycle Assessment of Photovoltaics Status 2011, Part 1 Data Collection (table 12) | 0 | 1 | 1.596046 | (3,4,5,3,1,5); de Wild-Scholten (2014) Life Cycle Assessment of Photovoltaics Status 2011, Part 1 Data Collection (table 12) | 0 | 1 | 1.596046 | (3,4,5,3,1,5); de Wild-Scholten (2014) Life Cycle Assessment of Photovoltaics Status 2011, Part 1 Data Collection (table 12) | 0 | 1 | 1.596046 | (3,4,5,3,1,5); de Wild-Scholten (2014) Life Cycle Assessment of Photovoltaics Status 2011, Part 1 Data Collection (table 12) |  | de Wild-Scholten (2014) Life Cycle Assessment of Photovoltaics Status 2011, Part 1 Data Collection (table 12) | 3 | 4 | 5 | 3 | 1 | 5 | 12 | 1.05 | 1.591977 | 1.596046 | (3,4,5,3,1,5) | 1.1 | 1.1 | 1.5 | 1.02 | 1 | 1.2
174-05 |  |  | 4 | - | Water, cooling, unspecified natural origin, US | - | resource | in water | - | m3 | 0 | 1 | 1.344032 | (3,4,4,3,1,5); de Wild-Scholten (2014) Life Cycle Assessment of Photovoltaics Status 2011, Part 1 Data Collection (table 12) | 0.943 | 1 | 1.344032 | (3,4,4,3,1,5); de Wild-Scholten (2014) Life Cycle Assessment of Photovoltaics Status 2011, Part 1 Data Collection (table 12) | 0 | 1 | 1.344032 | (3,4,4,3,1,5); de Wild-Scholten (2014) Life Cycle Assessment of Photovoltaics Status 2011, Part 1 Data Collection (table 12) | 0 | 1 | 1.344032 | (3,4,4,3,1,5); de Wild-Scholten (2014) Life Cycle Assessment of Photovoltaics Status 2011, Part 1 Data Collection (table 12) |  | de Wild-Scholten (2014) Life Cycle Assessment of Photovoltaics Status 2011, Part 1 Data Collection (table 12) | 3 | 4 | 4 | 3 | 1 | 5 | 12 | 1.05 | 1.338595 | 1.344032 | (3,4,4,3,1,5) | 1.1 | 1.1 | 1.2 | 1.02 | 1 | 1.2
174-14 |  |  | 4 | - | Water, cooling, unspecified natural origin, KR | - | resource | in water | - | m3 | 0 | 1 | 1.344032 | (3,4,4,3,1,5); de Wild-Scholten (2014) Life Cycle Assessment of Photovoltaics Status 2011, Part 1 Data Collection (table 12) | 0 | 1 | 1.344032 | (3,4,4,3,1,5); de Wild-Scholten (2014) Life Cycle Assessment of Photovoltaics Status 2011, Part 1 Data Collection (table 12) | 0.943 | 1 | 1.344032 | (3,4,4,3,1,5); de Wild-Scholten (2014) Life Cycle Assessment of Photovoltaics Status 2011, Part 1 Data Collection (table 12) | 0 | 1 | 1.344032 | (3,4,4,3,1,5); de Wild-Scholten (2014) Life Cycle Assessment of Photovoltaics Status 2011, Part 1 Data Collection (table 12) |  | de Wild-Scholten (2014) Life Cycle Assessment of Photovoltaics Status 2011, Part 1 Data Collection (table 12) | 3 | 4 | 4 | 3 | 1 | 5 | 12 | 1.05 | 1.338595 | 1.344032 | (3,4,4,3,1,5) | 1.1 | 1.1 | 1.2 | 1.02 | 1 | 1.2
174-06 |  |  | 4 | - | Water, cooling, unspecified natural origin, RER | - | resource | in water | - | m3 | 0 | 1 | 1.344032 | (3,4,4,3,1,5); de Wild-Scholten (2014) Life Cycle Assessment of Photovoltaics Status 2011, Part 1 Data Collection (table 12) | 0 | 1 | 1.344032 | (3,4,4,3,1,5); de Wild-Scholten (2014) Life Cycle Assessment of Photovoltaics Status 2011, Part 1 Data Collection (table 12) | 0 | 1 | 1.344032 | (3,4,4,3,1,5); de Wild-Scholten (2014) Life Cycle Assessment of Photovoltaics Status 2011, Part 1 Data Collection (table 12) | 0.943 | 1 | 1.344032 | (3,4,4,3,1,5); de Wild-Scholten (2014) Life Cycle Assessment of Photovoltaics Status 2011, Part 1 Data Collection (table 12) | 0.943 | de Wild-Scholten (2014) Life Cycle Assessment of Photovoltaics Status 2011, Part 1 Data Collection (table 12) | 3 | 4 | 4 | 3 | 1 | 5 | 12 | 1.05 | 1.338595 | 1.344032 | (3,4,4,3,1,5) | 1.1 | 1.1 | 1.2 | 1.02 | 1 | 1.2
544-172 | transport |  | 5 | - | transport, freight, lorry, fleet average | RER | - | - | 0 | tkm | 1.05014776 | 1 | 2.094994 | (4,5,na,na,na,na); Transport distance: 100km; silicon: 1000km | 1.05014776 | 1 | 2.094994 | (4,5,na,na,na,na); Transport distance: 100km; silicon: 1000km | 1.05014776 | 1 | 2.094994 | (4,5,na,na,na,na); Transport distance: 100km; silicon: 1000km | 1.05014776 | 1 | 2.094994 | (4,5,na,na,na,na); Transport distance: 100km; silicon: 1000km | 0.725 | Transport distance: 100km; silicon: 1000km | 4 | 5 | na | na | na | na | 5 | 2 | 1.294134 | 2.094994 | (4,5,na,na,na,na) | 1.2 | 1.2 | 1 | 1 | 1 | 1
1841 |  |  | 5 | - | transport, freight, rail | RER | - | - | 0 | tkm | 0.20014776 | 1 | 2.094994 | (4,5,na,na,na,na); Standard distances 100km | 0.20014776 | 1 | 2.094994 | (4,5,na,na,na,na); Standard distances 100km | 0.20014776 | 1 | 2.094994 | (4,5,na,na,na,na); Standard distances 100km | 0.20014776 | 1 | 2.094994 | (4,5,na,na,na,na); Standard distances 100km | 0.15 | Standard distances 100km | 4 | 5 | na | na | na | na | 5 | 2 | 1.294134 | 2.094994 | (4,5,na,na,na,na) | 1.2 | 1.2 | 1 | 1 | 1 | 1
3820 | infrastructure |  | 5 | - | silicone plant | RER | - | - | 1 | unit | 1e-11 | 1 | 3.094703 | (1,2,4,1,3,3); Estimation | 1e-11 | 1 | 3.094703 | (1,2,4,1,3,3); Estimation | 1e-11 | 1 | 3.094703 | (1,2,4,1,3,3); Estimation | 1e-11 | 1 | 3.094703 | (1,2,4,1,3,3); Estimation | 1e-11 | Estimation | 1 | 2 | 4 | 1 | 3 | 3 | 9 | 3 | 1.301039 | 3.094703 | (1,2,4,1,3,3) | 1 | 1.02 | 1.2 | 1 | 1.2 | 1.05
1739 | disposal |  | 5 | - | treatment, sewage, to wastewater treatment, class 2 | CH | - | - | 0 | m3 | 0.89585 | 1 | 1.625535 | (4,3,5,3,1,5); Calculation based on water withdrawal and water emissions | 0.89585 | 1 | 1.625535 | (4,3,5,3,1,5); Calculation based on water withdrawal and water emissions | 0.89585 | 1 | 1.625535 | (4,3,5,3,1,5); Calculation based on water withdrawal and water emissions | 0.89585 | 1 | 1.625535 | (4,3,5,3,1,5); Calculation based on water withdrawal and water emissions | 1e-11 | Calculation based on water withdrawal and water emissions | 4 | 3 | 5 | 3 | 1 | 5 | 6 | 1.05 | 1.621547 | 1.625535 | (4,3,5,3,1,5) | 1.2 | 1.05 | 1.5 | 1.02 | 1 | 1.2
490 | emission air |  | - | 4 | Heat, waste | - | air | high population density | - | MJ | 25.2 | 1 | 1.584556 | (3,3,5,3,1,5); Calculation | 25.2 | 1 | 1.584556 | (3,3,5,3,1,5); Calculation | 25.2 | 1 | 1.584556 | (3,3,5,3,1,5); Calculation | 25.2 | 1 | 1.584556 | (3,3,5,3,1,5); Calculation | 55.7 | Calculation | 3 | 3 | 5 | 3 | 1 | 5 | 13 | 1.05 | 1.580453 | 1.584556 | (3,3,5,3,1,5) | 1.1 | 1.05 | 1.5 | 1.02 | 1 | 1.2
GB 408-02 |  |  | - | 4 | Water, CN | - | air | unspecified | - | kg | 47.15 | 1 | 1.879337 | (4,3,5,3,1,5); Assumption: 5% evaporation of cooling water; Frischknecht & Büsser Knöpfel (2013) | 0 | 1 | 1.879337 | (4,3,5,3,1,5); Assumption: 5% evaporation of cooling water; Frischknecht & Büsser Knöpfel (2013) | 0 | 1 | 1.879337 | (4,3,5,3,1,5); Assumption: 5% evaporation of cooling water; Frischknecht & Büsser Knöpfel (2013) | 0 | 1 | 1.879337 | (4,3,5,3,1,5); Assumption: 5% evaporation of cooling water; Frischknecht & Büsser Knöpfel (2013) |  | Assumption: 5% evaporation of cooling water; Frischknecht & Büsser Knöpfel (2013) | 4 | 3 | 5 | 3 | 1 | 5 | 31 | 1.5 | 1.621547 | 1.879337 | (4,3,5,3,1,5) | 1.2 | 1.05 | 1.5 | 1.02 | 1 | 1.2
GB 408-03 |  |  | - | 4 | Water, US | - | air | unspecified | - | kg | 0 | 1 | 1.879337 | (4,3,5,3,1,5); Assumption: 5% evaporation of cooling water; Frischknecht & Büsser Knöpfel (2013) | 47.15 | 1 | 1.879337 | (4,3,5,3,1,5); Assumption: 5% evaporation of cooling water; Frischknecht & Büsser Knöpfel (2013) | 0 | 1 | 1.879337 | (4,3,5,3,1,5); Assumption: 5% evaporation of cooling water; Frischknecht & Büsser Knöpfel (2013) | 0 | 1 | 1.879337 | (4,3,5,3,1,5); Assumption: 5% evaporation of cooling water; Frischknecht & Büsser Knöpfel (2013) |  | Assumption: 5% evaporation of cooling water; Frischknecht & Büsser Knöpfel (2013) | 4 | 3 | 5 | 3 | 1 | 5 | 31 | 1.5 | 1.621547 | 1.879337 | (4,3,5,3,1,5) | 1.2 | 1.05 | 1.5 | 1.02 | 1 | 1.2
BB-440 |  |  | - | 4 | Water, KR | - | air | unspecified | - | kg | 0 | 1 | 1.879337 | (4,3,5,3,1,5); Assumption: 5% evaporation of cooling water; Frischknecht & Büsser Knöpfel (2013) | 0 | 1 | 1.879337 | (4,3,5,3,1,5); Assumption: 5% evaporation of cooling water; Frischknecht & Büsser Knöpfel (2013) | 47.15 | 1 | 1.879337 | (4,3,5,3,1,5); Assumption: 5% evaporation of cooling water; Frischknecht & Büsser Knöpfel (2013) | 0 | 1 | 1.879337 | (4,3,5,3,1,5); Assumption: 5% evaporation of cooling water; Frischknecht & Büsser Knöpfel (2013) |  | Assumption: 5% evaporation of cooling water; Frischknecht & Büsser Knöpfel (2013) | 4 | 3 | 5 | 3 | 1 | 5 | 31 | 1.5 | 1.621547 | 1.879337 | (4,3,5,3,1,5) | 1.2 | 1.05 | 1.5 | 1.02 | 1 | 1.2
BB-705 |  |  | - | 4 | Water, RER | - | air | unspecified | - | kg | 0 | 1 | 1.879337 | (4,3,5,3,1,5); Assumption: 5% evaporation of cooling water; Frischknecht & Büsser Knöpfel (2013) | 0 | 1 | 1.879337 | (4,3,5,3,1,5); Assumption: 5% evaporation of cooling water; Frischknecht & Büsser Knöpfel (2013) | 0 | 1 | 1.879337 | (4,3,5,3,1,5); Assumption: 5% evaporation of cooling water; Frischknecht & Büsser Knöpfel (2013) | 47.15 | 1 | 1.879337 | (4,3,5,3,1,5); Assumption: 5% evaporation of cooling water; Frischknecht & Büsser Knöpfel (2013) |  | Assumption: 5% evaporation of cooling water; Frischknecht & Büsser Knöpfel (2013) | 4 | 3 | 5 | 3 | 1 | 5 | 31 | 1.5 | 1.621547 | 1.879337 | (4,3,5,3,1,5) | 1.2 | 1.05 | 1.5 | 1.02 | 1 | 1.2
[5 empty] | Electricity demand |  |  |  |  | kWh/kg | [12 empty] | 7 |  |  |  |  | ITRPV 2020, Fig.6, p.9
Note on X39: Philippe Stolz: IRTPV 2020,Fig. 6, p. 9

## X-Wafer
[5 empty] | IndexNumber | [5 empty] | 407-109 |  |  |  | 407-108 |  |  |  | 174-316 |  |  |  | 174-315 |  |  |  | 174-318 |  |  |  | 174-317 |  |  |  | 1619 |  |  |  | 1626
|  | ID | 3503 | 3504 | 3702 | 3703 | 3506 | 3507 | 3508 | 3706 | 3707 | 3708 | 3709 | 3792 | 3707 | 3708 | 3709 | 3792 | 3707 | 3708 | 3709 | 3792 | 3707 | 3708 | 3709 | 3792 | 3707 | 3708 | 3709 | 3792 | 3707 | 3708 | 3709 | 3792 | 3707 | 3708 | 3709 | 3792 | 3707 | 3708 | 3709 | 3792 | de Wild-Scholten (2014) Life Cycle Assessment of Photovoltaics Status 2011, Part 1 Data Collection (Table 19,25) | de Wild-Scholten (2014) Life Cycle Assessment of Photovoltaics Status 2011, Part 1 Data Collection (Table 19,25)
Index |  | 401 | InputGroup | OutputGroup | Name | Location | Category | SubCategory | InfrastructureProcess | Unit | single-Si wafer, photovoltaics, at plant | UncertaintyType | StandardDeviation95% | GeneralComment | multi-Si wafer, at plant | UncertaintyType | StandardDeviation95% | GeneralComment | single-Si wafer, photovoltaics, at plant | UncertaintyType | StandardDeviation95% | GeneralComment | multi-Si wafer, at plant | UncertaintyType | StandardDeviation95% | GeneralComment | single-Si wafer, photovoltaics, at plant | UncertaintyType | StandardDeviation95% | GeneralComment | multi-Si wafer, at plant | UncertaintyType | StandardDeviation95% | GeneralComment | single-Si wafer, photovoltaics, at plant | UncertaintyType | StandardDeviation95% | GeneralComment | multi-Si wafer, at plant | UncertaintyType | StandardDeviation95% | GeneralComment | single-Si wafer, photovoltaics, at plant | multi-Si wafer, at plant | Remarks, Literature | Reliability | Completeness | Temporal Corr. | Geographical Corr. | Technological Corr. | Sample Size | Code | Basic SDG^2 | Pedigree | Total | Uncertainty Code Pedigree | Reliability | Completeness | Temporal Corr. | Geographical Corr. | Technological Corr. | Sample Size
|  | 662 |  |  | Location | [5 empty] | CN |  |  |  | CN |  |  |  | US |  |  |  | US |  |  |  | APAC |  |  |  | APAC |  |  |  | RER | 0 | 0 | 0 | RER |  |  |  | RER | RER |  | nA: not applicable: CV=1 | [7 empty] | SDG^2 | SDG^2
|  | 493 |  |  | InfrastructureProcess | [5 empty] | 0 |  |  |  | 0 |  |  |  | 0 |  |  |  | 0 |  |  |  | 0 |  |  |  | 0 |  |  |  | 0 | 0 | 0 | 0 | 0 |  |  |  | 0 | 0
|  | 403 |  |  | Unit | [5 empty] | m2 |  |  |  | m2 |  |  |  | m2 |  |  |  | m2 |  |  |  | m2 |  |  |  | m2 |  |  |  | m2 | 0 | 0 | 0 | m2 |  |  |  | m2 | m2
407-109 | product |  | - | 0 | single-Si wafer, photovoltaics, at plant | CN | - | - | 0 | m2 | 1 |  |  |  | 0 |  |  |  | 0 |  |  |  | 0 |  |  |  | 0 |  |  |  | 0 |  |  |  | 0 |  |  |  | 0
407-108 |  |  | - | 0 | multi-Si wafer, at plant | CN | - | - | 0 | m2 | 0 |  |  |  | 1 |  |  |  | 0 |  |  |  | 0 |  |  |  | 0 |  |  |  | 0 |  |  |  | 0 |  |  |  | 0
174-316 |  |  | - | 0 | single-Si wafer, photovoltaics, at plant | US | - | - | 0 | m2 | 0 |  |  |  | 0 |  |  |  | 1 |  |  |  | 0 |  |  |  | 0 |  |  |  | 0 |  |  |  | 0 |  |  |  | 0
174-315 |  |  | - | 0 | multi-Si wafer, at plant | US | - | - | 0 | m2 | 0 |  |  |  | 0 |  |  |  | 0 |  |  |  | 1 |  |  |  | 0 |  |  |  | 0 |  |  |  | 0 |  |  |  | 0
174-318 |  |  | - | 0 | single-Si wafer, photovoltaics, at plant | APAC | - | - | 0 | m2 | 0 |  |  |  | 0 |  |  |  | 0 |  |  |  | 0 |  |  |  | 1 |  |  |  | 0 |  |  |  | 0 |  |  |  | 0
174-317 |  |  | - | 0 | multi-Si wafer, at plant | APAC | - | - | 0 | m2 | 0 |  |  |  | 0 |  |  |  | 0 |  |  |  | 0 |  |  |  | 0 |  |  |  | 1 |  |  |  | 0 |  |  |  | 0
1619 |  |  | - | 0 | single-Si wafer, photovoltaics, at plant | RER | - | - | 0 | m2 | 0 |  |  |  | 0 |  |  |  | 0 |  |  |  | 0 |  |  |  | 0 |  |  |  | 0 |  |  |  | 1 |  |  |  | 0
1626 |  |  | - | 0 | multi-Si wafer, at plant | RER | - | - | 0 | m2 | 0 |  |  |  | 0 |  |  |  | 0 |  |  |  | 0 |  |  |  | 0 |  |  |  | 0 |  |  |  | 0 |  |  |  | 1
407-107 | technosphere |  | 5 | - | CZ single crystalline silicon, photovoltaics, at plant | CN | - | - | 0 | kg | 0.5952381 | 1 | 1.216767 | (2,2,1,2,1,5); Wafer thickness: 170 um, kerf loss: 65 um, additional losses: 20.5 um; silicon density: 2330 kg/m3; ITRPV 2020; Woodhouse et al. (2019): c-Si PV Manufacturing Costs 2018 | 0 | 1 | 1.216767 | (2,2,1,2,1,5); Wafer thickness: 170 um, kerf loss: 65 um, additional losses: 20.5 um; silicon density: 2330 kg/m3; ITRPV 2020; Woodhouse et al. (2019): c-Si PV Manufacturing Costs 2018 | 0 | 1 | 1.216767 | (2,2,1,2,1,5); Wafer thickness: 170 um, kerf loss: 65 um, additional losses: 20.5 um; silicon density: 2330 kg/m3; ITRPV 2020; Woodhouse et al. (2019): c-Si PV Manufacturing Costs 2018 | 0 | 1 | 1.216767 | (2,2,1,2,1,5); Wafer thickness: 170 um, kerf loss: 65 um, additional losses: 20.5 um; silicon density: 2330 kg/m3; ITRPV 2020; Woodhouse et al. (2019): c-Si PV Manufacturing Costs 2018 | 0 | 1 | 1.216767 | (2,2,1,2,1,5); Wafer thickness: 170 um, kerf loss: 65 um, additional losses: 20.5 um; silicon density: 2330 kg/m3; ITRPV 2020; Woodhouse et al. (2019): c-Si PV Manufacturing Costs 2018 | 0 | 1 | 1.216767 | (2,2,1,2,1,5); Wafer thickness: 170 um, kerf loss: 65 um, additional losses: 20.5 um; silicon density: 2330 kg/m3; ITRPV 2020; Woodhouse et al. (2019): c-Si PV Manufacturing Costs 2018 | 0 | 1 | 1.216767 | (2,2,1,2,1,5); Wafer thickness: 170 um, kerf loss: 65 um, additional losses: 20.5 um; silicon density: 2330 kg/m3; ITRPV 2020; Woodhouse et al. (2019): c-Si PV Manufacturing Costs 2018 | 0 | 1 | 1.216767 | (2,2,1,2,1,5); Wafer thickness: 170 um, kerf loss: 65 um, additional losses: 20.5 um; silicon density: 2330 kg/m3; ITRPV 2020; Woodhouse et al. (2019): c-Si PV Manufacturing Costs 2018 | NA | NA | Wafer thickness: 170 um, kerf loss: 65 um, additional losses: 20.5 um; silicon density: 2330 kg/m3; ITRPV 2020; Woodhouse et al. (2019): c-Si PV Manufacturing Costs 2018 | 2 | 2 | 1 | 2 | 1 | 5 | 3 | 1.05 | 1.20929 | 1.216767 | (2,2,1,2,1,5) | 1.05 | 1.02 | 1 | 1.01 | 1 | 1.2
407-104 |  |  | 5 | - | silicon, multi-Si, casted, at plant | CN | - | - | 0 | kg | 0 | 1 | 1.216767 | (2,2,1,2,1,5); Wafer thickness: 180 um, kerf loss: 65 um, additional losses: 27.5 um; silicon density: 2330 kg/m3; ITRPV 2020; Woodhouse et al. (2019): c-Si PV Manufacturing Costs 2018 | 0.6349206 | 1 | 1.216767 | (2,2,1,2,1,5); Wafer thickness: 180 um, kerf loss: 65 um, additional losses: 27.5 um; silicon density: 2330 kg/m3; ITRPV 2020; Woodhouse et al. (2019): c-Si PV Manufacturing Costs 2018 | 0 | 1 | 1.216767 | (2,2,1,2,1,5); Wafer thickness: 180 um, kerf loss: 65 um, additional losses: 27.5 um; silicon density: 2330 kg/m3; ITRPV 2020; Woodhouse et al. (2019): c-Si PV Manufacturing Costs 2018 | 0 | 1 | 1.216767 | (2,2,1,2,1,5); Wafer thickness: 180 um, kerf loss: 65 um, additional losses: 27.5 um; silicon density: 2330 kg/m3; ITRPV 2020; Woodhouse et al. (2019): c-Si PV Manufacturing Costs 2018 | 0 | 1 | 1.216767 | (2,2,1,2,1,5); Wafer thickness: 180 um, kerf loss: 65 um, additional losses: 27.5 um; silicon density: 2330 kg/m3; ITRPV 2020; Woodhouse et al. (2019): c-Si PV Manufacturing Costs 2018 | 0 | 1 | 1.216767 | (2,2,1,2,1,5); Wafer thickness: 180 um, kerf loss: 65 um, additional losses: 27.5 um; silicon density: 2330 kg/m3; ITRPV 2020; Woodhouse et al. (2019): c-Si PV Manufacturing Costs 2018 | 0 | 1 | 1.216767 | (2,2,1,2,1,5); Wafer thickness: 180 um, kerf loss: 65 um, additional losses: 27.5 um; silicon density: 2330 kg/m3; ITRPV 2020; Woodhouse et al. (2019): c-Si PV Manufacturing Costs 2018 | 0 | 1 | 1.216767 | (2,2,1,2,1,5); Wafer thickness: 180 um, kerf loss: 65 um, additional losses: 27.5 um; silicon density: 2330 kg/m3; ITRPV 2020; Woodhouse et al. (2019): c-Si PV Manufacturing Costs 2018 | NA | NA | Wafer thickness: 180 um, kerf loss: 65 um, additional losses: 27.5 um; silicon density: 2330 kg/m3; ITRPV 2020; Woodhouse et al. (2019): c-Si PV Manufacturing Costs 2018 | 2 | 2 | 1 | 2 | 1 | 5 | 3 | 1.05 | 1.20929 | 1.216767 | (2,2,1,2,1,5) | 1.05 | 1.02 | 1 | 1.01 | 1 | 1.2
174-311 |  |  | 5 | - | CZ single crystalline silicon, photovoltaics, at plant | US | - | - | 0 | kg | 0 | 1 | 1.216767 | (2,2,1,2,1,5); Wafer thickness: 170 um, kerf loss: 65 um, additional losses: 20.5 um; silicon density: 2330 kg/m3; ITRPV 2020; Woodhouse et al. (2019): c-Si PV Manufacturing Costs 2018 | 0 | 1 | 1.216767 | (2,2,1,2,1,5); Wafer thickness: 170 um, kerf loss: 65 um, additional losses: 20.5 um; silicon density: 2330 kg/m3; ITRPV 2020; Woodhouse et al. (2019): c-Si PV Manufacturing Costs 2018 | 0.5952381 | 1 | 1.216767 | (2,2,1,2,1,5); Wafer thickness: 170 um, kerf loss: 65 um, additional losses: 20.5 um; silicon density: 2330 kg/m3; ITRPV 2020; Woodhouse et al. (2019): c-Si PV Manufacturing Costs 2018 | 0 | 1 | 1.216767 | (2,2,1,2,1,5); Wafer thickness: 170 um, kerf loss: 65 um, additional losses: 20.5 um; silicon density: 2330 kg/m3; ITRPV 2020; Woodhouse et al. (2019): c-Si PV Manufacturing Costs 2018 | 0 | 1 | 1.216767 | (2,2,1,2,1,5); Wafer thickness: 170 um, kerf loss: 65 um, additional losses: 20.5 um; silicon density: 2330 kg/m3; ITRPV 2020; Woodhouse et al. (2019): c-Si PV Manufacturing Costs 2018 | 0 | 1 | 1.216767 | (2,2,1,2,1,5); Wafer thickness: 170 um, kerf loss: 65 um, additional losses: 20.5 um; silicon density: 2330 kg/m3; ITRPV 2020; Woodhouse et al. (2019): c-Si PV Manufacturing Costs 2018 | 0 | 1 | 1.216767 | (2,2,1,2,1,5); Wafer thickness: 170 um, kerf loss: 65 um, additional losses: 20.5 um; silicon density: 2330 kg/m3; ITRPV 2020; Woodhouse et al. (2019): c-Si PV Manufacturing Costs 2018 | 0 | 1 | 1.216767 | (2,2,1,2,1,5); Wafer thickness: 170 um, kerf loss: 65 um, additional losses: 20.5 um; silicon density: 2330 kg/m3; ITRPV 2020; Woodhouse et al. (2019): c-Si PV Manufacturing Costs 2018 | NA | NA | Wafer thickness: 170 um, kerf loss: 65 um, additional losses: 20.5 um; silicon density: 2330 kg/m3; ITRPV 2020; Woodhouse et al. (2019): c-Si PV Manufacturing Costs 2018 | 2 | 2 | 1 | 2 | 1 | 5 | 3 | 1.05 | 1.20929 | 1.216767 | (2,2,1,2,1,5) | 1.05 | 1.02 | 1 | 1.01 | 1 | 1.2
174-313 |  |  | 5 | - | silicon, multi-Si, casted, at plant | US | - | - | 0 | kg | 0 | 1 | 1.216767 | (2,2,1,2,1,5); Wafer thickness: 180 um, kerf loss: 65 um, additional losses: 27.5 um; silicon density: 2330 kg/m3; ITRPV 2020; Woodhouse et al. (2019): c-Si PV Manufacturing Costs 2018 | 0 | 1 | 1.216767 | (2,2,1,2,1,5); Wafer thickness: 180 um, kerf loss: 65 um, additional losses: 27.5 um; silicon density: 2330 kg/m3; ITRPV 2020; Woodhouse et al. (2019): c-Si PV Manufacturing Costs 2018 | 0 | 1 | 1.216767 | (2,2,1,2,1,5); Wafer thickness: 180 um, kerf loss: 65 um, additional losses: 27.5 um; silicon density: 2330 kg/m3; ITRPV 2020; Woodhouse et al. (2019): c-Si PV Manufacturing Costs 2018 | 0.6349206 | 1 | 1.216767 | (2,2,1,2,1,5); Wafer thickness: 180 um, kerf loss: 65 um, additional losses: 27.5 um; silicon density: 2330 kg/m3; ITRPV 2020; Woodhouse et al. (2019): c-Si PV Manufacturing Costs 2018 | 0 | 1 | 1.216767 | (2,2,1,2,1,5); Wafer thickness: 180 um, kerf loss: 65 um, additional losses: 27.5 um; silicon density: 2330 kg/m3; ITRPV 2020; Woodhouse et al. (2019): c-Si PV Manufacturing Costs 2018 | 0 | 1 | 1.216767 | (2,2,1,2,1,5); Wafer thickness: 180 um, kerf loss: 65 um, additional losses: 27.5 um; silicon density: 2330 kg/m3; ITRPV 2020; Woodhouse et al. (2019): c-Si PV Manufacturing Costs 2018 | 0 | 1 | 1.216767 | (2,2,1,2,1,5); Wafer thickness: 180 um, kerf loss: 65 um, additional losses: 27.5 um; silicon density: 2330 kg/m3; ITRPV 2020; Woodhouse et al. (2019): c-Si PV Manufacturing Costs 2018 | 0 | 1 | 1.216767 | (2,2,1,2,1,5); Wafer thickness: 180 um, kerf loss: 65 um, additional losses: 27.5 um; silicon density: 2330 kg/m3; ITRPV 2020; Woodhouse et al. (2019): c-Si PV Manufacturing Costs 2018 | NA | NA | Wafer thickness: 180 um, kerf loss: 65 um, additional losses: 27.5 um; silicon density: 2330 kg/m3; ITRPV 2020; Woodhouse et al. (2019): c-Si PV Manufacturing Costs 2018 | 2 | 2 | 1 | 2 | 1 | 5 | 3 | 1.05 | 1.20929 | 1.216767 | (2,2,1,2,1,5) | 1.05 | 1.02 | 1 | 1.01 | 1 | 1.2
174-312 |  |  | 5 | - | CZ single crystalline silicon, photovoltaics, at plant | APAC | - | - | 0 | kg | 0 | 1 | 1.216767 | (2,2,1,2,1,5); Wafer thickness: 170 um, kerf loss: 65 um, additional losses: 20.5 um; silicon density: 2330 kg/m3; ITRPV 2020; Woodhouse et al. (2019): c-Si PV Manufacturing Costs 2018 | 0 | 1 | 1.216767 | (2,2,1,2,1,5); Wafer thickness: 170 um, kerf loss: 65 um, additional losses: 20.5 um; silicon density: 2330 kg/m3; ITRPV 2020; Woodhouse et al. (2019): c-Si PV Manufacturing Costs 2018 | 0 | 1 | 1.216767 | (2,2,1,2,1,5); Wafer thickness: 170 um, kerf loss: 65 um, additional losses: 20.5 um; silicon density: 2330 kg/m3; ITRPV 2020; Woodhouse et al. (2019): c-Si PV Manufacturing Costs 2018 | 0 | 1 | 1.216767 | (2,2,1,2,1,5); Wafer thickness: 170 um, kerf loss: 65 um, additional losses: 20.5 um; silicon density: 2330 kg/m3; ITRPV 2020; Woodhouse et al. (2019): c-Si PV Manufacturing Costs 2018 | 0.5952381 | 1 | 1.216767 | (2,2,1,2,1,5); Wafer thickness: 170 um, kerf loss: 65 um, additional losses: 20.5 um; silicon density: 2330 kg/m3; ITRPV 2020; Woodhouse et al. (2019): c-Si PV Manufacturing Costs 2018 | 0 | 1 | 1.216767 | (2,2,1,2,1,5); Wafer thickness: 170 um, kerf loss: 65 um, additional losses: 20.5 um; silicon density: 2330 kg/m3; ITRPV 2020; Woodhouse et al. (2019): c-Si PV Manufacturing Costs 2018 | 0 | 1 | 1.216767 | (2,2,1,2,1,5); Wafer thickness: 170 um, kerf loss: 65 um, additional losses: 20.5 um; silicon density: 2330 kg/m3; ITRPV 2020; Woodhouse et al. (2019): c-Si PV Manufacturing Costs 2018 | 0 | 1 | 1.216767 | (2,2,1,2,1,5); Wafer thickness: 170 um, kerf loss: 65 um, additional losses: 20.5 um; silicon density: 2330 kg/m3; ITRPV 2020; Woodhouse et al. (2019): c-Si PV Manufacturing Costs 2018 | NA | NA | Wafer thickness: 170 um, kerf loss: 65 um, additional losses: 20.5 um; silicon density: 2330 kg/m3; ITRPV 2020; Woodhouse et al. (2019): c-Si PV Manufacturing Costs 2018 | 2 | 2 | 1 | 2 | 1 | 5 | 3 | 1.05 | 1.20929 | 1.216767 | (2,2,1,2,1,5) | 1.05 | 1.02 | 1 | 1.01 | 1 | 1.2
174-314 |  |  | 5 | - | silicon, multi-Si, casted, at plant | APAC | - | - | 0 | kg | 0 | 1 | 1.216767 | (2,2,1,2,1,5); Wafer thickness: 180 um, kerf loss: 65 um, additional losses: 27.5 um; silicon density: 2330 kg/m3; ITRPV 2020; Woodhouse et al. (2019): c-Si PV Manufacturing Costs 2018 | 0 | 1 | 1.216767 | (2,2,1,2,1,5); Wafer thickness: 180 um, kerf loss: 65 um, additional losses: 27.5 um; silicon density: 2330 kg/m3; ITRPV 2020; Woodhouse et al. (2019): c-Si PV Manufacturing Costs 2018 | 0 | 1 | 1.216767 | (2,2,1,2,1,5); Wafer thickness: 180 um, kerf loss: 65 um, additional losses: 27.5 um; silicon density: 2330 kg/m3; ITRPV 2020; Woodhouse et al. (2019): c-Si PV Manufacturing Costs 2018 | 0 | 1 | 1.216767 | (2,2,1,2,1,5); Wafer thickness: 180 um, kerf loss: 65 um, additional losses: 27.5 um; silicon density: 2330 kg/m3; ITRPV 2020; Woodhouse et al. (2019): c-Si PV Manufacturing Costs 2018 | 0 | 1 | 1.216767 | (2,2,1,2,1,5); Wafer thickness: 180 um, kerf loss: 65 um, additional losses: 27.5 um; silicon density: 2330 kg/m3; ITRPV 2020; Woodhouse et al. (2019): c-Si PV Manufacturing Costs 2018 | 0.6349206 | 1 | 1.216767 | (2,2,1,2,1,5); Wafer thickness: 180 um, kerf loss: 65 um, additional losses: 27.5 um; silicon density: 2330 kg/m3; ITRPV 2020; Woodhouse et al. (2019): c-Si PV Manufacturing Costs 2018 | 0 | 1 | 1.216767 | (2,2,1,2,1,5); Wafer thickness: 180 um, kerf loss: 65 um, additional losses: 27.5 um; silicon density: 2330 kg/m3; ITRPV 2020; Woodhouse et al. (2019): c-Si PV Manufacturing Costs 2018 | 0 | 1 | 1.216767 | (2,2,1,2,1,5); Wafer thickness: 180 um, kerf loss: 65 um, additional losses: 27.5 um; silicon density: 2330 kg/m3; ITRPV 2020; Woodhouse et al. (2019): c-Si PV Manufacturing Costs 2018 | NA | NA | Wafer thickness: 180 um, kerf loss: 65 um, additional losses: 27.5 um; silicon density: 2330 kg/m3; ITRPV 2020; Woodhouse et al. (2019): c-Si PV Manufacturing Costs 2018 | 2 | 2 | 1 | 2 | 1 | 5 | 3 | 1.05 | 1.20929 | 1.216767 | (2,2,1,2,1,5) | 1.05 | 1.02 | 1 | 1.01 | 1 | 1.2
4843 |  |  | 5 | - | CZ single crystalline silicon, photovoltaics, at plant | RER | - | - | 0 | kg | 0 | 1 | 1.216767 | (2,2,1,2,1,5); Wafer thickness: 170 um, kerf loss: 65 um, additional losses: 20.5 um; silicon density: 2330 kg/m3; ITRPV 2020; Woodhouse et al. (2019): c-Si PV Manufacturing Costs 2018 | 0 | 1 | 1.216767 | (2,2,1,2,1,5); Wafer thickness: 170 um, kerf loss: 65 um, additional losses: 20.5 um; silicon density: 2330 kg/m3; ITRPV 2020; Woodhouse et al. (2019): c-Si PV Manufacturing Costs 2018 | 0 | 1 | 1.216767 | (2,2,1,2,1,5); Wafer thickness: 170 um, kerf loss: 65 um, additional losses: 20.5 um; silicon density: 2330 kg/m3; ITRPV 2020; Woodhouse et al. (2019): c-Si PV Manufacturing Costs 2018 | 0 | 1 | 1.216767 | (2,2,1,2,1,5); Wafer thickness: 170 um, kerf loss: 65 um, additional losses: 20.5 um; silicon density: 2330 kg/m3; ITRPV 2020; Woodhouse et al. (2019): c-Si PV Manufacturing Costs 2018 | 0 | 1 | 1.216767 | (2,2,1,2,1,5); Wafer thickness: 170 um, kerf loss: 65 um, additional losses: 20.5 um; silicon density: 2330 kg/m3; ITRPV 2020; Woodhouse et al. (2019): c-Si PV Manufacturing Costs 2018 | 0 | 1 | 1.216767 | (2,2,1,2,1,5); Wafer thickness: 170 um, kerf loss: 65 um, additional losses: 20.5 um; silicon density: 2330 kg/m3; ITRPV 2020; Woodhouse et al. (2019): c-Si PV Manufacturing Costs 2018 | 0.5952381 | 1 | 1.216767 | (2,2,1,2,1,5); Wafer thickness: 170 um, kerf loss: 65 um, additional losses: 20.5 um; silicon density: 2330 kg/m3; ITRPV 2020; Woodhouse et al. (2019): c-Si PV Manufacturing Costs 2018 | 0 | 1 | 1.216767 | (2,2,1,2,1,5); Wafer thickness: 170 um, kerf loss: 65 um, additional losses: 20.5 um; silicon density: 2330 kg/m3; ITRPV 2020; Woodhouse et al. (2019): c-Si PV Manufacturing Costs 2018 | 1.582018 | NA | Wafer thickness: 170 um, kerf loss: 65 um, additional losses: 20.5 um; silicon density: 2330 kg/m3; ITRPV 2020; Woodhouse et al. (2019): c-Si PV Manufacturing Costs 2018 | 2 | 2 | 1 | 2 | 1 | 5 | 3 | 1.05 | 1.20929 | 1.216767 | (2,2,1,2,1,5) | 1.05 | 1.02 | 1 | 1.01 | 1 | 1.2
4841 |  |  | 5 | - | silicon, multi-Si, casted, at plant | RER | - | - | 0 | kg | 0 | 1 | 1.216767 | (2,2,1,2,1,5); Wafer thickness: 180 um, kerf loss: 65 um, additional losses: 27.5 um; silicon density: 2330 kg/m3; ITRPV 2020; Woodhouse et al. (2019): c-Si PV Manufacturing Costs 2018 | 0 | 1 | 1.216767 | (2,2,1,2,1,5); Wafer thickness: 180 um, kerf loss: 65 um, additional losses: 27.5 um; silicon density: 2330 kg/m3; ITRPV 2020; Woodhouse et al. (2019): c-Si PV Manufacturing Costs 2018 | 0 | 1 | 1.216767 | (2,2,1,2,1,5); Wafer thickness: 180 um, kerf loss: 65 um, additional losses: 27.5 um; silicon density: 2330 kg/m3; ITRPV 2020; Woodhouse et al. (2019): c-Si PV Manufacturing Costs 2018 | 0 | 1 | 1.216767 | (2,2,1,2,1,5); Wafer thickness: 180 um, kerf loss: 65 um, additional losses: 27.5 um; silicon density: 2330 kg/m3; ITRPV 2020; Woodhouse et al. (2019): c-Si PV Manufacturing Costs 2018 | 0 | 1 | 1.216767 | (2,2,1,2,1,5); Wafer thickness: 180 um, kerf loss: 65 um, additional losses: 27.5 um; silicon density: 2330 kg/m3; ITRPV 2020; Woodhouse et al. (2019): c-Si PV Manufacturing Costs 2018 | 0 | 1 | 1.216767 | (2,2,1,2,1,5); Wafer thickness: 180 um, kerf loss: 65 um, additional losses: 27.5 um; silicon density: 2330 kg/m3; ITRPV 2020; Woodhouse et al. (2019): c-Si PV Manufacturing Costs 2018 | 0 | 1 | 1.216767 | (2,2,1,2,1,5); Wafer thickness: 180 um, kerf loss: 65 um, additional losses: 27.5 um; silicon density: 2330 kg/m3; ITRPV 2020; Woodhouse et al. (2019): c-Si PV Manufacturing Costs 2018 | 0.6349206 | 1 | 1.216767 | (2,2,1,2,1,5); Wafer thickness: 180 um, kerf loss: 65 um, additional losses: 27.5 um; silicon density: 2330 kg/m3; ITRPV 2020; Woodhouse et al. (2019): c-Si PV Manufacturing Costs 2018 | NA | 1.019066 | Wafer thickness: 180 um, kerf loss: 65 um, additional losses: 27.5 um; silicon density: 2330 kg/m3; ITRPV 2020; Woodhouse et al. (2019): c-Si PV Manufacturing Costs 2018 | 2 | 2 | 1 | 2 | 1 | 5 | 3 | 1.05 | 1.20929 | 1.216767 | (2,2,1,2,1,5) | 1.05 | 1.02 | 1 | 1.01 | 1 | 1.2
1014 |  |  | 5 | - | flat glass, uncoated, at plant | RER | - | - | 0 | kg | 0.009985207 | 1 | 1.264452 | (3,4,2,3,1,5); de Wild-Scholten (2014) Life Cycle Assessment of Photovoltaics Status 2011, Part 1 Data Collection (Table 19,25) | 0.04084484 | 1 | 1.264452 | (3,4,2,3,1,5); de Wild-Scholten (2014) Life Cycle Assessment of Photovoltaics Status 2011, Part 1 Data Collection (Table 19,25) | 0.009985207 | 1 | 1.264452 | (3,4,2,3,1,5); de Wild-Scholten (2014) Life Cycle Assessment of Photovoltaics Status 2011, Part 1 Data Collection (Table 19,25) | 0.04084484 | 1 | 1.264452 | (3,4,2,3,1,5); de Wild-Scholten (2014) Life Cycle Assessment of Photovoltaics Status 2011, Part 1 Data Collection (Table 19,25) | 0.009985207 | 1 | 1.264452 | (3,4,2,3,1,5); de Wild-Scholten (2014) Life Cycle Assessment of Photovoltaics Status 2011, Part 1 Data Collection (Table 19,25) | 0.04084484 | 1 | 1.264452 | (3,4,2,3,1,5); de Wild-Scholten (2014) Life Cycle Assessment of Photovoltaics Status 2011, Part 1 Data Collection (Table 19,25) | 0.009985207 | 1 | 1.264452 | (3,4,2,3,1,5); de Wild-Scholten (2014) Life Cycle Assessment of Photovoltaics Status 2011, Part 1 Data Collection (Table 19,25) | 0.04084484 | 1 | 1.264452 | (3,4,2,3,1,5); de Wild-Scholten (2014) Life Cycle Assessment of Photovoltaics Status 2011, Part 1 Data Collection (Table 19,25) | 0.009985207 | 0.04084484 | de Wild-Scholten (2014) Life Cycle Assessment of Photovoltaics Status 2011, Part 1 Data Collection (Table 19,25) | 3 | 4 | 2 | 3 | 1 | 5 | 3 | 1.05 | 1.257984 | 1.264452 | (3,4,2,3,1,5) | 1.1 | 1.1 | 1.03 | 1.02 | 1 | 1.2
1280 |  |  | 5 | - | sodium hydroxide, 50% in H2O, production mix, at plant | RER | - | - | 0 | kg | 0.01499836 | 1 | 1.216459 | (1,2,4,1,1,3); de Wild-Scholten (2014) Life Cycle Assessment of Photovoltaics Status 2011, Part 1 Data Collection (Table 19,25) | 0.01499836 | 1 | 1.216459 | (1,2,4,1,1,3); de Wild-Scholten (2014) Life Cycle Assessment of Photovoltaics Status 2011, Part 1 Data Collection (Table 19,25) | 0.01499836 | 1 | 1.216459 | (1,2,4,1,1,3); de Wild-Scholten (2014) Life Cycle Assessment of Photovoltaics Status 2011, Part 1 Data Collection (Table 19,25) | 0.01499836 | 1 | 1.216459 | (1,2,4,1,1,3); de Wild-Scholten (2014) Life Cycle Assessment of Photovoltaics Status 2011, Part 1 Data Collection (Table 19,25) | 0.01499836 | 1 | 1.216459 | (1,2,4,1,1,3); de Wild-Scholten (2014) Life Cycle Assessment of Photovoltaics Status 2011, Part 1 Data Collection (Table 19,25) | 0.01499836 | 1 | 1.216459 | (1,2,4,1,1,3); de Wild-Scholten (2014) Life Cycle Assessment of Photovoltaics Status 2011, Part 1 Data Collection (Table 19,25) | 0.01499836 | 1 | 1.216459 | (1,2,4,1,1,3); de Wild-Scholten (2014) Life Cycle Assessment of Photovoltaics Status 2011, Part 1 Data Collection (Table 19,25) | 0.01499836 | 1 | 1.216459 | (1,2,4,1,1,3); de Wild-Scholten (2014) Life Cycle Assessment of Photovoltaics Status 2011, Part 1 Data Collection (Table 19,25) | 0.01499836 | 0.01499836 | de Wild-Scholten (2014) Life Cycle Assessment of Photovoltaics Status 2011, Part 1 Data Collection (Table 19,25) | 1 | 2 | 4 | 1 | 1 | 3 | 3 | 1.05 | 1.208975 | 1.216459 | (1,2,4,1,1,3) | 1 | 1.02 | 1.2 | 1 | 1 | 1.05
1216 |  |  | 5 | - | hydrochloric acid, 30% in H2O, at plant | RER | - | - | 0 | kg | 0.002699704 | 1 | 1.216459 | (1,2,4,1,1,3); de Wild-Scholten (2014) Life Cycle Assessment of Photovoltaics Status 2011, Part 1 Data Collection (Table 19,25) | 0.002699704 | 1 | 1.216459 | (1,2,4,1,1,3); de Wild-Scholten (2014) Life Cycle Assessment of Photovoltaics Status 2011, Part 1 Data Collection (Table 19,25) | 0.002699704 | 1 | 1.216459 | (1,2,4,1,1,3); de Wild-Scholten (2014) Life Cycle Assessment of Photovoltaics Status 2011, Part 1 Data Collection (Table 19,25) | 0.002699704 | 1 | 1.216459 | (1,2,4,1,1,3); de Wild-Scholten (2014) Life Cycle Assessment of Photovoltaics Status 2011, Part 1 Data Collection (Table 19,25) | 0.002699704 | 1 | 1.216459 | (1,2,4,1,1,3); de Wild-Scholten (2014) Life Cycle Assessment of Photovoltaics Status 2011, Part 1 Data Collection (Table 19,25) | 0.002699704 | 1 | 1.216459 | (1,2,4,1,1,3); de Wild-Scholten (2014) Life Cycle Assessment of Photovoltaics Status 2011, Part 1 Data Collection (Table 19,25) | 0.002699704 | 1 | 1.216459 | (1,2,4,1,1,3); de Wild-Scholten (2014) Life Cycle Assessment of Photovoltaics Status 2011, Part 1 Data Collection (Table 19,25) | 0.002699704 | 1 | 1.216459 | (1,2,4,1,1,3); de Wild-Scholten (2014) Life Cycle Assessment of Photovoltaics Status 2011, Part 1 Data Collection (Table 19,25) | 0.002699704 | 0.002699704 | de Wild-Scholten (2014) Life Cycle Assessment of Photovoltaics Status 2011, Part 1 Data Collection (Table 19,25) | 1 | 2 | 4 | 1 | 1 | 3 | 3 | 1.05 | 1.208975 | 1.216459 | (1,2,4,1,1,3) | 1 | 1.02 | 1.2 | 1 | 1 | 1.05
2757 |  |  | 5 | - | acetic acid, 98% in H2O, at plant | RER | - | - | 0 | kg | 0.03899573 | 1 | 1.216459 | (1,2,4,1,1,3); de Wild-Scholten (2014) Life Cycle Assessment of Photovoltaics Status 2011, Part 1 Data Collection (Table 19,25) | 0.03899573 | 1 | 1.216459 | (1,2,4,1,1,3); de Wild-Scholten (2014) Life Cycle Assessment of Photovoltaics Status 2011, Part 1 Data Collection (Table 19,25) | 0.03899573 | 1 | 1.216459 | (1,2,4,1,1,3); de Wild-Scholten (2014) Life Cycle Assessment of Photovoltaics Status 2011, Part 1 Data Collection (Table 19,25) | 0.03899573 | 1 | 1.216459 | (1,2,4,1,1,3); de Wild-Scholten (2014) Life Cycle Assessment of Photovoltaics Status 2011, Part 1 Data Collection (Table 19,25) | 0.03899573 | 1 | 1.216459 | (1,2,4,1,1,3); de Wild-Scholten (2014) Life Cycle Assessment of Photovoltaics Status 2011, Part 1 Data Collection (Table 19,25) | 0.03899573 | 1 | 1.216459 | (1,2,4,1,1,3); de Wild-Scholten (2014) Life Cycle Assessment of Photovoltaics Status 2011, Part 1 Data Collection (Table 19,25) | 0.03899573 | 1 | 1.216459 | (1,2,4,1,1,3); de Wild-Scholten (2014) Life Cycle Assessment of Photovoltaics Status 2011, Part 1 Data Collection (Table 19,25) | 0.03899573 | 1 | 1.216459 | (1,2,4,1,1,3); de Wild-Scholten (2014) Life Cycle Assessment of Photovoltaics Status 2011, Part 1 Data Collection (Table 19,25) | 0.03899573 | 0.03899573 | de Wild-Scholten (2014) Life Cycle Assessment of Photovoltaics Status 2011, Part 1 Data Collection (Table 19,25) | 1 | 2 | 4 | 1 | 1 | 3 | 3 | 1.05 | 1.208975 | 1.216459 | (1,2,4,1,1,3) | 1 | 1.02 | 1.2 | 1 | 1 | 1.05
33079 |  |  | 5 | - | dipropylene glycol monomethyl ether, at plant | RER | - | - | 0 | kg | 0.2999671 | 1 | 1.216459 | (1,2,4,1,1,3); de Wild-Scholten (2014) Life Cycle Assessment of Photovoltaics Status 2011, Part 1 Data Collection (Table 19,25) | 0.2999671 | 1 | 1.216459 | (1,2,4,1,1,3); de Wild-Scholten (2014) Life Cycle Assessment of Photovoltaics Status 2011, Part 1 Data Collection (Table 19,25) | 0.2999671 | 1 | 1.216459 | (1,2,4,1,1,3); de Wild-Scholten (2014) Life Cycle Assessment of Photovoltaics Status 2011, Part 1 Data Collection (Table 19,25) | 0.2999671 | 1 | 1.216459 | (1,2,4,1,1,3); de Wild-Scholten (2014) Life Cycle Assessment of Photovoltaics Status 2011, Part 1 Data Collection (Table 19,25) | 0.2999671 | 1 | 1.216459 | (1,2,4,1,1,3); de Wild-Scholten (2014) Life Cycle Assessment of Photovoltaics Status 2011, Part 1 Data Collection (Table 19,25) | 0.2999671 | 1 | 1.216459 | (1,2,4,1,1,3); de Wild-Scholten (2014) Life Cycle Assessment of Photovoltaics Status 2011, Part 1 Data Collection (Table 19,25) | 0.2999671 | 1 | 1.216459 | (1,2,4,1,1,3); de Wild-Scholten (2014) Life Cycle Assessment of Photovoltaics Status 2011, Part 1 Data Collection (Table 19,25) | 0.2999671 | 1 | 1.216459 | (1,2,4,1,1,3); de Wild-Scholten (2014) Life Cycle Assessment of Photovoltaics Status 2011, Part 1 Data Collection (Table 19,25) | 0.2999671 | 0.2999671 | de Wild-Scholten (2014) Life Cycle Assessment of Photovoltaics Status 2011, Part 1 Data Collection (Table 19,25) | 1 | 2 | 4 | 1 | 1 | 3 | 3 | 1.05 | 1.208975 | 1.216459 | (1,2,4,1,1,3) | 1 | 1.02 | 1.2 | 1 | 1 | 1.05
1224 |  |  | 5 | - | alkylbenzene sulfonate, linear, petrochemical, at plant | RER | - | - | 0 | kg | 0.2399737 | 1 | 1.216459 | (1,2,4,1,1,3); de Wild-Scholten (2014) Life Cycle Assessment of Photovoltaics Status 2011, Part 1 Data Collection (Table 19,25) | 0.2399737 | 1 | 1.216459 | (1,2,4,1,1,3); de Wild-Scholten (2014) Life Cycle Assessment of Photovoltaics Status 2011, Part 1 Data Collection (Table 19,25) | 0.2399737 | 1 | 1.216459 | (1,2,4,1,1,3); de Wild-Scholten (2014) Life Cycle Assessment of Photovoltaics Status 2011, Part 1 Data Collection (Table 19,25) | 0.2399737 | 1 | 1.216459 | (1,2,4,1,1,3); de Wild-Scholten (2014) Life Cycle Assessment of Photovoltaics Status 2011, Part 1 Data Collection (Table 19,25) | 0.2399737 | 1 | 1.216459 | (1,2,4,1,1,3); de Wild-Scholten (2014) Life Cycle Assessment of Photovoltaics Status 2011, Part 1 Data Collection (Table 19,25) | 0.2399737 | 1 | 1.216459 | (1,2,4,1,1,3); de Wild-Scholten (2014) Life Cycle Assessment of Photovoltaics Status 2011, Part 1 Data Collection (Table 19,25) | 0.2399737 | 1 | 1.216459 | (1,2,4,1,1,3); de Wild-Scholten (2014) Life Cycle Assessment of Photovoltaics Status 2011, Part 1 Data Collection (Table 19,25) | 0.2399737 | 1 | 1.216459 | (1,2,4,1,1,3); de Wild-Scholten (2014) Life Cycle Assessment of Photovoltaics Status 2011, Part 1 Data Collection (Table 19,25) | 0.2399737 | 0.2399737 | de Wild-Scholten (2014) Life Cycle Assessment of Photovoltaics Status 2011, Part 1 Data Collection (Table 19,25) | 1 | 2 | 4 | 1 | 1 | 3 | 3 | 1.05 | 1.208975 | 1.216459 | (1,2,4,1,1,3) | 1 | 1.02 | 1.2 | 1 | 1 | 1.05
20 |  |  | 5 | - | acrylic binder, 34% in H2O, at plant | RER | - | - | 0 | kg | 0.002001151 | 1 | 1.216459 | (1,2,4,1,1,3); de Wild-Scholten (2014) Life Cycle Assessment of Photovoltaics Status 2011, Part 1 Data Collection (Table 19,25) | 0.003854372 | 1 | 1.216459 | (1,2,4,1,1,3); de Wild-Scholten (2014) Life Cycle Assessment of Photovoltaics Status 2011, Part 1 Data Collection (Table 19,25) | 0.002001151 | 1 | 1.216459 | (1,2,4,1,1,3); de Wild-Scholten (2014) Life Cycle Assessment of Photovoltaics Status 2011, Part 1 Data Collection (Table 19,25) | 0.003854372 | 1 | 1.216459 | (1,2,4,1,1,3); de Wild-Scholten (2014) Life Cycle Assessment of Photovoltaics Status 2011, Part 1 Data Collection (Table 19,25) | 0.003854372 | 1 | 1.216459 | (1,2,4,1,1,3); de Wild-Scholten (2014) Life Cycle Assessment of Photovoltaics Status 2011, Part 1 Data Collection (Table 19,25) | 0.003854372 | 1 | 1.216459 | (1,2,4,1,1,3); de Wild-Scholten (2014) Life Cycle Assessment of Photovoltaics Status 2011, Part 1 Data Collection (Table 19,25) | 0.002001151 | 1 | 1.216459 | (1,2,4,1,1,3); de Wild-Scholten (2014) Life Cycle Assessment of Photovoltaics Status 2011, Part 1 Data Collection (Table 19,25) | 0.003854372 | 1 | 1.216459 | (1,2,4,1,1,3); de Wild-Scholten (2014) Life Cycle Assessment of Photovoltaics Status 2011, Part 1 Data Collection (Table 19,25) | 0.002001151 | 0.003854372 | de Wild-Scholten (2014) Life Cycle Assessment of Photovoltaics Status 2011, Part 1 Data Collection (Table 19,25) | 1 | 2 | 4 | 1 | 1 | 3 | 3 | 1.05 | 1.208975 | 1.216459 | (1,2,4,1,1,3) | 1 | 1.02 | 1.2 | 1 | 1 | 1.05
956 |  |  | 5 | - | brass, at plant | CH | - | - | 0 | kg | 0.007437541 | 1 | 1.216459 | (1,2,4,1,1,3); de Wild-Scholten (2014) Life Cycle Assessment of Photovoltaics Status 2011, Part 1 Data Collection (Table 19,25) | 0.007437541 | 1 | 1.216459 | (1,2,4,1,1,3); de Wild-Scholten (2014) Life Cycle Assessment of Photovoltaics Status 2011, Part 1 Data Collection (Table 19,25) | 0.007437541 | 1 | 1.216459 | (1,2,4,1,1,3); de Wild-Scholten (2014) Life Cycle Assessment of Photovoltaics Status 2011, Part 1 Data Collection (Table 19,25) | 0.007437541 | 1 | 1.216459 | (1,2,4,1,1,3); de Wild-Scholten (2014) Life Cycle Assessment of Photovoltaics Status 2011, Part 1 Data Collection (Table 19,25) | 0.007437541 | 1 | 1.216459 | (1,2,4,1,1,3); de Wild-Scholten (2014) Life Cycle Assessment of Photovoltaics Status 2011, Part 1 Data Collection (Table 19,25) | 0.007437541 | 1 | 1.216459 | (1,2,4,1,1,3); de Wild-Scholten (2014) Life Cycle Assessment of Photovoltaics Status 2011, Part 1 Data Collection (Table 19,25) | 0.007437541 | 1 | 1.216459 | (1,2,4,1,1,3); de Wild-Scholten (2014) Life Cycle Assessment of Photovoltaics Status 2011, Part 1 Data Collection (Table 19,25) | 0.007437541 | 1 | 1.216459 | (1,2,4,1,1,3); de Wild-Scholten (2014) Life Cycle Assessment of Photovoltaics Status 2011, Part 1 Data Collection (Table 19,25) | 0.007437541 | 0.007437541 | de Wild-Scholten (2014) Life Cycle Assessment of Photovoltaics Status 2011, Part 1 Data Collection (Table 19,25) | 1 | 2 | 4 | 1 | 1 | 3 | 3 | 1.05 | 1.208975 | 1.216459 | (1,2,4,1,1,3) | 1 | 1.02 | 1.2 | 1 | 1 | 1.05
968 |  |  | 5 | - | chromium steel 18/8, at plant | RER | - | - | 0 | kg | 0.001510491 | 1 | 1.322986 | (3,2,1,1,3,5); Proxy for diamond wire; Woodhouse et al. (2019): c-Si PV Manufacturing Costs 2018 | 0.001510491 | 1 | 1.322986 | (3,2,1,1,3,5); Proxy for diamond wire; Woodhouse et al. (2019): c-Si PV Manufacturing Costs 2018 | 0.001510491 | 1 | 1.322986 | (3,2,1,1,3,5); Proxy for diamond wire; Woodhouse et al. (2019): c-Si PV Manufacturing Costs 2018 | 0.001510491 | 1 | 1.322986 | (3,2,1,1,3,5); Proxy for diamond wire; Woodhouse et al. (2019): c-Si PV Manufacturing Costs 2018 | 0.001510491 | 1 | 1.322986 | (3,2,1,1,3,5); Proxy for diamond wire; Woodhouse et al. (2019): c-Si PV Manufacturing Costs 2018 | 0.001510491 | 1 | 1.322986 | (3,2,1,1,3,5); Proxy for diamond wire; Woodhouse et al. (2019): c-Si PV Manufacturing Costs 2018 | 0.001510491 | 1 | 1.322986 | (3,2,1,1,3,5); Proxy for diamond wire; Woodhouse et al. (2019): c-Si PV Manufacturing Costs 2018 | 0.001510491 | 1 | 1.322986 | (3,2,1,1,3,5); Proxy for diamond wire; Woodhouse et al. (2019): c-Si PV Manufacturing Costs 2018 | 0.7971729 | 0.7971729 | Proxy for diamond wire; Woodhouse et al. (2019): c-Si PV Manufacturing Costs 2018 | 3 | 2 | 1 | 1 | 3 | 5 | 3 | 1.05 | 1.317328 | 1.322986 | (3,2,1,1,3,5) | 1.1 | 1.02 | 1 | 1 | 1.2 | 1.2
1154 |  |  | 5 | - | wire drawing, steel | RER | - | - | 0 | kg | 0.008948032 | 1 | 1.322986 | (3,2,1,1,3,5); de Wild-Scholten (2014) Life Cycle Assessment of Photovoltaics Status 2011, Part 1 Data Collection (Table 19,25) | 0.008948032 | 1 | 1.322986 | (3,2,1,1,3,5); de Wild-Scholten (2014) Life Cycle Assessment of Photovoltaics Status 2011, Part 1 Data Collection (Table 19,25) | 0.008948032 | 1 | 1.322986 | (3,2,1,1,3,5); de Wild-Scholten (2014) Life Cycle Assessment of Photovoltaics Status 2011, Part 1 Data Collection (Table 19,25) | 0.008948032 | 1 | 1.322986 | (3,2,1,1,3,5); de Wild-Scholten (2014) Life Cycle Assessment of Photovoltaics Status 2011, Part 1 Data Collection (Table 19,25) | 0.008948032 | 1 | 1.322986 | (3,2,1,1,3,5); de Wild-Scholten (2014) Life Cycle Assessment of Photovoltaics Status 2011, Part 1 Data Collection (Table 19,25) | 0.008948032 | 1 | 1.322986 | (3,2,1,1,3,5); de Wild-Scholten (2014) Life Cycle Assessment of Photovoltaics Status 2011, Part 1 Data Collection (Table 19,25) | 0.008948032 | 1 | 1.322986 | (3,2,1,1,3,5); de Wild-Scholten (2014) Life Cycle Assessment of Photovoltaics Status 2011, Part 1 Data Collection (Table 19,25) | 0.008948032 | 1 | 1.322986 | (3,2,1,1,3,5); de Wild-Scholten (2014) Life Cycle Assessment of Photovoltaics Status 2011, Part 1 Data Collection (Table 19,25) | 0.7971729 | 0.7971729 | de Wild-Scholten (2014) Life Cycle Assessment of Photovoltaics Status 2011, Part 1 Data Collection (Table 19,25) | 3 | 2 | 1 | 1 | 3 | 5 | 3 | 1.05 | 1.317328 | 1.322986 | (3,2,1,1,3,5) | 1.1 | 1.02 | 1 | 1 | 1.2 | 1.2
32004 |  |  | 5 | - | electricity, medium voltage, at grid | CN | - | - | 0 | kWh | 4.761905 | 1 | 2.051816 | (2,2,1,2,1,5); Woodhouse et al. (2019): c-Si PV Manufacturing Costs 2018 | 5.555556 | 1 | 2.051816 | (2,2,1,2,1,5); Woodhouse et al. (2019): c-Si PV Manufacturing Costs 2018 | 0 | 1 | 2.051816 | (2,2,1,2,1,5); Woodhouse et al. (2019): c-Si PV Manufacturing Costs 2018 | 0 | 1 | 2.051816 | (2,2,1,2,1,5); Woodhouse et al. (2019): c-Si PV Manufacturing Costs 2018 | 0 | 1 | 2.051816 | (2,2,1,2,1,5); Woodhouse et al. (2019): c-Si PV Manufacturing Costs 2018 | 0 | 1 | 2.051816 | (2,2,1,2,1,5); Woodhouse et al. (2019): c-Si PV Manufacturing Costs 2018 | 0 | 1 | 2.051816 | (2,2,1,2,1,5); Woodhouse et al. (2019): c-Si PV Manufacturing Costs 2018 | 0 | 1 | 2.051816 | (2,2,1,2,1,5); Woodhouse et al. (2019): c-Si PV Manufacturing Costs 2018 | NA |  | Woodhouse et al. (2019): c-Si PV Manufacturing Costs 2018 | 2 | 2 | 1 | 2 | 1 | 5 | 2 | 2 | 1.20929 | 2.051816 | (2,2,1,2,1,5) | 1.05 | 1.02 | 1 | 1.01 | 1 | 1.2
401-050-004 |  |  | 5 | - | electricity, medium voltage, at grid | US | - | - | 0 | kWh | 0 | 1 | 2.051816 | (2,2,1,2,1,5); Woodhouse et al. (2019): c-Si PV Manufacturing Costs 2018 | 0 | 1 | 2.051816 | (2,2,1,2,1,5); Woodhouse et al. (2019): c-Si PV Manufacturing Costs 2018 | 4.761905 | 1 | 2.051816 | (2,2,1,2,1,5); Woodhouse et al. (2019): c-Si PV Manufacturing Costs 2018 | 5.555556 | 1 | 2.051816 | (2,2,1,2,1,5); Woodhouse et al. (2019): c-Si PV Manufacturing Costs 2018 | 0 | 1 | 2.051816 | (2,2,1,2,1,5); Woodhouse et al. (2019): c-Si PV Manufacturing Costs 2018 | 0 | 1 | 2.051816 | (2,2,1,2,1,5); Woodhouse et al. (2019): c-Si PV Manufacturing Costs 2018 | 0 | 1 | 2.051816 | (2,2,1,2,1,5); Woodhouse et al. (2019): c-Si PV Manufacturing Costs 2018 | 0 | 1 | 2.051816 | (2,2,1,2,1,5); Woodhouse et al. (2019): c-Si PV Manufacturing Costs 2018 | NA |  | Woodhouse et al. (2019): c-Si PV Manufacturing Costs 2018 | 2 | 2 | 1 | 2 | 1 | 5 | 3 | 2 | 1.20929 | 2.051816 | (2,2,1,2,1,5) | 1.05 | 1.02 | 1 | 1.01 | 1 | 1.2
401-040-004 |  |  | 5 | - | electricity, medium voltage, at grid | KR | - | - | 0 | kWh | 0 | 1 | 2.051816 | (2,2,1,2,1,5); Woodhouse et al. (2019): c-Si PV Manufacturing Costs 2018 | 0 | 1 | 2.051816 | (2,2,1,2,1,5); Woodhouse et al. (2019): c-Si PV Manufacturing Costs 2018 | 0 | 1 | 2.051816 | (2,2,1,2,1,5); Woodhouse et al. (2019): c-Si PV Manufacturing Costs 2018 | 0 | 1 | 2.051816 | (2,2,1,2,1,5); Woodhouse et al. (2019): c-Si PV Manufacturing Costs 2018 | 4.761905 | 1 | 2.051816 | (2,2,1,2,1,5); Woodhouse et al. (2019): c-Si PV Manufacturing Costs 2018 | 5.555556 | 1 | 2.051816 | (2,2,1,2,1,5); Woodhouse et al. (2019): c-Si PV Manufacturing Costs 2018 | 0 | 1 | 2.051816 | (2,2,1,2,1,5); Woodhouse et al. (2019): c-Si PV Manufacturing Costs 2018 | 0 | 1 | 2.051816 | (2,2,1,2,1,5); Woodhouse et al. (2019): c-Si PV Manufacturing Costs 2018 | NA |  | Woodhouse et al. (2019): c-Si PV Manufacturing Costs 2018 | 2 | 2 | 1 | 2 | 1 | 5 | 3 | 2 | 1.20929 | 2.051816 | (2,2,1,2,1,5) | 1.05 | 1.02 | 1 | 1.01 | 1 | 1.2
401-101-007 |  |  | 5 | - | electricity, medium voltage, production ENTSO, at grid | ENTSO | - | - | 0 | kWh | 0 | 1 | 2.051816 | (2,2,1,2,1,5); Woodhouse et al. (2019): c-Si PV Manufacturing Costs 2018 | 0 | 1 | 2.051816 | (2,2,1,2,1,5); Woodhouse et al. (2019): c-Si PV Manufacturing Costs 2018 | 0 | 1 | 2.051816 | (2,2,1,2,1,5); Woodhouse et al. (2019): c-Si PV Manufacturing Costs 2018 | 0 | 1 | 2.051816 | (2,2,1,2,1,5); Woodhouse et al. (2019): c-Si PV Manufacturing Costs 2018 | 0 | 1 | 2.051816 | (2,2,1,2,1,5); Woodhouse et al. (2019): c-Si PV Manufacturing Costs 2018 | 0 | 1 | 2.051816 | (2,2,1,2,1,5); Woodhouse et al. (2019): c-Si PV Manufacturing Costs 2018 | 4.761905 | 1 | 2.051816 | (2,2,1,2,1,5); Woodhouse et al. (2019): c-Si PV Manufacturing Costs 2018 | 5.555556 | 1 | 2.051816 | (2,2,1,2,1,5); Woodhouse et al. (2019): c-Si PV Manufacturing Costs 2018 | 25.68212 | 20.79224 | Woodhouse et al. (2019): c-Si PV Manufacturing Costs 2018 | 2 | 2 | 1 | 2 | 1 | 5 | 2 | 2 | 1.20929 | 2.051816 | (2,2,1,2,1,5) | 1.05 | 1.02 | 1 | 1.01 | 1 | 1.2
2561 |  |  | 5 | - | natural gas, burned in industrial furnace low-NOx >100kW | RER | - | - | 0 | MJ | 3.998192 | 1 | 1.216459 | (1,2,4,1,1,3); de Wild-Scholten (2014) Life Cycle Assessment of Photovoltaics Status 2011, Part 1 Data Collection (Table 19,25) | 3.998192 | 1 | 1.216459 | (1,2,4,1,1,3); de Wild-Scholten (2014) Life Cycle Assessment of Photovoltaics Status 2011, Part 1 Data Collection (Table 19,25) | 3.998192 | 1 | 1.216459 | (1,2,4,1,1,3); de Wild-Scholten (2014) Life Cycle Assessment of Photovoltaics Status 2011, Part 1 Data Collection (Table 19,25) | 3.998192 | 1 | 1.216459 | (1,2,4,1,1,3); de Wild-Scholten (2014) Life Cycle Assessment of Photovoltaics Status 2011, Part 1 Data Collection (Table 19,25) | 3.998192 | 1 | 1.216459 | (1,2,4,1,1,3); de Wild-Scholten (2014) Life Cycle Assessment of Photovoltaics Status 2011, Part 1 Data Collection (Table 19,25) | 3.998192 | 1 | 1.216459 | (1,2,4,1,1,3); de Wild-Scholten (2014) Life Cycle Assessment of Photovoltaics Status 2011, Part 1 Data Collection (Table 19,25) | 3.998192 | 1 | 1.216459 | (1,2,4,1,1,3); de Wild-Scholten (2014) Life Cycle Assessment of Photovoltaics Status 2011, Part 1 Data Collection (Table 19,25) | 3.998192 | 1 | 1.216459 | (1,2,4,1,1,3); de Wild-Scholten (2014) Life Cycle Assessment of Photovoltaics Status 2011, Part 1 Data Collection (Table 19,25) | 3.998192 | 3.998192 | de Wild-Scholten (2014) Life Cycle Assessment of Photovoltaics Status 2011, Part 1 Data Collection (Table 19,25) | 1 | 2 | 4 | 1 | 1 | 3 | 1 | 1.05 | 1.208975 | 1.216459 | (1,2,4,1,1,3) | 1 | 1.02 | 1.2 | 1 | 1 | 1.05
174-004-053 | water |  | 5 | - | water, deionised, water balance according to MoeK 2013, at plant | CN | - | - | 0 | kg | 55.55556 | 1 | 1.264452 | (3,4,2,3,1,5); de Wild-Scholten (2014) Life Cycle Assessment of Photovoltaics Status 2011, Part 1 Data Collection (Table 19,25) | 55.55556 | 1 | 1.264452 | (3,4,2,3,1,5); de Wild-Scholten (2014) Life Cycle Assessment of Photovoltaics Status 2011, Part 1 Data Collection (Table 19,25) | 0 | 1 | 1.264452 | (3,4,2,3,1,5); de Wild-Scholten (2014) Life Cycle Assessment of Photovoltaics Status 2011, Part 1 Data Collection (Table 19,25) | 0 | 1 | 1.264452 | (3,4,2,3,1,5); de Wild-Scholten (2014) Life Cycle Assessment of Photovoltaics Status 2011, Part 1 Data Collection (Table 19,25) | 0 | 1 | 1.264452 | (3,4,2,3,1,5); de Wild-Scholten (2014) Life Cycle Assessment of Photovoltaics Status 2011, Part 1 Data Collection (Table 19,25) | 0 | 1 | 1.264452 | (3,4,2,3,1,5); de Wild-Scholten (2014) Life Cycle Assessment of Photovoltaics Status 2011, Part 1 Data Collection (Table 19,25) | 0 | 1 | 1.264452 | (3,4,2,3,1,5); de Wild-Scholten (2014) Life Cycle Assessment of Photovoltaics Status 2011, Part 1 Data Collection (Table 19,25) | 0 | 1 | 1.264452 | (3,4,2,3,1,5); de Wild-Scholten (2014) Life Cycle Assessment of Photovoltaics Status 2011, Part 1 Data Collection (Table 19,25) | 17.99803 | NA | de Wild-Scholten (2014) Life Cycle Assessment of Photovoltaics Status 2011, Part 1 Data Collection (Table 19,25) | 3 | 4 | 2 | 3 | 1 | 5 | 3 | 1.05 | 1.257984 | 1.264452 | (3,4,2,3,1,5) | 1.1 | 1.1 | 1.03 | 1.02 | 1 | 1.2
174-004-079 |  |  | 5 | - | water, deionised, water balance according to MoeK 2013, at plant | US | - | - | 0 | kg | 0 | 1 | 1.264452 | (3,4,2,3,1,5); de Wild-Scholten (2014) Life Cycle Assessment of Photovoltaics Status 2011, Part 1 Data Collection (Table 19,25) | 0 | 1 | 1.264452 | (3,4,2,3,1,5); de Wild-Scholten (2014) Life Cycle Assessment of Photovoltaics Status 2011, Part 1 Data Collection (Table 19,25) | 55.55556 | 1 | 1.264452 | (3,4,2,3,1,5); de Wild-Scholten (2014) Life Cycle Assessment of Photovoltaics Status 2011, Part 1 Data Collection (Table 19,25) | 55.55556 | 1 | 1.264452 | (3,4,2,3,1,5); de Wild-Scholten (2014) Life Cycle Assessment of Photovoltaics Status 2011, Part 1 Data Collection (Table 19,25) | 0 | 1 | 1.264452 | (3,4,2,3,1,5); de Wild-Scholten (2014) Life Cycle Assessment of Photovoltaics Status 2011, Part 1 Data Collection (Table 19,25) | 0 | 1 | 1.264452 | (3,4,2,3,1,5); de Wild-Scholten (2014) Life Cycle Assessment of Photovoltaics Status 2011, Part 1 Data Collection (Table 19,25) | 0 | 1 | 1.264452 | (3,4,2,3,1,5); de Wild-Scholten (2014) Life Cycle Assessment of Photovoltaics Status 2011, Part 1 Data Collection (Table 19,25) | 0 | 1 | 1.264452 | (3,4,2,3,1,5); de Wild-Scholten (2014) Life Cycle Assessment of Photovoltaics Status 2011, Part 1 Data Collection (Table 19,25) | 17.99803 | NA | de Wild-Scholten (2014) Life Cycle Assessment of Photovoltaics Status 2011, Part 1 Data Collection (Table 19,25) | 3 | 4 | 2 | 3 | 1 | 5 | 3 | 1.05 | 1.257984 | 1.264452 | (3,4,2,3,1,5) | 1.1 | 1.1 | 1.03 | 1.02 | 1 | 1.2
174-004-152 |  |  | 5 | - | water, deionised, water balance according to MoeK 2013, at plant | KR | - | - | 0 | kg | 0 | 1 | 1.264452 | (3,4,2,3,1,5); de Wild-Scholten (2014) Life Cycle Assessment of Photovoltaics Status 2011, Part 1 Data Collection (Table 19,25) | 0 | 1 | 1.264452 | (3,4,2,3,1,5); de Wild-Scholten (2014) Life Cycle Assessment of Photovoltaics Status 2011, Part 1 Data Collection (Table 19,25) | 0 | 1 | 1.264452 | (3,4,2,3,1,5); de Wild-Scholten (2014) Life Cycle Assessment of Photovoltaics Status 2011, Part 1 Data Collection (Table 19,25) | 0 | 1 | 1.264452 | (3,4,2,3,1,5); de Wild-Scholten (2014) Life Cycle Assessment of Photovoltaics Status 2011, Part 1 Data Collection (Table 19,25) | 55.55556 | 1 | 1.264452 | (3,4,2,3,1,5); de Wild-Scholten (2014) Life Cycle Assessment of Photovoltaics Status 2011, Part 1 Data Collection (Table 19,25) | 55.55556 | 1 | 1.264452 | (3,4,2,3,1,5); de Wild-Scholten (2014) Life Cycle Assessment of Photovoltaics Status 2011, Part 1 Data Collection (Table 19,25) | 0 | 1 | 1.264452 | (3,4,2,3,1,5); de Wild-Scholten (2014) Life Cycle Assessment of Photovoltaics Status 2011, Part 1 Data Collection (Table 19,25) | 0 | 1 | 1.264452 | (3,4,2,3,1,5); de Wild-Scholten (2014) Life Cycle Assessment of Photovoltaics Status 2011, Part 1 Data Collection (Table 19,25) | 17.99803 | NA | de Wild-Scholten (2014) Life Cycle Assessment of Photovoltaics Status 2011, Part 1 Data Collection (Table 19,25) | 3 | 4 | 2 | 3 | 1 | 5 | 3 | 1.05 | 1.257984 | 1.264452 | (3,4,2,3,1,5) | 1.1 | 1.1 | 1.03 | 1.02 | 1 | 1.2
174-004-073 |  |  | 5 | - | water, deionised, water balance according to MoeK 2013, at plant | RER | - | - | 0 | kg | 0 | 1 | 1.264452 | (3,4,2,3,1,5); China photovoltaic cell industry cleaner production evaluation index system | 0 | 1 | 1.264452 | (3,4,2,3,1,5); China photovoltaic cell industry cleaner production evaluation index system | 0 | 1 | 1.264452 | (3,4,2,3,1,5); China photovoltaic cell industry cleaner production evaluation index system | 0 | 1 | 1.264452 | (3,4,2,3,1,5); China photovoltaic cell industry cleaner production evaluation index system | 0 | 1 | 1.264452 | (3,4,2,3,1,5); China photovoltaic cell industry cleaner production evaluation index system | 0 | 1 | 1.264452 | (3,4,2,3,1,5); China photovoltaic cell industry cleaner production evaluation index system | 55.55556 | 1 | 1.264452 | (3,4,2,3,1,5); China photovoltaic cell industry cleaner production evaluation index system | 55.55556 | 1 | 1.264452 | (3,4,2,3,1,5); China photovoltaic cell industry cleaner production evaluation index system | 17.99803 | NA | China photovoltaic cell industry cleaner production evaluation index system | 3 | 4 | 2 | 3 | 1 | 5 | 3 | 1.05 | 1.257984 | 1.264452 | (3,4,2,3,1,5) | 1.1 | 1.1 | 1.03 | 1.02 | 1 | 1.2
1408 | disposal |  | 5 | - | disposal, waste, silicon wafer production, 0% water, to underground deposit | DE | - | - | 0 | kg | 0.1101249 | 1 | 1.216459 | (1,2,4,1,1,3); de Wild-Scholten (2014) Life Cycle Assessment of Photovoltaics Status 2011, Part 1 Data Collection (Table 19,25) | 0.1701183 | 1 | 1.216459 | (1,2,4,1,1,3); de Wild-Scholten (2014) Life Cycle Assessment of Photovoltaics Status 2011, Part 1 Data Collection (Table 19,25) | 0.1101249 | 1 | 1.216459 | (1,2,4,1,1,3); de Wild-Scholten (2014) Life Cycle Assessment of Photovoltaics Status 2011, Part 1 Data Collection (Table 19,25) | 0.1701183 | 1 | 1.216459 | (1,2,4,1,1,3); de Wild-Scholten (2014) Life Cycle Assessment of Photovoltaics Status 2011, Part 1 Data Collection (Table 19,25) | 0.1701183 | 1 | 1.216459 | (1,2,4,1,1,3); de Wild-Scholten (2014) Life Cycle Assessment of Photovoltaics Status 2011, Part 1 Data Collection (Table 19,25) | 0.1701183 | 1 | 1.216459 | (1,2,4,1,1,3); de Wild-Scholten (2014) Life Cycle Assessment of Photovoltaics Status 2011, Part 1 Data Collection (Table 19,25) | 0.1101249 | 1 | 1.216459 | (1,2,4,1,1,3); de Wild-Scholten (2014) Life Cycle Assessment of Photovoltaics Status 2011, Part 1 Data Collection (Table 19,25) | 0.1701183 | 1 | 1.216459 | (1,2,4,1,1,3); de Wild-Scholten (2014) Life Cycle Assessment of Photovoltaics Status 2011, Part 1 Data Collection (Table 19,25) | 0.1101249 | 0.1701183 | de Wild-Scholten (2014) Life Cycle Assessment of Photovoltaics Status 2011, Part 1 Data Collection (Table 19,25) | 1 | 2 | 4 | 1 | 1 | 3 | 6 | 1.05 | 1.208975 | 1.216459 | (1,2,4,1,1,3) | 1 | 1.02 | 1.2 | 1 | 1 | 1.05
1739 |  |  | 5 | - | treatment, sewage, to wastewater treatment, class 2 | CH | - | - | 0 | m3 | 0.05 | 1 | 1.264452 | (3,4,2,3,1,5); Calculation based on water withdrawal and water emissions | 0.05 | 1 | 1.264452 | (3,4,2,3,1,5); Calculation based on water withdrawal and water emissions | 0.05 | 1 | 1.264452 | (3,4,2,3,1,5); Calculation based on water withdrawal and water emissions | 0.05 | 1 | 1.264452 | (3,4,2,3,1,5); Calculation based on water withdrawal and water emissions | 0.05 | 1 | 1.264452 | (3,4,2,3,1,5); Calculation based on water withdrawal and water emissions | 0.05 | 1 | 1.264452 | (3,4,2,3,1,5); Calculation based on water withdrawal and water emissions | 0.05 | 1 | 1.264452 | (3,4,2,3,1,5); Calculation based on water withdrawal and water emissions | 0.05 | 1 | 1.264452 | (3,4,2,3,1,5); Calculation based on water withdrawal and water emissions | 0.1101249 | 0.1701183 | Calculation based on water withdrawal and water emissions | 3 | 4 | 2 | 3 | 1 | 5 | 6 | 1.05 | 1.257984 | 1.264452 | (3,4,2,3,1,5) | 1.1 | 1.1 | 1.03 | 1.02 | 1 | 1.2
544-172 | transport |  | 5 | - | transport, freight, lorry, fleet average | RER | - | - | 0 | tkm | 0.235867 | 1 | 2.094994 | (4,5,na,na,na,na); Transport distance: 100km; silicon: 200km | 0.2770715 | 1 | 2.094994 | (4,5,na,na,na,na); Transport distance: 100km; silicon: 200km | 0.235867 | 1 | 2.094994 | (4,5,na,na,na,na); Transport distance: 100km; silicon: 200km | 0.2770715 | 1 | 2.094994 | (4,5,na,na,na,na); Transport distance: 100km; silicon: 200km | 0.235867 | 1 | 2.094994 | (4,5,na,na,na,na); Transport distance: 100km; silicon: 200km | 0.2770715 | 1 | 2.094994 | (4,5,na,na,na,na); Transport distance: 100km; silicon: 200km | 0.235867 | 1 | 2.094994 | (4,5,na,na,na,na); Transport distance: 100km; silicon: 200km | 0.2770715 | 1 | 2.094994 | (4,5,na,na,na,na); Transport distance: 100km; silicon: 200km | 0.6410256 | 0.6451348 | Transport distance: 100km; silicon: 200km | 4 | 5 | na | na | na | na | 5 | 2 | 1.294134 | 2.094994 | (4,5,na,na,na,na) | 1.2 | 1.2 | 1 | 1 | 1 | 1
1841 |  |  | 5 | - | transport, freight, rail | RER | - | - | 0 | tkm | 1.246504 | 1 | 2.094994 | (4,5,na,na,na,na); Transport distance: 100-600km | 1.266132 | 1 | 2.094994 | (4,5,na,na,na,na); Transport distance: 100-600km | 1.246504 | 1 | 2.094994 | (4,5,na,na,na,na); Transport distance: 100-600km | 1.266132 | 1 | 2.094994 | (4,5,na,na,na,na); Transport distance: 100-600km | 1.246504 | 1 | 2.094994 | (4,5,na,na,na,na); Transport distance: 100-600km | 1.266132 | 1 | 2.094994 | (4,5,na,na,na,na); Transport distance: 100-600km | 1.246504 | 1 | 2.094994 | (4,5,na,na,na,na); Transport distance: 100-600km | 1.266132 | 1 | 2.094994 | (4,5,na,na,na,na); Transport distance: 100-600km | 3.842045 | 3.86259 | Transport distance: 100-600km | 4 | 5 | na | na | na | na | 5 | 2 | 1.294134 | 2.094994 | (4,5,na,na,na,na) | 1.2 | 1.2 | 1 | 1 | 1 | 1
4839 | infrastructure |  | 5 | - | wafer factory | DE | - | - | 1 | unit | 3.998192e-06 | 1 | 3.04921 | (1,2,4,1,1,3); de Wild-Scholten (2014) Life Cycle Assessment of Photovoltaics Status 2011, Part 1 Data Collection (Table 19,25) | 3.998192e-06 | 1 | 3.04921 | (1,2,4,1,1,3); de Wild-Scholten (2014) Life Cycle Assessment of Photovoltaics Status 2011, Part 1 Data Collection (Table 19,25) | 3.998192e-06 | 1 | 3.04921 | (1,2,4,1,1,3); de Wild-Scholten (2014) Life Cycle Assessment of Photovoltaics Status 2011, Part 1 Data Collection (Table 19,25) | 3.998192e-06 | 1 | 3.04921 | (1,2,4,1,1,3); de Wild-Scholten (2014) Life Cycle Assessment of Photovoltaics Status 2011, Part 1 Data Collection (Table 19,25) | 3.998192e-06 | 1 | 3.04921 | (1,2,4,1,1,3); de Wild-Scholten (2014) Life Cycle Assessment of Photovoltaics Status 2011, Part 1 Data Collection (Table 19,25) | 3.998192e-06 | 1 | 3.04921 | (1,2,4,1,1,3); de Wild-Scholten (2014) Life Cycle Assessment of Photovoltaics Status 2011, Part 1 Data Collection (Table 19,25) | 3.998192e-06 | 1 | 3.04921 | (1,2,4,1,1,3); de Wild-Scholten (2014) Life Cycle Assessment of Photovoltaics Status 2011, Part 1 Data Collection (Table 19,25) | 3.998192e-06 | 1 | 3.04921 | (1,2,4,1,1,3); de Wild-Scholten (2014) Life Cycle Assessment of Photovoltaics Status 2011, Part 1 Data Collection (Table 19,25) | 3.998192e-06 | 3.998192e-06 | de Wild-Scholten (2014) Life Cycle Assessment of Photovoltaics Status 2011, Part 1 Data Collection (Table 19,25) | 1 | 2 | 4 | 1 | 1 | 3 | 9 | 3 | 1.208975 | 3.04921 | (1,2,4,1,1,3) | 1 | 1.02 | 1.2 | 1 | 1 | 1.05
490 | emission air |  | - | 4 | Heat, waste | - | air | high population density | - | MJ | 17.14286 | 1 | 1.344032 | (3,4,4,3,1,5); de Wild-Scholten (2014) Life Cycle Assessment of Photovoltaics Status 2011, Part 1 Data Collection (Table 19,25) | 20 | 1 | 1.344032 | (3,4,4,3,1,5); de Wild-Scholten (2014) Life Cycle Assessment of Photovoltaics Status 2011, Part 1 Data Collection (Table 19,25) | 17.14286 | 1 | 1.344032 | (3,4,4,3,1,5); de Wild-Scholten (2014) Life Cycle Assessment of Photovoltaics Status 2011, Part 1 Data Collection (Table 19,25) | 20 | 1 | 1.344032 | (3,4,4,3,1,5); de Wild-Scholten (2014) Life Cycle Assessment of Photovoltaics Status 2011, Part 1 Data Collection (Table 19,25) | 17.14286 | 1 | 1.344032 | (3,4,4,3,1,5); de Wild-Scholten (2014) Life Cycle Assessment of Photovoltaics Status 2011, Part 1 Data Collection (Table 19,25) | 20 | 1 | 1.344032 | (3,4,4,3,1,5); de Wild-Scholten (2014) Life Cycle Assessment of Photovoltaics Status 2011, Part 1 Data Collection (Table 19,25) | 17.14286 | 1 | 1.344032 | (3,4,4,3,1,5); de Wild-Scholten (2014) Life Cycle Assessment of Photovoltaics Status 2011, Part 1 Data Collection (Table 19,25) | 20 | 1 | 1.344032 | (3,4,4,3,1,5); de Wild-Scholten (2014) Life Cycle Assessment of Photovoltaics Status 2011, Part 1 Data Collection (Table 19,25) | 92.45562 | 74.78632 | de Wild-Scholten (2014) Life Cycle Assessment of Photovoltaics Status 2011, Part 1 Data Collection (Table 19,25) | 3 | 4 | 4 | 3 | 1 | 5 | 13 | 1.05 | 1.338595 | 1.344032 | (3,4,4,3,1,5) | 1.1 | 1.1 | 1.2 | 1.02 | 1 | 1.2
GB 408-02 |  |  | - | 4 | Water, CN | - | air | unspecified | - | kg | 5.555556 | 1 | 1.647805 | (3,4,4,3,1,5); de Wild-Scholten (2014) Life Cycle Assessment of Photovoltaics Status 2011, Part 1 Data Collection (Table 19,25) | 5.555556 | 1 | 1.647805 | (3,4,4,3,1,5); de Wild-Scholten (2014) Life Cycle Assessment of Photovoltaics Status 2011, Part 1 Data Collection (Table 19,25) | 0 | 1 | 1.647805 | (3,4,4,3,1,5); de Wild-Scholten (2014) Life Cycle Assessment of Photovoltaics Status 2011, Part 1 Data Collection (Table 19,25) | 0 | 1 | 1.647805 | (3,4,4,3,1,5); de Wild-Scholten (2014) Life Cycle Assessment of Photovoltaics Status 2011, Part 1 Data Collection (Table 19,25) | 0 | 1 | 1.647805 | (3,4,4,3,1,5); de Wild-Scholten (2014) Life Cycle Assessment of Photovoltaics Status 2011, Part 1 Data Collection (Table 19,25) | 0 | 1 | 1.647805 | (3,4,4,3,1,5); de Wild-Scholten (2014) Life Cycle Assessment of Photovoltaics Status 2011, Part 1 Data Collection (Table 19,25) | 0 | 1 | 1.647805 | (3,4,4,3,1,5); de Wild-Scholten (2014) Life Cycle Assessment of Photovoltaics Status 2011, Part 1 Data Collection (Table 19,25) | 0 | 1 | 1.647805 | (3,4,4,3,1,5); de Wild-Scholten (2014) Life Cycle Assessment of Photovoltaics Status 2011, Part 1 Data Collection (Table 19,25) | 92.45562 | 74.78632 | de Wild-Scholten (2014) Life Cycle Assessment of Photovoltaics Status 2011, Part 1 Data Collection (Table 19,25) | 3 | 4 | 4 | 3 | 1 | 5 | 31 | 1.5 | 1.338595 | 1.647805 | (3,4,4,3,1,5) | 1.1 | 1.1 | 1.2 | 1.02 | 1 | 1.2
GB 408-03 |  |  | - | 4 | Water, US | - | air | unspecified | - | kg | 0 | 1 | 1.647805 | (3,4,4,3,1,5); de Wild-Scholten (2014) Life Cycle Assessment of Photovoltaics Status 2011, Part 1 Data Collection (Table 19,25) | 0 | 1 | 1.647805 | (3,4,4,3,1,5); de Wild-Scholten (2014) Life Cycle Assessment of Photovoltaics Status 2011, Part 1 Data Collection (Table 19,25) | 5.555556 | 1 | 1.647805 | (3,4,4,3,1,5); de Wild-Scholten (2014) Life Cycle Assessment of Photovoltaics Status 2011, Part 1 Data Collection (Table 19,25) | 5.555556 | 1 | 1.647805 | (3,4,4,3,1,5); de Wild-Scholten (2014) Life Cycle Assessment of Photovoltaics Status 2011, Part 1 Data Collection (Table 19,25) | 0 | 1 | 1.647805 | (3,4,4,3,1,5); de Wild-Scholten (2014) Life Cycle Assessment of Photovoltaics Status 2011, Part 1 Data Collection (Table 19,25) | 0 | 1 | 1.647805 | (3,4,4,3,1,5); de Wild-Scholten (2014) Life Cycle Assessment of Photovoltaics Status 2011, Part 1 Data Collection (Table 19,25) | 0 | 1 | 1.647805 | (3,4,4,3,1,5); de Wild-Scholten (2014) Life Cycle Assessment of Photovoltaics Status 2011, Part 1 Data Collection (Table 19,25) | 0 | 1 | 1.647805 | (3,4,4,3,1,5); de Wild-Scholten (2014) Life Cycle Assessment of Photovoltaics Status 2011, Part 1 Data Collection (Table 19,25) | 92.45562 | 74.78632 | de Wild-Scholten (2014) Life Cycle Assessment of Photovoltaics Status 2011, Part 1 Data Collection (Table 19,25) | 3 | 4 | 4 | 3 | 1 | 5 | 31 | 1.5 | 1.338595 | 1.647805 | (3,4,4,3,1,5) | 1.1 | 1.1 | 1.2 | 1.02 | 1 | 1.2
BB-440 |  |  | - | 4 | Water, KR | - | air | unspecified | - | kg | 0 | 1 | 1.647805 | (3,4,4,3,1,5); de Wild-Scholten (2014) Life Cycle Assessment of Photovoltaics Status 2011, Part 1 Data Collection (Table 19,25) | 0 | 1 | 1.647805 | (3,4,4,3,1,5); de Wild-Scholten (2014) Life Cycle Assessment of Photovoltaics Status 2011, Part 1 Data Collection (Table 19,25) | 0 | 1 | 1.647805 | (3,4,4,3,1,5); de Wild-Scholten (2014) Life Cycle Assessment of Photovoltaics Status 2011, Part 1 Data Collection (Table 19,25) | 0 | 1 | 1.647805 | (3,4,4,3,1,5); de Wild-Scholten (2014) Life Cycle Assessment of Photovoltaics Status 2011, Part 1 Data Collection (Table 19,25) | 5.555556 | 1 | 1.647805 | (3,4,4,3,1,5); de Wild-Scholten (2014) Life Cycle Assessment of Photovoltaics Status 2011, Part 1 Data Collection (Table 19,25) | 5.555556 | 1 | 1.647805 | (3,4,4,3,1,5); de Wild-Scholten (2014) Life Cycle Assessment of Photovoltaics Status 2011, Part 1 Data Collection (Table 19,25) | 0 | 1 | 1.647805 | (3,4,4,3,1,5); de Wild-Scholten (2014) Life Cycle Assessment of Photovoltaics Status 2011, Part 1 Data Collection (Table 19,25) | 0 | 1 | 1.647805 | (3,4,4,3,1,5); de Wild-Scholten (2014) Life Cycle Assessment of Photovoltaics Status 2011, Part 1 Data Collection (Table 19,25) | 92.45562 | 74.78632 | de Wild-Scholten (2014) Life Cycle Assessment of Photovoltaics Status 2011, Part 1 Data Collection (Table 19,25) | 3 | 4 | 4 | 3 | 1 | 5 | 31 | 1.5 | 1.338595 | 1.647805 | (3,4,4,3,1,5) | 1.1 | 1.1 | 1.2 | 1.02 | 1 | 1.2
BB-705 |  |  | - | 4 | Water, RER | - | air | unspecified | - | kg | 0 | 1 | 1.647805 | (3,4,4,3,1,5); de Wild-Scholten (2014) Life Cycle Assessment of Photovoltaics Status 2011, Part 1 Data Collection (Table 19,25) | 0 | 1 | 1.647805 | (3,4,4,3,1,5); de Wild-Scholten (2014) Life Cycle Assessment of Photovoltaics Status 2011, Part 1 Data Collection (Table 19,25) | 0 | 1 | 1.647805 | (3,4,4,3,1,5); de Wild-Scholten (2014) Life Cycle Assessment of Photovoltaics Status 2011, Part 1 Data Collection (Table 19,25) | 0 | 1 | 1.647805 | (3,4,4,3,1,5); de Wild-Scholten (2014) Life Cycle Assessment of Photovoltaics Status 2011, Part 1 Data Collection (Table 19,25) | 0 | 1 | 1.647805 | (3,4,4,3,1,5); de Wild-Scholten (2014) Life Cycle Assessment of Photovoltaics Status 2011, Part 1 Data Collection (Table 19,25) | 0 | 1 | 1.647805 | (3,4,4,3,1,5); de Wild-Scholten (2014) Life Cycle Assessment of Photovoltaics Status 2011, Part 1 Data Collection (Table 19,25) | 5.555556 | 1 | 1.647805 | (3,4,4,3,1,5); de Wild-Scholten (2014) Life Cycle Assessment of Photovoltaics Status 2011, Part 1 Data Collection (Table 19,25) | 5.555556 | 1 | 1.647805 | (3,4,4,3,1,5); de Wild-Scholten (2014) Life Cycle Assessment of Photovoltaics Status 2011, Part 1 Data Collection (Table 19,25) | 92.45562 | 74.78632 | de Wild-Scholten (2014) Life Cycle Assessment of Photovoltaics Status 2011, Part 1 Data Collection (Table 19,25) | 3 | 4 | 4 | 3 | 1 | 5 | 31 | 1.5 | 1.338595 | 1.647805 | (3,4,4,3,1,5) | 1.1 | 1.1 | 1.2 | 1.02 | 1 | 1.2
2083 | emission water, river |  | - | 4 | COD, Chemical Oxygen Demand | - | water | river | - | kg | 0.02954471 | 1 | 1.636709 | (2,4,4,3,1,5); de Wild-Scholten (2014) Life Cycle Assessment of Photovoltaics Status 2011, Part 1 Data Collection (Table 19,25) | 0.02954471 | 1 | 1.636709 | (2,4,4,3,1,5); de Wild-Scholten (2014) Life Cycle Assessment of Photovoltaics Status 2011, Part 1 Data Collection (Table 19,25) | 0.02954471 | 1 | 1.636709 | (2,4,4,3,1,5); de Wild-Scholten (2014) Life Cycle Assessment of Photovoltaics Status 2011, Part 1 Data Collection (Table 19,25) | 0.02954471 | 1 | 1.636709 | (2,4,4,3,1,5); de Wild-Scholten (2014) Life Cycle Assessment of Photovoltaics Status 2011, Part 1 Data Collection (Table 19,25) | 0.02954471 | 1 | 1.636709 | (2,4,4,3,1,5); de Wild-Scholten (2014) Life Cycle Assessment of Photovoltaics Status 2011, Part 1 Data Collection (Table 19,25) | 0.02954471 | 1 | 1.636709 | (2,4,4,3,1,5); de Wild-Scholten (2014) Life Cycle Assessment of Photovoltaics Status 2011, Part 1 Data Collection (Table 19,25) | 0.02954471 | 1 | 1.636709 | (2,4,4,3,1,5); de Wild-Scholten (2014) Life Cycle Assessment of Photovoltaics Status 2011, Part 1 Data Collection (Table 19,25) | 0.02954471 | 1 | 1.636709 | (2,4,4,3,1,5); de Wild-Scholten (2014) Life Cycle Assessment of Photovoltaics Status 2011, Part 1 Data Collection (Table 19,25) | 0.02954471 | 0.02954471 | de Wild-Scholten (2014) Life Cycle Assessment of Photovoltaics Status 2011, Part 1 Data Collection (Table 19,25) | 2 | 4 | 4 | 3 | 1 | 5 | 32 | 1.5 | 1.322986 | 1.636709 | (2,4,4,3,1,5) | 1.05 | 1.1 | 1.2 | 1.02 | 1 | 1.2
1876 |  |  | - | 4 | BOD5, Biological Oxygen Demand | - | water | river | - | kg | 0.02954471 | 1 | 1.853234 | (3,4,5,3,1,5); de Wild-Scholten (2014) Life Cycle Assessment of Photovoltaics Status 2011, Part 1 Data Collection (Table 19,25) | 0.02954471 | 1 | 1.853234 | (3,4,5,3,1,5); de Wild-Scholten (2014) Life Cycle Assessment of Photovoltaics Status 2011, Part 1 Data Collection (Table 19,25) | 0.02954471 | 1 | 1.853234 | (3,4,5,3,1,5); de Wild-Scholten (2014) Life Cycle Assessment of Photovoltaics Status 2011, Part 1 Data Collection (Table 19,25) | 0.02954471 | 1 | 1.853234 | (3,4,5,3,1,5); de Wild-Scholten (2014) Life Cycle Assessment of Photovoltaics Status 2011, Part 1 Data Collection (Table 19,25) | 0.02954471 | 1 | 1.853234 | (3,4,5,3,1,5); de Wild-Scholten (2014) Life Cycle Assessment of Photovoltaics Status 2011, Part 1 Data Collection (Table 19,25) | 0.02954471 | 1 | 1.853234 | (3,4,5,3,1,5); de Wild-Scholten (2014) Life Cycle Assessment of Photovoltaics Status 2011, Part 1 Data Collection (Table 19,25) | 0.02954471 | 1 | 1.853234 | (3,4,5,3,1,5); de Wild-Scholten (2014) Life Cycle Assessment of Photovoltaics Status 2011, Part 1 Data Collection (Table 19,25) | 0.02954471 | 1 | 1.853234 | (3,4,5,3,1,5); de Wild-Scholten (2014) Life Cycle Assessment of Photovoltaics Status 2011, Part 1 Data Collection (Table 19,25) | 0.02954471 | 0.02954471 | de Wild-Scholten (2014) Life Cycle Assessment of Photovoltaics Status 2011, Part 1 Data Collection (Table 19,25) | 3 | 4 | 5 | 3 | 1 | 5 | 32 | 1.5 | 1.591977 | 1.853234 | (3,4,5,3,1,5) | 1.1 | 1.1 | 1.5 | 1.02 | 1 | 1.2
2083 |  |  | - | 4 | COD, Chemical Oxygen Demand | - | water | river | - | kg | 0.01109467 | 1 | 1.853234 | (3,4,5,3,1,5); de Wild-Scholten (2014) Life Cycle Assessment of Photovoltaics Status 2011, Part 1 Data Collection (Table 19,25) | 0.01109467 | 1 | 1.853234 | (3,4,5,3,1,5); de Wild-Scholten (2014) Life Cycle Assessment of Photovoltaics Status 2011, Part 1 Data Collection (Table 19,25) | 0.01109467 | 1 | 1.853234 | (3,4,5,3,1,5); de Wild-Scholten (2014) Life Cycle Assessment of Photovoltaics Status 2011, Part 1 Data Collection (Table 19,25) | 0.01109467 | 1 | 1.853234 | (3,4,5,3,1,5); de Wild-Scholten (2014) Life Cycle Assessment of Photovoltaics Status 2011, Part 1 Data Collection (Table 19,25) | 0.01109467 | 1 | 1.853234 | (3,4,5,3,1,5); de Wild-Scholten (2014) Life Cycle Assessment of Photovoltaics Status 2011, Part 1 Data Collection (Table 19,25) | 0.01109467 | 1 | 1.853234 | (3,4,5,3,1,5); de Wild-Scholten (2014) Life Cycle Assessment of Photovoltaics Status 2011, Part 1 Data Collection (Table 19,25) | 0.01109467 | 1 | 1.853234 | (3,4,5,3,1,5); de Wild-Scholten (2014) Life Cycle Assessment of Photovoltaics Status 2011, Part 1 Data Collection (Table 19,25) | 0.01109467 | 1 | 1.853234 | (3,4,5,3,1,5); de Wild-Scholten (2014) Life Cycle Assessment of Photovoltaics Status 2011, Part 1 Data Collection (Table 19,25) | 0.01109467 | 0.01109467 | de Wild-Scholten (2014) Life Cycle Assessment of Photovoltaics Status 2011, Part 1 Data Collection (Table 19,25) | 3 | 4 | 5 | 3 | 1 | 5 | 32 | 1.5 | 1.591977 | 1.853234 | (3,4,5,3,1,5) | 1.1 | 1.1 | 1.5 | 1.02 | 1 | 1.2
3064 |  |  | - | 4 | TOC, Total Organic Carbon | - | water | river | - | kg | 0.01109467 | 1 | 1.853234 | (3,4,5,3,1,5); de Wild-Scholten (2014) Life Cycle Assessment of Photovoltaics Status 2011, Part 1 Data Collection (Table 19,25) | 0.01109467 | 1 | 1.853234 | (3,4,5,3,1,5); de Wild-Scholten (2014) Life Cycle Assessment of Photovoltaics Status 2011, Part 1 Data Collection (Table 19,25) | 0.01109467 | 1 | 1.853234 | (3,4,5,3,1,5); de Wild-Scholten (2014) Life Cycle Assessment of Photovoltaics Status 2011, Part 1 Data Collection (Table 19,25) | 0.01109467 | 1 | 1.853234 | (3,4,5,3,1,5); de Wild-Scholten (2014) Life Cycle Assessment of Photovoltaics Status 2011, Part 1 Data Collection (Table 19,25) | 0.01109467 | 1 | 1.853234 | (3,4,5,3,1,5); de Wild-Scholten (2014) Life Cycle Assessment of Photovoltaics Status 2011, Part 1 Data Collection (Table 19,25) | 0.01109467 | 1 | 1.853234 | (3,4,5,3,1,5); de Wild-Scholten (2014) Life Cycle Assessment of Photovoltaics Status 2011, Part 1 Data Collection (Table 19,25) | 0.01109467 | 1 | 1.853234 | (3,4,5,3,1,5); de Wild-Scholten (2014) Life Cycle Assessment of Photovoltaics Status 2011, Part 1 Data Collection (Table 19,25) | 0.01109467 | 1 | 1.853234 | (3,4,5,3,1,5); de Wild-Scholten (2014) Life Cycle Assessment of Photovoltaics Status 2011, Part 1 Data Collection (Table 19,25) | 0.01109467 | 0.01109467 | de Wild-Scholten (2014) Life Cycle Assessment of Photovoltaics Status 2011, Part 1 Data Collection (Table 19,25) | 3 | 4 | 5 | 3 | 1 | 5 | 32 | 1.5 | 1.591977 | 1.853234 | (3,4,5,3,1,5) | 1.1 | 1.1 | 1.5 | 1.02 | 1 | 1.2
[5 empty] | Silicon demand (gross) |  |  |  |  | g/wafer | [24 empty] | 15 |  |  |  | 16 | [5 empty] | ITRPV 2020, Fig. 4
[5 empty] | Silicon density |  |  |  |  | g/cm3 | [24 empty] | 2.33 | [9 empty] | Woodhouse et al. (2019): c-Si PV Manufacturing Costs 2018, p. 17
[5 empty] | Length |  |  |  |  | mm | [24 empty] | 158.75 |  |  |  | 158.75 | [5 empty] | ITRPV 2020, Fig. 16, and Fig. 4
[5 empty] | Width |  |  |  |  | mm | [24 empty] | 158.75 |  |  |  | 158.75 | [5 empty] | ITRPV 2020, Fig. 16, and Fig. 4
[5 empty] | Area |  |  |  |  | cm2 | [24 empty] | 252 |  |  |  | 252 | [5 empty] | Woodhouse et al. (2019): c-Si PV Manufacturing Costs 2018
[5 empty] | Thickness wafer, gross |  |  |  |  | μm | [24 empty] | 255.467 | #DIV/0! | #DIV/0! | #DIV/0! | 272.4981 | [5 empty] | calculated
[5 empty] | Thickness wafer, net |  |  |  |  | μm | [24 empty] | 170 |  |  |  | 180 | [5 empty] | ITRPV 2020, Fig. 12; mono-PERx in 2019 and mono-BSF in 2020; multi-BSF and multi-PERx in 2019
[5 empty] | Kerf loss wafering |  |  |  |  | μm | [24 empty] | 65 |  |  |  | 65 | [5 empty] | personal communication, C. Baliff, EPFL, 29.9.2020
[5 empty] | Additional losses |  |  |  |  | μm | [24 empty] | 20.46699 |  |  |  | 27.49813 | [5 empty] | Gross amount minus wafer minus kerf loss
[5 empty] | Silicon content |  |  |  |  | g/m2 | [24 empty] | 396.1 |  |  |  | 419.4 | [5 empty] | Calculation
[5 empty] | Silicon losses |  |  |  |  | g/m2 | [24 empty] | 199.1381 |  |  |  | 215.5206 | [5 empty] | Calculation
[5 empty] | Total silicon demand |  |  |  |  | g/m2 | [24 empty] | 595.2381 |  |  |  | 634.9206 | [5 empty] | Calculation
[5 empty] | Electricity demand |  |  |  |  | kWh/m2 | [24 empty] | 4.761905 |  |  |  | 5.555556 | [5 empty] | Estimated based on Woodhouse et al. (2019): c-Si PV Manufacturing Costs 2018, excl. electricity demand of ingot formation
[5 empty] | Diamond wire demand |  |  |  |  | m/m2 | [24 empty] | 50.97315 |  |  |  | 50.97315 | [5 empty] | Woodhouse et al. (2019): c-Si PV Manufacturing Costs 2018, Fig. 11
[5 empty] | Diamond wire demand |  |  |  |  | kg/m2 | [24 empty] | 0.001510491 |  |  |  | 0.001510491 | [5 empty] | Estimated based on Woodhouse et al. (2019): c-Si PV Manufacturing Costs 2018
[5 empty] | Water demand | [29 empty] | 55.55556 |  |  |  | 55.55556 | [5 empty] | China photovoltaic cell industry cleaner production evaluation index system
Note on AJ61: Philippe Stolz: Achteckige Form wegen rundem Cz-Kristall, NREL Cost Report S. 17
Note on F64: Philippe Stolz: Sägespalt beim Diamantsägen
Note on F65: Philippe Stolz: Pot scrap, ingot top, cropping, squaring, grinding, polishing, breakage and rejection NREL Cost Report 2018, p. 18, Fig. 11
Note on AJ65: Philippe Stolz: Geschätzt basierend auf Si-Gehalt und total Si-Bedarf (16.0 g/Wafer, S. 19)
Note on AN65: Philippe Stolz: Geschätzt basierend auf Si-Gehalt und total Si-Bedarf (16.0 g/Wafer, S. 19)
Note on AJ69: Philippe Stolz: Fig. 11 (Range 0.7-1.1 kWh/wafer, Tab. 2) Exkl. electricity demand of Czochralski Ingot Formation
Note on AN69: Philippe Stolz: Fig. 11 (Range 0.3-0.4 kWh/wafer, Tab. 2) Excl. electricity demand of ingot formation
Note on AJ70: Philippe Stolz: Fig. 11 70 um core wire diameter with 6-9 um diamond size
Note on AN70: Philippe Stolz: Fig. 11 70 um core wire diameter with 6-9 um diamond size
Note on F71: Philippe Stolz: Mit Edelstahl modellieren
Note on AJ71: Philippe Stolz: Berechnet basierend auf Informationen von NREL und mit Dichte gemäss KBOB-Empfehlung 2016
Note on AN71: Philippe Stolz: Berechnet basierend auf Informationen von NREL und mit Dichte gemäss KBOB-Empfehlung 2016

## X-Wafer-Market
[5 empty] | IndexNumber | [5 empty] | 174-335 |  |  |  | 174-336 |  |  |  | 174-331 |  |  |  | 174-332 |  |  |  | 174-333 |  |  |  | 174-334
|  | ID | 3503 | 3504 | 3702 | 3703 | 3506 | 3507 | 3508 | 3706 | 3707 | 3708 | 3709 | 3792 | 3707 | 3708 | 3709 | 3792 | 3707 | 3708 | 3709 | 3792 | 3707 | 3708 | 3709 | 3792 | 3707 | 3708 | 3709 | 3792 | 3707 | 3708 | 3709 | 3792
Index |  | 401 | InputGroup | OutputGroup | Name | Location | Category | SubCategory | InfrastructureProcess | Unit | multi-Si wafer, at regional storage | UncertaintyType | StandardDeviation95% | GeneralComment | single-Si wafer, photovoltaics, at regional storage | UncertaintyType | StandardDeviation95% | GeneralComment | multi-Si wafer, at regional storage | UncertaintyType | StandardDeviation95% | GeneralComment | single-Si wafer, photovoltaics, at regional storage | UncertaintyType | StandardDeviation95% | GeneralComment | multi-Si wafer, at regional storage | UncertaintyType | StandardDeviation95% | GeneralComment | single-Si wafer, photovoltaics, at regional storage | UncertaintyType | StandardDeviation95% | GeneralComment | Remarks, Literature | Reliability | Completeness | Temporal Corr. | Geographical Corr. | Technological Corr. | Sample Size | Code | Basic SDG^2 | Pedigree | Total | Uncertainty Code Pedigree | Reliability | Completeness | Temporal Corr. | Geographical Corr. | Technological Corr. | Sample Size
|  | 662 |  |  | Location | [5 empty] | RER |  |  |  | RER |  |  |  | US |  |  |  | US |  |  |  | APAC |  |  |  | APAC |  |  |  |  | nA: not applicable: CV=1 | [7 empty] | SDG^2 | SDG^2
|  | 493 |  |  | InfrastructureProcess | [5 empty] | 0 |  |  |  | 0 |  |  |  | 0 |  |  |  | 0 |  |  |  | 0 |  |  |  | 0
|  | 403 |  |  | Unit | [5 empty] | m2 |  |  |  | m2 |  |  |  | m2 |  |  |  | m2 |  |  |  | m2 |  |  |  | m2
174-335 | product |  | - | 0 | multi-Si wafer, at regional storage | RER | - | - | 0 | m2 | 1 |  |  |  | 0 |  |  |  | 0 |  |  |  | 0 |  |  |  | 0 |  |  |  | 0
174-336 |  |  | - | 0 | single-Si wafer, photovoltaics, at regional storage | RER | - | - | 0 | m2 | 0 |  |  |  | 1 |  |  |  | 0 |  |  |  | 0 |  |  |  | 0 |  |  |  | 0
174-331 |  |  | - | 0 | multi-Si wafer, at regional storage | US | - | - | 0 | m2 | 0 |  |  |  | 0 |  |  |  | 1 |  |  |  | 0 |  |  |  | 0 |  |  |  | 0
174-332 |  |  | - | 0 | single-Si wafer, photovoltaics, at regional storage | US | - | - | 0 | m2 | 0 |  |  |  | 0 |  |  |  | 0 |  |  |  | 1 |  |  |  | 0 |  |  |  | 0
174-333 |  |  | - | 0 | multi-Si wafer, at regional storage | APAC | - | - | 0 | m2 | 0 |  |  |  | 0 |  |  |  | 0 |  |  |  | 0 |  |  |  | 1 |  |  |  | 0
174-334 |  |  | - | 0 | single-Si wafer, photovoltaics, at regional storage | APAC | - | - | 0 | m2 | 0 |  |  |  | 0 |  |  |  | 0 |  |  |  | 0 |  |  |  | 0 |  |  |  | 1
1626 | wafers |  | 5 | - | multi-Si wafer, at plant | RER | - | - | 0 | m2 | 0.7980171 | 1 | 1.56399 | (5,1,1,1,1,5); Market share European wafers | 0 | 1 | 1.56399 | (5,1,1,1,1,5); Market share European wafers | 0 | 1 | 1.56399 | (5,1,1,1,1,5); Market share European wafers | 0 | 1 | 1.56399 | (5,1,1,1,1,5); Market share European wafers | 0 | 1 | 1.56399 | (5,1,1,1,1,5); Market share European wafers | 0 | 1 | 1.56399 | (5,1,1,1,1,5); Market share European wafers | Market share European wafers | 5 | 1 | 1 | 1 | 1 | 5 | 3 | 1.05 | 1.55982 | 1.56399 | (5,1,1,1,1,5) | 1.5 | 1 | 1 | 1 | 1 | 1.2
1619 |  |  | 5 | - | single-Si wafer, photovoltaics, at plant | RER | - | - | 0 | m2 | 0 | 1 | 1.56399 | (5,1,1,1,1,5); Market share European wafers | 0.7980171 | 1 | 1.56399 | (5,1,1,1,1,5); Market share European wafers | 0 | 1 | 1.56399 | (5,1,1,1,1,5); Market share European wafers | 0 | 1 | 1.56399 | (5,1,1,1,1,5); Market share European wafers | 0 | 1 | 1.56399 | (5,1,1,1,1,5); Market share European wafers | 0 | 1 | 1.56399 | (5,1,1,1,1,5); Market share European wafers | Market share European wafers | 5 | 1 | 1 | 1 | 1 | 5 | 3 | 1.05 | 1.55982 | 1.56399 | (5,1,1,1,1,5) | 1.5 | 1 | 1 | 1 | 1 | 1.2
407-108 |  |  | 5 | - | multi-Si wafer, at plant | CN | - | - | 0 | m2 | 0.2019829 | 1 | 1.56399 | (5,1,1,1,1,5); Market share Chinese wafers | 0 | 1 | 1.56399 | (5,1,1,1,1,5); Market share Chinese wafers | 1 | 1 | 1.56399 | (5,1,1,1,1,5); Market share Chinese wafers | 0 | 1 | 1.56399 | (5,1,1,1,1,5); Market share Chinese wafers | 0.8672317 | 1 | 1.56399 | (5,1,1,1,1,5); Market share Chinese wafers | 0 | 1 | 1.56399 | (5,1,1,1,1,5); Market share Chinese wafers | Market share Chinese wafers | 5 | 1 | 1 | 1 | 1 | 5 | 3 | 1.05 | 1.55982 | 1.56399 | (5,1,1,1,1,5) | 1.5 | 1 | 1 | 1 | 1 | 1.2
407-109 |  |  | 5 | - | single-Si wafer, photovoltaics, at plant | CN | - | - | 0 | m2 | 0 | 1 | 1.56399 | (5,1,1,1,1,5); Market share Chinese wafers | 0.2019829 | 1 | 1.56399 | (5,1,1,1,1,5); Market share Chinese wafers | 0 | 1 | 1.56399 | (5,1,1,1,1,5); Market share Chinese wafers | 1 | 1 | 1.56399 | (5,1,1,1,1,5); Market share Chinese wafers | 0 | 1 | 1.56399 | (5,1,1,1,1,5); Market share Chinese wafers | 0.8672317 | 1 | 1.56399 | (5,1,1,1,1,5); Market share Chinese wafers | Market share Chinese wafers | 5 | 1 | 1 | 1 | 1 | 5 | 3 | 1.05 | 1.55982 | 1.56399 | (5,1,1,1,1,5) | 1.5 | 1 | 1 | 1 | 1 | 1.2
174-315 |  |  | 5 | - | multi-Si wafer, at plant | US | - | - | 0 | m2 | 0 | 1 | 1.56399 | (5,1,1,1,1,5); Market share US wafers | 0 | 1 | 1.56399 | (5,1,1,1,1,5); Market share US wafers | 0 | 1 | 1.56399 | (5,1,1,1,1,5); Market share US wafers | 0 | 1 | 1.56399 | (5,1,1,1,1,5); Market share US wafers | 0 | 1 | 1.56399 | (5,1,1,1,1,5); Market share US wafers | 0 | 1 | 1.56399 | (5,1,1,1,1,5); Market share US wafers | Market share US wafers | 5 | 1 | 1 | 1 | 1 | 5 | 3 | 1.05 | 1.55982 | 1.56399 | (5,1,1,1,1,5) | 1.5 | 1 | 1 | 1 | 1 | 1.2
174-316 |  |  | 5 | - | single-Si wafer, photovoltaics, at plant | US | - | - | 0 | m2 | 0 | 1 | 1.56399 | (5,1,1,1,1,5); Market share US wafers | 0 | 1 | 1.56399 | (5,1,1,1,1,5); Market share US wafers | 0 | 1 | 1.56399 | (5,1,1,1,1,5); Market share US wafers | 0 | 1 | 1.56399 | (5,1,1,1,1,5); Market share US wafers | 0 | 1 | 1.56399 | (5,1,1,1,1,5); Market share US wafers | 0 | 1 | 1.56399 | (5,1,1,1,1,5); Market share US wafers | Market share US wafers | 5 | 1 | 1 | 1 | 1 | 5 | 3 | 1.05 | 1.55982 | 1.56399 | (5,1,1,1,1,5) | 1.5 | 1 | 1 | 1 | 1 | 1.2
174-317 |  |  | 5 | - | multi-Si wafer, at plant | APAC | - | - | 0 | m2 | 0 | 1 | 1.56399 | (5,1,1,1,1,5); Market share APAC wafers | 0 | 1 | 1.56399 | (5,1,1,1,1,5); Market share APAC wafers | 0 | 1 | 1.56399 | (5,1,1,1,1,5); Market share APAC wafers | 0 | 1 | 1.56399 | (5,1,1,1,1,5); Market share APAC wafers | 0.1327683 | 1 | 1.56399 | (5,1,1,1,1,5); Market share APAC wafers | 0 | 1 | 1.56399 | (5,1,1,1,1,5); Market share APAC wafers | Market share APAC wafers | 5 | 1 | 1 | 1 | 1 | 5 | 3 | 1.05 | 1.55982 | 1.56399 | (5,1,1,1,1,5) | 1.5 | 1 | 1 | 1 | 1 | 1.2
174-318 |  |  | 5 | - | single-Si wafer, photovoltaics, at plant | APAC | - | - | 0 | m2 | 0 | 1 | 1.56399 | (5,1,1,1,1,5); Market share APAC wafers | 0 | 1 | 1.56399 | (5,1,1,1,1,5); Market share APAC wafers | 0 | 1 | 1.56399 | (5,1,1,1,1,5); Market share APAC wafers | 0 | 1 | 1.56399 | (5,1,1,1,1,5); Market share APAC wafers | 0 | 1 | 1.56399 | (5,1,1,1,1,5); Market share APAC wafers | 0.1327683 | 1 | 1.56399 | (5,1,1,1,1,5); Market share APAC wafers | Market share APAC wafers | 5 | 1 | 1 | 1 | 1 | 5 | 3 | 1.05 | 1.55982 | 1.56399 | (5,1,1,1,1,5) | 1.5 | 1 | 1 | 1 | 1 | 1.2
1824 | transport |  | 5 | - | transport, transoceanic freight ship | OCE | - | - | 0 | tkm | 1.693741 | 1 | 2.094994 | (4,5,na,na,na,na); Transport distance CN-EU: 19994 km, CN-US: 20755 km, CN-APAC: 4584 km | 1.599644 | 1 | 2.094994 | (4,5,na,na,na,na); Transport distance CN-EU: 19994 km, CN-US: 20755 km, CN-APAC: 4584 km | 8.7048 | 1 | 2.094994 | (4,5,na,na,na,na); Transport distance CN-EU: 19994 km, CN-US: 20755 km, CN-APAC: 4584 km | 8.2212 | 1 | 2.094994 | (4,5,na,na,na,na); Transport distance CN-EU: 19994 km, CN-US: 20755 km, CN-APAC: 4584 km | 1.66717 | 1 | 2.094994 | (4,5,na,na,na,na); Transport distance CN-EU: 19994 km, CN-US: 20755 km, CN-APAC: 4584 km | 1.574549 | 1 | 2.094994 | (4,5,na,na,na,na); Transport distance CN-EU: 19994 km, CN-US: 20755 km, CN-APAC: 4584 km | Transport distance CN-EU: 19994 km, CN-US: 20755 km, CN-APAC: 4584 km | 4 | 5 | na | na | na | na | 5 | 2 | 1.294134 | 2.094994 | (4,5,na,na,na,na) | 1.2 | 1.2 | 1 | 1 | 1 | 1
1841 |  |  | 5 | - | transport, freight, rail | RER | - | - | 0 | tkm | 0.08388 | 1 | 2.094994 | (4,5,na,na,na,na); Standard distance 200km | 0.07922 | 1 | 2.094994 | (4,5,na,na,na,na); Standard distance 200km | 0.08388 | 1 | 2.094994 | (4,5,na,na,na,na); Standard distance 200km | 0.07922 | 1 | 2.094994 | (4,5,na,na,na,na); Standard distance 200km | 0.08388 | 1 | 2.094994 | (4,5,na,na,na,na); Standard distance 200km | 0.07922 | 1 | 2.094994 | (4,5,na,na,na,na); Standard distance 200km | Standard distance 200km | 4 | 5 | na | na | na | na | 5 | 2 | 1.294134 | 2.094994 | (4,5,na,na,na,na) | 1.2 | 1.2 | 1 | 1 | 1 | 1
544-172 |  |  | 5 | - | transport, freight, lorry, fleet average | RER | - | - | 0 | tkm | 0.02097 | 1 | 2.094994 | (4,5,na,na,na,na); Standard distance 50km | 0.019805 | 1 | 2.094994 | (4,5,na,na,na,na); Standard distance 50km | 0.02097 | 1 | 2.094994 | (4,5,na,na,na,na); Standard distance 50km | 0.019805 | 1 | 2.094994 | (4,5,na,na,na,na); Standard distance 50km | 0.02097 | 1 | 2.094994 | (4,5,na,na,na,na); Standard distance 50km | 0.019805 | 1 | 2.094994 | (4,5,na,na,na,na); Standard distance 50km | Standard distance 50km | 4 | 5 | na | na | na | na | 5 | 2 | 1.294134 | 2.094994 | (4,5,na,na,na,na) | 1.2 | 1.2 | 1 | 1 | 1 | 1
[5 empty] | Wafer weight |  |  |  |  | kg/m2 | 0.4194 |  |  | Share of Europe | 0.3961 |  |  | Share of Europe | 0.4194 |  |  | Share of Europe | 0.3961 |  |  |  | 0.4194 |  |  |  | 0.3961
[14 empty] | Share North America |  |  |  | Share North America |  |  |  | Share North America
[5 empty] | Checksum | [5 empty] | 100% | 800% | 1251% | 0% | 100% | 800% | 1251% | 0% | 100% | 800% | 1251% | 0% | 100% | 800% | 1251% | 0% | 100% | 800% | 1251% | 0% | 100%
[5 empty] | Distance Shanghai (China) - Rotterdam | km | 19994.192 |  |  | km | 19994.192 |  |  |  | 19994.192
[5 empty] | Distance Shanghai (China) - New York | km | 20755.364 |  |  | km | [8 empty] | 20755.364 |  |  |  | 20755.364
[5 empty] | Distance Shanghai (China) - Port Klang | km | 4583.7 |  |  | km | [16 empty] | 4583.7 |  |  |  | 4583.7

## X-Wafer-Plant
[5 empty] | IndexNumber | [5 empty] | 4839 | [5 empty] | Process:
|  | ID | 3503 | 3504 | 3702 | 3703 | 3506 | 3507 | 3508 | 3706 | 3707 | 3708 | 3709 | 3792 |  |  | Rel | Comp | Temp | Geo | Tech | Samp | Code | basic SDG^2 | Pedigree | Total | uncertainty code pedigree | Remarks | Rel | Comp | Temp | Geo | Tech | Samp
|  | 401 | InputGroup | OutputGroup | Name | Location | Category | SubCategory | InfrastructureProcess | Unit | wafer factory | UncertaintyType | StandardDeviation95% | GeneralComment | Wacker Wasserburg | de Wild 2007 | Gelbe Felder müssen ausgefüllt werden | [7 empty] | SDG^2 | SDG^2
|  | 662 |  |  | Location | [5 empty] | DE |  |  |  | DE | RER | nA: not applicable: CV=1
|  | 493 |  |  | InfrastructureProcess | [5 empty] | 1 |  |  |  | 0
|  | 403 |  |  | Unit | [5 empty] | unit |  |  |  | a | a
| product |  | - | 0 | wafer factory | DE | - | - | 1 | unit | 1 | [5 empty] | 1 | 1 | 1 | 1 | 1 | 1 | 45 | 1 | 1 | 1 | (1,1,1,1,1,1) |  | 1 | 1 | 1 | 1 | 1 | 1
3126 | technosphere |  | 5 | - | building, hall | CH | - | - | 1 | m2 | 109.7394 | 1 | 3.003786 | (1,2,1,1,1,3); Environmental report | 10000 | 2400 | 1 | 2 | 1 | 1 | 1 | 3 | 9 | 3 | 1.054067 | 3.003786 | (1,2,1,1,1,3) | Environmental report | 1 | 1.02 | 1 | 1 | 1 | 1.05
4882 |  |  | 5 | - | water supply network | CH | - | - | 1 | km | 0.02194787 | 1 | 3.003786 | (1,2,1,1,1,3); Environmental report, pipelines for drinking water | 2 |  | 1 | 2 | 1 | 1 | 1 | 3 | 9 | 3 | 1.054067 | 3.003786 | (1,2,1,1,1,3) | Environmental report, pipelines for drinking water | 1 | 1.02 | 1 | 1 | 1 | 1.05
32501 |  |  | 5 | - | metal working machine, unspecified, at plant | RER | - | - | 1 | kg | 10000 | 1 | 3.906173 | (5,3,1,1,5,3); Rough estimation for equipment |  |  | 5 | 3 | 1 | 1 | 5 | 3 | 9 | 3 | 2.238906 | 3.906173 | (5,3,1,1,5,3) | Rough estimation for equipment | 1.5 | 1.05 | 1 | 1 | 2 | 1.05
| resource, land |  | 4 | - | Occupation, industrial area | - | resource | land | - | m2a | 2743.484 | 1 | 2.003998 | (1,2,1,1,1,3); 25a occupation |  |  | 1 | 2 | 1 | 1 | 1 | 3 | 5 | 2 | 1.054067 | 2.003998 | (1,2,1,1,1,3) | 25a occupation | 1 | 1.02 | 1 | 1 | 1 | 1.05
|  |  | 4 | - | Transformation, from unknown | - | resource | land | - | m2 | 768.1756 | 1 | 2.003998 | (1,2,1,1,1,3); Environmental report | 70000 | 2400 | 1 | 2 | 1 | 1 | 1 | 3 | 8 | 2 | 1.054067 | 2.003998 | (1,2,1,1,1,3) | Environmental report | 1 | 1.02 | 1 | 1 | 1 | 1.05
1422 |  |  | 4 | - | Transformation, to industrial area, built up | - | resource | land | - | m2 | 109.7394 | 1 | 2.003998 | (1,2,1,1,1,3); Environmental report | 10000 | 2400 | 1 | 2 | 1 | 1 | 1 | 3 | 8 | 2 | 1.054067 | 2.003998 | (1,2,1,1,1,3) | Environmental report | 1 | 1.02 | 1 | 1 | 1 | 1.05
1423 |  |  | 4 | - | Transformation, to industrial area, vegetation | - | resource | land | - | m2 | 329.2181 | 1 | 2.003998 | (1,2,1,1,1,3); share of area according to environmental report | 30000 |  | 1 | 2 | 1 | 1 | 1 | 3 | 8 | 2 | 1.054067 | 2.003998 | (1,2,1,1,1,3) | share of area according to environmental report | 1 | 1.02 | 1 | 1 | 1 | 1.05
1439 |  |  | 4 | - | Transformation, to traffic area, road network | - | resource | land | - | m2 | 329.2181 | 1 | 2.003998 | (1,2,1,1,1,3); share of area according to environmental report | 30000 |  | 1 | 2 | 1 | 1 | 1 | 3 | 8 | 2 | 1.054067 | 2.003998 | (1,2,1,1,1,3) | share of area according to environmental report | 1 | 1.02 | 1 | 1 | 1 | 1.05
| production |  |  |  | wafer area produced |  |  |  |  | dm2 | 1000000 |  |  |  | 2000000 | 21870000
| lifetime | [8 empty] | a | 25 |  |  | Estimation for rapidly changing production facilities, shorter than standard assumption in ecoinvent
9000000
[11 empty] | 4e-06 |  |  |  | Wafer polieren und beschichten
[11 empty] | 0.0004389575 |  |  |  |  | 0.0004389575

## X-paste
[5 empty] | IndexNumber | [5 empty] | 32071 |  |  |  | 32070 |  |  |  | 32123
|  | ID | 3503 | 3504 | 3702 | 3703 | 3506 | 3507 | 3508 | 3706 | 3707 | Tech | Samp | Code | 3707 | Rel | Comp | Temp | 3707 | Tech | Samp | Code | Remarks | Rel | Comp | Temp | Geo | Tech | Samp | Code | basic SDG^2 | Pedigree | Total | uncertainty code pedigree | Rel | Comp | Temp | Geo | Tech | Samp
Index |  | 401 | InputGroup | OutputGroup | Name | Location | Category | SubCategory | InfrastructureProcess | Unit | metallization paste, front side, at plant | 0 | 0 | 0 | metallization paste, back side, at plant | 0 | 0 | 0 | metallization paste, back side, aluminium, at plant | 0 | 0 | 0 | [9 empty] | SDG^2 | SDG^2
|  | 662 |  |  | Location | [5 empty] | RER | 0 | 0 | 0 | RER | nA: not applicable: CV=1 | 0 | 0 | RER | 0 | 0 | 0 |  | nA: not applicable: CV=1
|  | 493 |  |  | InfrastructureProcess | [5 empty] | 0 | 0 | 0 | 0 | 0 | 0 | 0 | 0 | 0 | 0 | 0 | 0
|  | 403 |  |  | Unit | [5 empty] | kg | 0 | 0 | 0 | kg | 0 | 0 | 0 | kg | 0 | 0 | 0
32071 | product |  | - | 0 | metallization paste, front side, at plant | RER | - | - | 0 | kg | 1 |  |  |  | 0 |  |  |  | 0 |  |  |  |  | 1 | 1 | 1 | 1 | 1 | 1 | 45 | 1 | 1 | 1 | (1,1,1,1,1,1) | 1 | 1 | 1 | 1 | 1 | 1
32070 |  |  | - | 0 | metallization paste, back side, at plant | RER | - | - | 0 | kg | 0 |  |  |  | 1 |  |  |  | 0 |  |  |  |  | 1 | 1 | 1 | 1 | 1 | 1 | 45 | 1 | 1 | 1 | (1,1,1,1,1,1) | 1 | 1 | 1 | 1 | 1 | 1
32123 |  |  | - | 0 | metallization paste, back side, aluminium, at plant | RER | - | - | 0 | kg | 0 |  |  |  | 0 |  |  |  | 1 |  |  |  |  | 1 | 1 | 1 | 1 | 1 | 1 | 45 | 1 | 1 | 1 | (1,1,1,1,1,1) | 1 | 1 | 1 | 1 | 1 | 1
31134 | technosphere |  | 5 | - | silver, at regional storage | RER | - | - | 0 | kg | 0.8383 | 1 | 1.12673 | (3,2,1,1,1,3); de Wild 2007, paste composition, 1% loss | 0.6767 | 1 | 1.12673 | (3,2,1,1,1,3); de Wild 2007, paste composition, 1% loss | 0 | 1 | 1.12673 | (3,2,1,1,1,3); de Wild 2007, paste composition, 1% loss | de Wild 2007, paste composition, 1% loss | 3 | 2 | 1 | 1 | 1 | 3 | 3 | 1.05 | 1.115038 | 1.12673 | (3,2,1,1,1,3) | 1.1 | 1.02 | 1 | 1 | 1 | 1.05
1035 |  |  | 5 | - | lead, at regional storage | RER | - | - | 0 | kg | 0.0505 | 1 | 1.12673 | (3,2,1,1,1,3); de Wild 2007, paste composition, 1% loss, bismuth inventoried as lead. | 0.0808 | 1 | 1.12673 | (3,2,1,1,1,3); de Wild 2007, paste composition, 1% loss, bismuth inventoried as lead. | 0 | 1 | 1.12673 | (3,2,1,1,1,3); de Wild 2007, paste composition, 1% loss, bismuth inventoried as lead. | de Wild 2007, paste composition, 1% loss, bismuth inventoried as lead. | 3 | 2 | 1 | 1 | 1 | 3 | 3 | 1.05 | 1.115038 | 1.12673 | (3,2,1,1,1,3) | 1.1 | 1.02 | 1 | 1 | 1 | 1.05
934 |  |  | 5 | - | aluminium, primary, at plant | RER | - | - | 0 | kg | 0 | 1 | 1.12673 | (3,2,1,1,1,3); de Wild 2007, paste composition, 1% loss | 0 | 1 | 1.12673 | (3,2,1,1,1,3); de Wild 2007, paste composition, 1% loss | 0.808 | 1 | 1.12673 | (3,2,1,1,1,3); de Wild 2007, paste composition, 1% loss | de Wild 2007, paste composition, 1% loss | 3 | 2 | 1 | 1 | 1 | 3 | 3 | 1.05 | 1.115038 | 1.12673 | (3,2,1,1,1,3) | 1.1 | 1.02 | 1 | 1 | 1 | 1.05 | 251922
1103 |  |  | 5 | - | silica sand, at plant | DE | - | - | 0 | kg | 0 | 1 | 1.12673 | (3,2,1,1,1,3); de Wild 2007, paste composition, 1% loss | 0 | 1 | 1.12673 | (3,2,1,1,1,3); de Wild 2007, paste composition, 1% loss | 0.0303 | 1 | 1.12673 | (3,2,1,1,1,3); de Wild 2007, paste composition, 1% loss | de Wild 2007, paste composition, 1% loss | 3 | 2 | 1 | 1 | 1 | 3 | 3 | 1.05 | 1.115038 | 1.12673 | (3,2,1,1,1,3) | 1.1 | 1.02 | 1 | 1 | 1 | 1.05
782 |  |  | 5 | - | chemicals organic, at plant | GLO | - | - | 0 | kg | 0.1212 | 1 | 1.12673 | (3,2,1,1,1,3); de Wild 2007, paste composition, 1% loss | 0.2525 | 1 | 1.12673 | (3,2,1,1,1,3); de Wild 2007, paste composition, 1% loss | 0.1717 | 1 | 1.12673 | (3,2,1,1,1,3); de Wild 2007, paste composition, 1% loss | de Wild 2007, paste composition, 1% loss | 3 | 2 | 1 | 1 | 1 | 3 | 3 | 1.05 | 1.115038 | 1.12673 | (3,2,1,1,1,3) | 1.1 | 1.02 | 1 | 1 | 1 | 1.05
401-101-007 | energy |  | 5 | - | electricity, medium voltage, production ENTSO, at grid | ENTSO | - | - | 0 | kWh | 0.25 | 1 | 1.522578 | (3,na,2,1,4,na); Estimation with data for solder production | 0.25 | 1 | 1.522578 | (3,na,2,1,4,na); Estimation with data for solder production | 0.25 | 1 | 1.522578 | (3,na,2,1,4,na); Estimation with data for solder production | Estimation with data for solder production | 3 | na | 2 | 1 | 4 | na | 2 | 1.05 | 1.518259 | 1.522578 | (3,na,2,1,4,na) | 1.1 | 1 | 1.03 | 1 | 1.5 | 1
2561 |  |  | 5 | - | natural gas, burned in industrial furnace low-NOx >100kW | RER | - | - | 0 | MJ | 0.828 | 1 | 1.522578 | (3,na,2,1,4,na); Estimation with data for solder production | 0.828 | 1 | 1.522578 | (3,na,2,1,4,na); Estimation with data for solder production | 0.828 | 1 | 1.522578 | (3,na,2,1,4,na); Estimation with data for solder production | Estimation with data for solder production | 3 | na | 2 | 1 | 4 | na | 1 | 1.05 | 1.518259 | 1.522578 | (3,na,2,1,4,na) | 1.1 | 1 | 1.03 | 1 | 1.5 | 1 |  | 0
544-172 | transport |  | 5 | - | transport, freight, lorry, fleet average | RER | - | - | 0 | tkm | 0.101 | 1 | 2.094994 | (4,5,na,na,na,na); Standard distance 100km | 0.101 | 1 | 2.094994 | (4,5,na,na,na,na); Standard distance 100km | 0.101 | 1 | 2.094994 | (4,5,na,na,na,na); Standard distance 100km | Standard distance 100km | 4 | 5 | na | na | na | na | 5 | 2 | 1.294134 | 2.094994 | (4,5,na,na,na,na) | 1.2 | 1.2 | 1 | 1 | 1 | 1
1841 |  |  | 5 | - | transport, freight, rail | RER | - | - | 0 | tkm | 0.606 | 1 | 2.094994 | (4,5,na,na,na,na); Standard distance 600km | 0.606 | 1 | 2.094994 | (4,5,na,na,na,na); Standard distance 600km | 0.606 | 1 | 2.094994 | (4,5,na,na,na,na); Standard distance 600km | Standard distance 600km | 4 | 5 | na | na | na | na | 5 | 2 | 1.294134 | 2.094994 | (4,5,na,na,na,na) | 1.2 | 1.2 | 1 | 1 | 1 | 1
4824 |  |  | 5 | - | solder production plant | RER | - | - | 1 | unit | 2e-10 | 1 | 3.090906 | (4,5,na,na,na,na); Esimation | 2e-10 | 1 | 3.090906 | (4,5,na,na,na,na); Esimation | 2e-10 | 1 | 3.090906 | (4,5,na,na,na,na); Esimation | Esimation | 4 | 5 | na | na | na | na | 9 | 3 | 1.294134 | 3.090906 | (4,5,na,na,na,na) | 1.2 | 1.2 | 1 | 1 | 1 | 1 |  | 0
490 | emission air |  | - | 4 | Heat, waste | - | air | high population density | - | MJ | 0.9 | 1 | 1.285988 | (3,4,3,3,1,5); Calculation | 0.9 | 1 | 1.285988 | (3,4,3,3,1,5); Calculation | 0.9 | 1 | 1.285988 | (3,4,3,3,1,5); Calculation | Calculation | 3 | 4 | 3 | 3 | 1 | 5 | 13 | 1.05 | 1.279859 | 1.285988 | (3,4,3,3,1,5) | 1.1 | 1.1 | 1.1 | 1.02 | 1 | 1.2
[5 empty] | total weight |  |  |  |  | kg | 1.01 | 5 | 5.633649 | 0 | 1.01 | 5 | 5.633649 | 0 | 1.01
[5 empty] | Losses | [5 empty] | 1% |  |  |  | 1% |  |  |  | 1%

## X-Cell
[5 empty] | IndexNumber | [5 empty] | 407-111 |  |  |  | 407-110 |  |  |  | 174-320 |  |  |  | 174-319 |  |  |  | 174-322 |  |  |  | 174-321 |  |  |  | 1618 |  |  |  | 1625
|  | ID | 3503 | 3504 | 3702 | 3703 | 3506 | 3507 | 3508 | 3706 | 3707 | 3708 | 3709 | 3792 | 3707 | 3708 | 3709 | 3792 | 3707 | 3708 | 3709 | 3792 | 3707 | 3708 | 3709 | 3792 | 3707 | 3708 | 3709 | 3792 | 3707 | 3708 | 3709 | 3792 | 3707 | 3708 | 3709 | 3792 | 3707 | 3708 | 3709 | 3792
Index |  | 401 | InputGroup | OutputGroup | Name | Location | Category | SubCategory | InfrastructureProcess | Unit | photovoltaic cell, single-Si, at plant | UncertaintyType | StandardDeviation95% | GeneralComment | photovoltaic cell, multi-Si, at plant | UncertaintyType | StandardDeviation95% | GeneralComment | photovoltaic cell, single-Si, at plant | UncertaintyType | StandardDeviation95% | GeneralComment | photovoltaic cell, multi-Si, at plant | UncertaintyType | StandardDeviation95% | GeneralComment | photovoltaic cell, single-Si, at plant | UncertaintyType | StandardDeviation95% | GeneralComment | photovoltaic cell, multi-Si, at plant | UncertaintyType | StandardDeviation95% | GeneralComment | photovoltaic cell, single-Si, at plant | UncertaintyType | StandardDeviation95% | GeneralComment | photovoltaic cell, multi-Si, at plant | UncertaintyType | StandardDeviation95% | GeneralComment | Comment | photovoltaic cell, single-Si, at plant | photovoltaic cell, multi-Si, at plant | Remarks, Literature | Reliability | Completeness | Temporal Corr. | Geographical Corr. | Technological Corr. | Sample Size | Code | Basic SDG^2 | Pedigree | Total | Uncertainty Code Pedigree | Reliability | Completeness | Temporal Corr. | Geographical Corr. | Technological Corr. | Sample Size
|  | 662 |  |  | Location | [5 empty] | CN | 0 | 0 | 0 | CN |  |  |  | US |  |  |  | US |  |  |  | APAC |  |  |  | APAC |  |  |  | RER |  |  |  | RER |  |  |  |  | RER | RER |  | nA: not applicable: CV=1 | [7 empty] | SDG^2 | SDG^2
|  | 493 |  |  | InfrastructureProcess | [5 empty] | 0 | 0 | 0 | 0 | 0 |  |  |  | 0 |  |  |  | 0 |  |  |  | 0 |  |  |  | 0 |  |  |  | 0 |  |  |  | 0 |  |  |  |  | 0 | 0
|  | 403 |  |  | Unit | [5 empty] | m2 | 0 | 0 | 0 | m2 |  |  |  | m2 |  |  |  | m2 |  |  |  | m2 |  |  |  | m2 |  |  |  | m2 |  |  |  | m2 |  |  |  |  | m2 | m2
407-111 | product |  | - | 0 | photovoltaic cell, single-Si, at plant | CN | - | - | 0 | m2 | 1 |  |  |  | 0 |  |  |  | 0 |  |  |  | 0 |  |  |  | 0 |  |  |  | 0 |  |  |  | 0 |  |  |  | 0
407-110 |  |  | - | 0 | photovoltaic cell, multi-Si, at plant | CN | - | - | 0 | m2 | 0 |  |  |  | 1 |  |  |  | 0 |  |  |  | 0 |  |  |  | 0 |  |  |  | 0 |  |  |  | 0 |  |  |  | 0
174-320 |  |  | - | 0 | photovoltaic cell, single-Si, at plant | US | - | - | 0 | m2 | 0 |  |  |  | 0 |  |  |  | 1 |  |  |  | 0 |  |  |  | 0 |  |  |  | 0 |  |  |  | 0 |  |  |  | 0
174-319 |  |  | - | 0 | photovoltaic cell, multi-Si, at plant | US | - | - | 0 | m2 | 0 |  |  |  | 0 |  |  |  | 0 |  |  |  | 1 |  |  |  | 0 |  |  |  | 0 |  |  |  | 0 |  |  |  | 0
174-322 |  |  | - | 0 | photovoltaic cell, single-Si, at plant | APAC | - | - | 0 | m2 | 0 |  |  |  | 0 |  |  |  | 0 |  |  |  | 0 |  |  |  | 1 |  |  |  | 0 |  |  |  | 0 |  |  |  | 0
174-321 |  |  | - | 0 | photovoltaic cell, multi-Si, at plant | APAC | - | - | 0 | m2 | 0 |  |  |  | 0 |  |  |  | 0 |  |  |  | 0 |  |  |  | 0 |  |  |  | 1 |  |  |  | 0 |  |  |  | 0
1618 |  |  | - | 0 | photovoltaic cell, single-Si, at plant | RER | - | - | 0 | m2 | 0 |  |  |  | 0 |  |  |  | 0 |  |  |  | 0 |  |  |  | 0 |  |  |  | 0 |  |  |  | 1 |  |  |  | 0
1625 |  |  | - | 0 | photovoltaic cell, multi-Si, at plant | RER | - | - | 0 | m2 | 0 |  |  |  | 0 |  |  |  | 0 |  |  |  | 0 |  |  |  | 0 |  |  |  | 0 |  |  |  | 0 |  |  |  | 1
407-109 | wafers |  | 5 | - | single-Si wafer, photovoltaics, at plant | CN | - | - | 0 | m2 | 1.03 | 1 | 1.096027 | (2,2,2,1,1,3); de Wild-Scholten (2014) Life Cycle Assessment of Photovoltaics Status 2011, Part 1 Data Collection (Table 30,31) | 0 | 1 | 1.096027 | (2,2,2,1,1,3); de Wild-Scholten (2014) Life Cycle Assessment of Photovoltaics Status 2011, Part 1 Data Collection (Table 30,31) | 0 | 1 | 1.096027 | (2,2,2,1,1,3); de Wild-Scholten (2014) Life Cycle Assessment of Photovoltaics Status 2011, Part 1 Data Collection (Table 30,31) | 0 | 1 | 1.096027 | (2,2,2,1,1,3); de Wild-Scholten (2014) Life Cycle Assessment of Photovoltaics Status 2011, Part 1 Data Collection (Table 30,31) | 0 | 1 | 1.096027 | (2,2,2,1,1,3); de Wild-Scholten (2014) Life Cycle Assessment of Photovoltaics Status 2011, Part 1 Data Collection (Table 30,31) | 0 | 1 | 1.096027 | (2,2,2,1,1,3); de Wild-Scholten (2014) Life Cycle Assessment of Photovoltaics Status 2011, Part 1 Data Collection (Table 30,31) | 0 | 1 | 1.096027 | (2,2,2,1,1,3); de Wild-Scholten (2014) Life Cycle Assessment of Photovoltaics Status 2011, Part 1 Data Collection (Table 30,31) | 0 | 1 | 1.096027 | (2,2,2,1,1,3); de Wild-Scholten (2014) Life Cycle Assessment of Photovoltaics Status 2011, Part 1 Data Collection (Table 30,31) |  | 0 | 0 | de Wild-Scholten (2014) Life Cycle Assessment of Photovoltaics Status 2011, Part 1 Data Collection (Table 30,31) | 2 | 2 | 2 | 1 | 1 | 3 | 3 | 1.05 | 1.080726 | 1.096027 | (2,2,2,1,1,3) | 1.05 | 1.02 | 1.03 | 1 | 1 | 1.05
407-108 |  |  | 5 | - | multi-Si wafer, at plant | CN | - | - | 0 | m2 | 0 | 1 | 1.096027 | (2,2,2,1,1,3); de Wild-Scholten (2014) Life Cycle Assessment of Photovoltaics Status 2011, Part 1 Data Collection (Table 30,31) | 1.04 | 1 | 1.096027 | (2,2,2,1,1,3); de Wild-Scholten (2014) Life Cycle Assessment of Photovoltaics Status 2011, Part 1 Data Collection (Table 30,31) | 0 | 1 | 1.096027 | (2,2,2,1,1,3); de Wild-Scholten (2014) Life Cycle Assessment of Photovoltaics Status 2011, Part 1 Data Collection (Table 30,31) | 0 | 1 | 1.096027 | (2,2,2,1,1,3); de Wild-Scholten (2014) Life Cycle Assessment of Photovoltaics Status 2011, Part 1 Data Collection (Table 30,31) | 0 | 1 | 1.096027 | (2,2,2,1,1,3); de Wild-Scholten (2014) Life Cycle Assessment of Photovoltaics Status 2011, Part 1 Data Collection (Table 30,31) | 0 | 1 | 1.096027 | (2,2,2,1,1,3); de Wild-Scholten (2014) Life Cycle Assessment of Photovoltaics Status 2011, Part 1 Data Collection (Table 30,31) | 0 | 1 | 1.096027 | (2,2,2,1,1,3); de Wild-Scholten (2014) Life Cycle Assessment of Photovoltaics Status 2011, Part 1 Data Collection (Table 30,31) | 0 | 1 | 1.096027 | (2,2,2,1,1,3); de Wild-Scholten (2014) Life Cycle Assessment of Photovoltaics Status 2011, Part 1 Data Collection (Table 30,31) |  | 0 | 0 | de Wild-Scholten (2014) Life Cycle Assessment of Photovoltaics Status 2011, Part 1 Data Collection (Table 30,31) | 2 | 2 | 2 | 1 | 1 | 3 | 3 | 1.05 | 1.080726 | 1.096027 | (2,2,2,1,1,3) | 1.05 | 1.02 | 1.03 | 1 | 1 | 1.05
174-332 |  |  | 5 | - | single-Si wafer, photovoltaics, at regional storage | US | - | - | 0 | m2 | 0 | 1 | 3.00823 | (2,2,2,1,1,3); de Wild-Scholten (2014) Life Cycle Assessment of Photovoltaics Status 2011, Part 1 Data Collection (Table 30,31) | 0 | 1 | 3.00823 | (2,2,2,1,1,3); de Wild-Scholten (2014) Life Cycle Assessment of Photovoltaics Status 2011, Part 1 Data Collection (Table 30,31) | 1.03 | 1 | 3.00823 | (2,2,2,1,1,3); de Wild-Scholten (2014) Life Cycle Assessment of Photovoltaics Status 2011, Part 1 Data Collection (Table 30,31) | 0 | 1 | 3.00823 | (2,2,2,1,1,3); de Wild-Scholten (2014) Life Cycle Assessment of Photovoltaics Status 2011, Part 1 Data Collection (Table 30,31) | 0 | 1 | 3.00823 | (2,2,2,1,1,3); de Wild-Scholten (2014) Life Cycle Assessment of Photovoltaics Status 2011, Part 1 Data Collection (Table 30,31) | 0 | 1 | 3.00823 | (2,2,2,1,1,3); de Wild-Scholten (2014) Life Cycle Assessment of Photovoltaics Status 2011, Part 1 Data Collection (Table 30,31) | 0 | 1 | 3.00823 | (2,2,2,1,1,3); de Wild-Scholten (2014) Life Cycle Assessment of Photovoltaics Status 2011, Part 1 Data Collection (Table 30,31) | 0 | 1 | 3.00823 | (2,2,2,1,1,3); de Wild-Scholten (2014) Life Cycle Assessment of Photovoltaics Status 2011, Part 1 Data Collection (Table 30,31) |  | 0 | 0 | de Wild-Scholten (2014) Life Cycle Assessment of Photovoltaics Status 2011, Part 1 Data Collection (Table 30,31) | 2 | 2 | 2 | 1 | 1 | 3 | 9 | 3 | 1.080726 | 3.00823 | (2,2,2,1,1,3) | 1.05 | 1.02 | 1.03 | 1 | 1 | 1.05
174-331 |  |  | 5 | - | multi-Si wafer, at regional storage | US | - | - | 0 | m2 | 0 | 1 | 3.00823 | (2,2,2,1,1,3); de Wild-Scholten (2014) Life Cycle Assessment of Photovoltaics Status 2011, Part 1 Data Collection (Table 30,31) | 0 | 1 | 3.00823 | (2,2,2,1,1,3); de Wild-Scholten (2014) Life Cycle Assessment of Photovoltaics Status 2011, Part 1 Data Collection (Table 30,31) | 0 | 1 | 3.00823 | (2,2,2,1,1,3); de Wild-Scholten (2014) Life Cycle Assessment of Photovoltaics Status 2011, Part 1 Data Collection (Table 30,31) | 1.04 | 1 | 3.00823 | (2,2,2,1,1,3); de Wild-Scholten (2014) Life Cycle Assessment of Photovoltaics Status 2011, Part 1 Data Collection (Table 30,31) | 0 | 1 | 3.00823 | (2,2,2,1,1,3); de Wild-Scholten (2014) Life Cycle Assessment of Photovoltaics Status 2011, Part 1 Data Collection (Table 30,31) | 0 | 1 | 3.00823 | (2,2,2,1,1,3); de Wild-Scholten (2014) Life Cycle Assessment of Photovoltaics Status 2011, Part 1 Data Collection (Table 30,31) | 0 | 1 | 3.00823 | (2,2,2,1,1,3); de Wild-Scholten (2014) Life Cycle Assessment of Photovoltaics Status 2011, Part 1 Data Collection (Table 30,31) | 0 | 1 | 3.00823 | (2,2,2,1,1,3); de Wild-Scholten (2014) Life Cycle Assessment of Photovoltaics Status 2011, Part 1 Data Collection (Table 30,31) |  | 0 | 0 | de Wild-Scholten (2014) Life Cycle Assessment of Photovoltaics Status 2011, Part 1 Data Collection (Table 30,31) | 2 | 2 | 2 | 1 | 1 | 3 | 9 | 3 | 1.080726 | 3.00823 | (2,2,2,1,1,3) | 1.05 | 1.02 | 1.03 | 1 | 1 | 1.05
174-334 |  |  | 5 | - | single-Si wafer, photovoltaics, at regional storage | APAC | - | - | 0 | m2 | 0 | 1 | 3.00823 | (2,2,2,1,1,3); de Wild-Scholten (2014) Life Cycle Assessment of Photovoltaics Status 2011, Part 1 Data Collection (Table 30,31) | 0 | 1 | 3.00823 | (2,2,2,1,1,3); de Wild-Scholten (2014) Life Cycle Assessment of Photovoltaics Status 2011, Part 1 Data Collection (Table 30,31) | 0 | 1 | 3.00823 | (2,2,2,1,1,3); de Wild-Scholten (2014) Life Cycle Assessment of Photovoltaics Status 2011, Part 1 Data Collection (Table 30,31) | 0 | 1 | 3.00823 | (2,2,2,1,1,3); de Wild-Scholten (2014) Life Cycle Assessment of Photovoltaics Status 2011, Part 1 Data Collection (Table 30,31) | 1.03 | 1 | 3.00823 | (2,2,2,1,1,3); de Wild-Scholten (2014) Life Cycle Assessment of Photovoltaics Status 2011, Part 1 Data Collection (Table 30,31) | 0 | 1 | 3.00823 | (2,2,2,1,1,3); de Wild-Scholten (2014) Life Cycle Assessment of Photovoltaics Status 2011, Part 1 Data Collection (Table 30,31) | 0 | 1 | 3.00823 | (2,2,2,1,1,3); de Wild-Scholten (2014) Life Cycle Assessment of Photovoltaics Status 2011, Part 1 Data Collection (Table 30,31) | 0 | 1 | 3.00823 | (2,2,2,1,1,3); de Wild-Scholten (2014) Life Cycle Assessment of Photovoltaics Status 2011, Part 1 Data Collection (Table 30,31) |  | 0 | 0 | de Wild-Scholten (2014) Life Cycle Assessment of Photovoltaics Status 2011, Part 1 Data Collection (Table 30,31) | 2 | 2 | 2 | 1 | 1 | 3 | 9 | 3 | 1.080726 | 3.00823 | (2,2,2,1,1,3) | 1.05 | 1.02 | 1.03 | 1 | 1 | 1.05
174-333 |  |  | 5 | - | multi-Si wafer, at regional storage | APAC | - | - | 0 | m2 | 0 | 1 | 3.00823 | (2,2,2,1,1,3); de Wild-Scholten (2014) Life Cycle Assessment of Photovoltaics Status 2011, Part 1 Data Collection (Table 30,31) | 0 | 1 | 3.00823 | (2,2,2,1,1,3); de Wild-Scholten (2014) Life Cycle Assessment of Photovoltaics Status 2011, Part 1 Data Collection (Table 30,31) | 0 | 1 | 3.00823 | (2,2,2,1,1,3); de Wild-Scholten (2014) Life Cycle Assessment of Photovoltaics Status 2011, Part 1 Data Collection (Table 30,31) | 0 | 1 | 3.00823 | (2,2,2,1,1,3); de Wild-Scholten (2014) Life Cycle Assessment of Photovoltaics Status 2011, Part 1 Data Collection (Table 30,31) | 0 | 1 | 3.00823 | (2,2,2,1,1,3); de Wild-Scholten (2014) Life Cycle Assessment of Photovoltaics Status 2011, Part 1 Data Collection (Table 30,31) | 1.04 | 1 | 3.00823 | (2,2,2,1,1,3); de Wild-Scholten (2014) Life Cycle Assessment of Photovoltaics Status 2011, Part 1 Data Collection (Table 30,31) | 0 | 1 | 3.00823 | (2,2,2,1,1,3); de Wild-Scholten (2014) Life Cycle Assessment of Photovoltaics Status 2011, Part 1 Data Collection (Table 30,31) | 0 | 1 | 3.00823 | (2,2,2,1,1,3); de Wild-Scholten (2014) Life Cycle Assessment of Photovoltaics Status 2011, Part 1 Data Collection (Table 30,31) |  | 0 | 0 | de Wild-Scholten (2014) Life Cycle Assessment of Photovoltaics Status 2011, Part 1 Data Collection (Table 30,31) | 2 | 2 | 2 | 1 | 1 | 3 | 9 | 3 | 1.080726 | 3.00823 | (2,2,2,1,1,3) | 1.05 | 1.02 | 1.03 | 1 | 1 | 1.05
174-336 |  |  | 5 | - | single-Si wafer, photovoltaics, at regional storage | RER | - | - | 0 | m2 | 0 | 1 | 3.00823 | (2,2,2,1,1,3); de Wild-Scholten (2014) Life Cycle Assessment of Photovoltaics Status 2011, Part 1 Data Collection (Table 30,31) | 0 | 1 | 3.00823 | (2,2,2,1,1,3); de Wild-Scholten (2014) Life Cycle Assessment of Photovoltaics Status 2011, Part 1 Data Collection (Table 30,31) | 0 | 1 | 3.00823 | (2,2,2,1,1,3); de Wild-Scholten (2014) Life Cycle Assessment of Photovoltaics Status 2011, Part 1 Data Collection (Table 30,31) | 0 | 1 | 3.00823 | (2,2,2,1,1,3); de Wild-Scholten (2014) Life Cycle Assessment of Photovoltaics Status 2011, Part 1 Data Collection (Table 30,31) | 0 | 1 | 3.00823 | (2,2,2,1,1,3); de Wild-Scholten (2014) Life Cycle Assessment of Photovoltaics Status 2011, Part 1 Data Collection (Table 30,31) | 0 | 1 | 3.00823 | (2,2,2,1,1,3); de Wild-Scholten (2014) Life Cycle Assessment of Photovoltaics Status 2011, Part 1 Data Collection (Table 30,31) | 1.03 | 1 | 3.00823 | (2,2,2,1,1,3); de Wild-Scholten (2014) Life Cycle Assessment of Photovoltaics Status 2011, Part 1 Data Collection (Table 30,31) | 0 | 1 | 3.00823 | (2,2,2,1,1,3); de Wild-Scholten (2014) Life Cycle Assessment of Photovoltaics Status 2011, Part 1 Data Collection (Table 30,31) |  | 1.03 | 0 | de Wild-Scholten (2014) Life Cycle Assessment of Photovoltaics Status 2011, Part 1 Data Collection (Table 30,31) | 2 | 2 | 2 | 1 | 1 | 3 | 9 | 3 | 1.080726 | 3.00823 | (2,2,2,1,1,3) | 1.05 | 1.02 | 1.03 | 1 | 1 | 1.05
174-335 |  |  | 5 | - | multi-Si wafer, at regional storage | RER | - | - | 0 | m2 | 0 | 1 | 3.00823 | (2,2,2,1,1,3); de Wild-Scholten (2014) Life Cycle Assessment of Photovoltaics Status 2011, Part 1 Data Collection (Table 30,31) | 0 | 1 | 3.00823 | (2,2,2,1,1,3); de Wild-Scholten (2014) Life Cycle Assessment of Photovoltaics Status 2011, Part 1 Data Collection (Table 30,31) | 0 | 1 | 3.00823 | (2,2,2,1,1,3); de Wild-Scholten (2014) Life Cycle Assessment of Photovoltaics Status 2011, Part 1 Data Collection (Table 30,31) | 0 | 1 | 3.00823 | (2,2,2,1,1,3); de Wild-Scholten (2014) Life Cycle Assessment of Photovoltaics Status 2011, Part 1 Data Collection (Table 30,31) | 0 | 1 | 3.00823 | (2,2,2,1,1,3); de Wild-Scholten (2014) Life Cycle Assessment of Photovoltaics Status 2011, Part 1 Data Collection (Table 30,31) | 0 | 1 | 3.00823 | (2,2,2,1,1,3); de Wild-Scholten (2014) Life Cycle Assessment of Photovoltaics Status 2011, Part 1 Data Collection (Table 30,31) | 0 | 1 | 3.00823 | (2,2,2,1,1,3); de Wild-Scholten (2014) Life Cycle Assessment of Photovoltaics Status 2011, Part 1 Data Collection (Table 30,31) | 1.04 | 1 | 3.00823 | (2,2,2,1,1,3); de Wild-Scholten (2014) Life Cycle Assessment of Photovoltaics Status 2011, Part 1 Data Collection (Table 30,31) |  | 0 | 1.04 | de Wild-Scholten (2014) Life Cycle Assessment of Photovoltaics Status 2011, Part 1 Data Collection (Table 30,31) | 2 | 2 | 2 | 1 | 1 | 3 | 9 | 3 | 1.080726 | 3.00823 | (2,2,2,1,1,3) | 1.05 | 1.02 | 1.03 | 1 | 1 | 1.05
32071 | materials |  | 5 | - | metallization paste, front side, at plant | RER | - | - | 0 | kg | 0.003373016 | 1 | 1.090674 | (2,2,1,1,1,3); Woodhouse et al. (2019): c-Si PV Manufacturing Costs 2018 | 0.003373016 | 1 | 1.090674 | (2,2,1,1,1,3); Woodhouse et al. (2019): c-Si PV Manufacturing Costs 2018 | 0.003373016 | 1 | 1.090674 | (2,2,1,1,1,3); Woodhouse et al. (2019): c-Si PV Manufacturing Costs 2018 | 0.003373016 | 1 | 1.090674 | (2,2,1,1,1,3); Woodhouse et al. (2019): c-Si PV Manufacturing Costs 2018 | 0.003373016 | 1 | 1.090674 | (2,2,1,1,1,3); Woodhouse et al. (2019): c-Si PV Manufacturing Costs 2018 | 0.003373016 | 1 | 1.090674 | (2,2,1,1,1,3); Woodhouse et al. (2019): c-Si PV Manufacturing Costs 2018 | 0.003373016 | 1 | 1.090674 | (2,2,1,1,1,3); Woodhouse et al. (2019): c-Si PV Manufacturing Costs 2018 | 0.003373016 | 1 | 1.090674 | (2,2,1,1,1,3); Woodhouse et al. (2019): c-Si PV Manufacturing Costs 2018 |  | 0.005752794 | 0.009122288 | Woodhouse et al. (2019): c-Si PV Manufacturing Costs 2018 | 2 | 2 | 1 | 1 | 1 | 3 | 3 | 1.05 | 1.074424 | 1.090674 | (2,2,1,1,1,3) | 1.05 | 1.02 | 1 | 1 | 1 | 1.05
32070 |  |  | 5 | - | metallization paste, back side, at plant | RER | - | - | 0 | kg | 0.001111111 | 1 | 1.090674 | (2,2,1,1,1,3); Woodhouse et al. (2019): c-Si PV Manufacturing Costs 2018 | 0.001111111 | 1 | 1.090674 | (2,2,1,1,1,3); Woodhouse et al. (2019): c-Si PV Manufacturing Costs 2018 | 0.001111111 | 1 | 1.090674 | (2,2,1,1,1,3); Woodhouse et al. (2019): c-Si PV Manufacturing Costs 2018 | 0.001111111 | 1 | 1.090674 | (2,2,1,1,1,3); Woodhouse et al. (2019): c-Si PV Manufacturing Costs 2018 | 0.001111111 | 1 | 1.090674 | (2,2,1,1,1,3); Woodhouse et al. (2019): c-Si PV Manufacturing Costs 2018 | 0.001111111 | 1 | 1.090674 | (2,2,1,1,1,3); Woodhouse et al. (2019): c-Si PV Manufacturing Costs 2018 | 0.001111111 | 1 | 1.090674 | (2,2,1,1,1,3); Woodhouse et al. (2019): c-Si PV Manufacturing Costs 2018 | 0.001111111 | 1 | 1.090674 | (2,2,1,1,1,3); Woodhouse et al. (2019): c-Si PV Manufacturing Costs 2018 |  | 0.003842045 | 0.00534188 | Woodhouse et al. (2019): c-Si PV Manufacturing Costs 2018 | 2 | 2 | 1 | 1 | 1 | 3 | 3 | 1.05 | 1.074424 | 1.090674 | (2,2,1,1,1,3) | 1.05 | 1.02 | 1 | 1 | 1 | 1.05
32123 |  |  | 5 | - | metallization paste, back side, aluminium, at plant | RER | - | - | 0 | kg | 0.05541365 | 1 | 1.090674 | (2,2,1,1,1,3); Woodhouse et al. (2019): c-Si PV Manufacturing Costs 2018 | 0.05541365 | 1 | 1.090674 | (2,2,1,1,1,3); Woodhouse et al. (2019): c-Si PV Manufacturing Costs 2018 | 0.05541365 | 1 | 1.090674 | (2,2,1,1,1,3); Woodhouse et al. (2019): c-Si PV Manufacturing Costs 2018 | 0.05541365 | 1 | 1.090674 | (2,2,1,1,1,3); Woodhouse et al. (2019): c-Si PV Manufacturing Costs 2018 | 0.05541365 | 1 | 1.090674 | (2,2,1,1,1,3); Woodhouse et al. (2019): c-Si PV Manufacturing Costs 2018 | 0.05541365 | 1 | 1.090674 | (2,2,1,1,1,3); Woodhouse et al. (2019): c-Si PV Manufacturing Costs 2018 | 0.05541365 | 1 | 1.090674 | (2,2,1,1,1,3); Woodhouse et al. (2019): c-Si PV Manufacturing Costs 2018 | 0.05541365 | 1 | 1.090674 | (2,2,1,1,1,3); Woodhouse et al. (2019): c-Si PV Manufacturing Costs 2018 |  | 0.05588429 | 0.05958251 | Woodhouse et al. (2019): c-Si PV Manufacturing Costs 2018 | 2 | 2 | 1 | 1 | 1 | 3 | 3 | 1.05 | 1.074424 | 1.090674 | (2,2,1,1,1,3) | 1.05 | 1.02 | 1 | 1 | 1 | 1.05
1186 | chemicals |  | 5 | - | ammonia, liquid, at regional storehouse | RER | - | - | 0 | kg | 0.02190171 | 1 | 1.223759 | (2,2,4,1,1,3); de Wild-Scholten (2014) Life Cycle Assessment of Photovoltaics Status 2011, Part 1 Data Collection (Table 30,31) | 0.008916831 | 1 | 1.223759 | (2,2,4,1,1,3); de Wild-Scholten (2014) Life Cycle Assessment of Photovoltaics Status 2011, Part 1 Data Collection (Table 30,31) | 0.02190171 | 1 | 1.223759 | (2,2,4,1,1,3); de Wild-Scholten (2014) Life Cycle Assessment of Photovoltaics Status 2011, Part 1 Data Collection (Table 30,31) | 0.008916831 | 1 | 1.223759 | (2,2,4,1,1,3); de Wild-Scholten (2014) Life Cycle Assessment of Photovoltaics Status 2011, Part 1 Data Collection (Table 30,31) | 0.02190171 | 1 | 1.223759 | (2,2,4,1,1,3); de Wild-Scholten (2014) Life Cycle Assessment of Photovoltaics Status 2011, Part 1 Data Collection (Table 30,31) | 0.008916831 | 1 | 1.223759 | (2,2,4,1,1,3); de Wild-Scholten (2014) Life Cycle Assessment of Photovoltaics Status 2011, Part 1 Data Collection (Table 30,31) | 0.02190171 | 1 | 1.223759 | (2,2,4,1,1,3); de Wild-Scholten (2014) Life Cycle Assessment of Photovoltaics Status 2011, Part 1 Data Collection (Table 30,31) | 0.008916831 | 1 | 1.223759 | (2,2,4,1,1,3); de Wild-Scholten (2014) Life Cycle Assessment of Photovoltaics Status 2011, Part 1 Data Collection (Table 30,31) |  | 0.02190171 | 0.008916831 | de Wild-Scholten (2014) Life Cycle Assessment of Photovoltaics Status 2011, Part 1 Data Collection (Table 30,31) | 2 | 2 | 4 | 1 | 1 | 3 | 3 | 1.05 | 1.216459 | 1.223759 | (2,2,4,1,1,3) | 1.05 | 1.02 | 1.2 | 1 | 1 | 1.05
1778 |  |  | 5 | - | phosphoric acid, fertiliser grade, 70% in H2O, at plant | GLO | - | - | 0 | kg | 0 | 1 | 1.223759 | (2,2,4,1,1,3); de Wild-Scholten (2014) Life Cycle Assessment of Photovoltaics Status 2011, Part 1 Data Collection (Table 30,31) | 0.008629191 | 1 | 1.223759 | (2,2,4,1,1,3); de Wild-Scholten (2014) Life Cycle Assessment of Photovoltaics Status 2011, Part 1 Data Collection (Table 30,31) | 0 | 1 | 1.223759 | (2,2,4,1,1,3); de Wild-Scholten (2014) Life Cycle Assessment of Photovoltaics Status 2011, Part 1 Data Collection (Table 30,31) | 0.008629191 | 1 | 1.223759 | (2,2,4,1,1,3); de Wild-Scholten (2014) Life Cycle Assessment of Photovoltaics Status 2011, Part 1 Data Collection (Table 30,31) | 0 | 1 | 1.223759 | (2,2,4,1,1,3); de Wild-Scholten (2014) Life Cycle Assessment of Photovoltaics Status 2011, Part 1 Data Collection (Table 30,31) | 0.008629191 | 1 | 1.223759 | (2,2,4,1,1,3); de Wild-Scholten (2014) Life Cycle Assessment of Photovoltaics Status 2011, Part 1 Data Collection (Table 30,31) | 0 | 1 | 1.223759 | (2,2,4,1,1,3); de Wild-Scholten (2014) Life Cycle Assessment of Photovoltaics Status 2011, Part 1 Data Collection (Table 30,31) | 0.008629191 | 1 | 1.223759 | (2,2,4,1,1,3); de Wild-Scholten (2014) Life Cycle Assessment of Photovoltaics Status 2011, Part 1 Data Collection (Table 30,31) |  | 0 | 0.008629191 | de Wild-Scholten (2014) Life Cycle Assessment of Photovoltaics Status 2011, Part 1 Data Collection (Table 30,31) | 2 | 2 | 4 | 1 | 1 | 3 | 3 | 1.05 | 1.216459 | 1.223759 | (2,2,4,1,1,3) | 1.05 | 1.02 | 1.2 | 1 | 1 | 1.05
33080 |  |  | 5 | - | phosphoryl chloride, at plant | RER | - | - | 0 | kg | 0.01331361 | 1 | 1.223759 | (2,2,4,1,1,3); de Wild-Scholten (2014) Life Cycle Assessment of Photovoltaics Status 2011, Part 1 Data Collection (Table 30,31) | 0.02740796 | 1 | 1.223759 | (2,2,4,1,1,3); de Wild-Scholten (2014) Life Cycle Assessment of Photovoltaics Status 2011, Part 1 Data Collection (Table 30,31) | 0.01331361 | 1 | 1.223759 | (2,2,4,1,1,3); de Wild-Scholten (2014) Life Cycle Assessment of Photovoltaics Status 2011, Part 1 Data Collection (Table 30,31) | 0.02740796 | 1 | 1.223759 | (2,2,4,1,1,3); de Wild-Scholten (2014) Life Cycle Assessment of Photovoltaics Status 2011, Part 1 Data Collection (Table 30,31) | 0.01331361 | 1 | 1.223759 | (2,2,4,1,1,3); de Wild-Scholten (2014) Life Cycle Assessment of Photovoltaics Status 2011, Part 1 Data Collection (Table 30,31) | 0.02740796 | 1 | 1.223759 | (2,2,4,1,1,3); de Wild-Scholten (2014) Life Cycle Assessment of Photovoltaics Status 2011, Part 1 Data Collection (Table 30,31) | 0.01331361 | 1 | 1.223759 | (2,2,4,1,1,3); de Wild-Scholten (2014) Life Cycle Assessment of Photovoltaics Status 2011, Part 1 Data Collection (Table 30,31) | 0.02740796 | 1 | 1.223759 | (2,2,4,1,1,3); de Wild-Scholten (2014) Life Cycle Assessment of Photovoltaics Status 2011, Part 1 Data Collection (Table 30,31) |  | 0.01331361 | 0.02740796 | de Wild-Scholten (2014) Life Cycle Assessment of Photovoltaics Status 2011, Part 1 Data Collection (Table 30,31) | 2 | 2 | 4 | 1 | 1 | 3 | 3 | 1.05 | 1.216459 | 1.223759 | (2,2,4,1,1,3) | 1.05 | 1.02 | 1.2 | 1 | 1 | 1.05
2814 |  |  | 5 | - | isopropanol, at plant | RER | - | - | 0 | kg | 0.1771039 | 1 | 1.223759 | (2,2,4,1,1,3); de Wild-Scholten (2014) Life Cycle Assessment of Photovoltaics Status 2011, Part 1 Data Collection (Table 30,31) | 0.0008095003 | 1 | 1.223759 | (2,2,4,1,1,3); de Wild-Scholten (2014) Life Cycle Assessment of Photovoltaics Status 2011, Part 1 Data Collection (Table 30,31) | 0.1771039 | 1 | 1.223759 | (2,2,4,1,1,3); de Wild-Scholten (2014) Life Cycle Assessment of Photovoltaics Status 2011, Part 1 Data Collection (Table 30,31) | 0.0008095003 | 1 | 1.223759 | (2,2,4,1,1,3); de Wild-Scholten (2014) Life Cycle Assessment of Photovoltaics Status 2011, Part 1 Data Collection (Table 30,31) | 0.1771039 | 1 | 1.223759 | (2,2,4,1,1,3); de Wild-Scholten (2014) Life Cycle Assessment of Photovoltaics Status 2011, Part 1 Data Collection (Table 30,31) | 0.0008095003 | 1 | 1.223759 | (2,2,4,1,1,3); de Wild-Scholten (2014) Life Cycle Assessment of Photovoltaics Status 2011, Part 1 Data Collection (Table 30,31) | 0.1771039 | 1 | 1.223759 | (2,2,4,1,1,3); de Wild-Scholten (2014) Life Cycle Assessment of Photovoltaics Status 2011, Part 1 Data Collection (Table 30,31) | 0.0008095003 | 1 | 1.223759 | (2,2,4,1,1,3); de Wild-Scholten (2014) Life Cycle Assessment of Photovoltaics Status 2011, Part 1 Data Collection (Table 30,31) |  | 0.1771039 | 0.0008095003 | de Wild-Scholten (2014) Life Cycle Assessment of Photovoltaics Status 2011, Part 1 Data Collection (Table 30,31) | 2 | 2 | 4 | 1 | 1 | 3 | 3 | 1.05 | 1.216459 | 1.223759 | (2,2,4,1,1,3) | 1.05 | 1.02 | 1.2 | 1 | 1 | 1.05
4273 |  |  | 5 | - | solvents, organic, unspecified, at plant | GLO | - | - | 0 | kg | 0 | 1 | 1.223759 | (2,2,4,1,1,3); de Wild-Scholten (2014) Life Cycle Assessment of Photovoltaics Status 2011, Part 1 Data Collection (Table 30,31) | 0.01130013 | 1 | 1.223759 | (2,2,4,1,1,3); de Wild-Scholten (2014) Life Cycle Assessment of Photovoltaics Status 2011, Part 1 Data Collection (Table 30,31) | 0 | 1 | 1.223759 | (2,2,4,1,1,3); de Wild-Scholten (2014) Life Cycle Assessment of Photovoltaics Status 2011, Part 1 Data Collection (Table 30,31) | 0.01130013 | 1 | 1.223759 | (2,2,4,1,1,3); de Wild-Scholten (2014) Life Cycle Assessment of Photovoltaics Status 2011, Part 1 Data Collection (Table 30,31) | 0 | 1 | 1.223759 | (2,2,4,1,1,3); de Wild-Scholten (2014) Life Cycle Assessment of Photovoltaics Status 2011, Part 1 Data Collection (Table 30,31) | 0.01130013 | 1 | 1.223759 | (2,2,4,1,1,3); de Wild-Scholten (2014) Life Cycle Assessment of Photovoltaics Status 2011, Part 1 Data Collection (Table 30,31) | 0 | 1 | 1.223759 | (2,2,4,1,1,3); de Wild-Scholten (2014) Life Cycle Assessment of Photovoltaics Status 2011, Part 1 Data Collection (Table 30,31) | 0.01130013 | 1 | 1.223759 | (2,2,4,1,1,3); de Wild-Scholten (2014) Life Cycle Assessment of Photovoltaics Status 2011, Part 1 Data Collection (Table 30,31) |  | 0 | 0.01130013 | de Wild-Scholten (2014) Life Cycle Assessment of Photovoltaics Status 2011, Part 1 Data Collection (Table 30,31) | 2 | 2 | 4 | 1 | 1 | 3 | 3 | 1.05 | 1.216459 | 1.223759 | (2,2,4,1,1,3) | 1.05 | 1.02 | 1.2 | 1 | 1 | 1.05
3405 |  |  | 5 | - | calcium chloride, CaCl2, at regional storage | CH | - | - | 0 | kg | 0 | 1 | 1.223759 | (2,2,4,1,1,3); de Wild-Scholten (2014) Life Cycle Assessment of Photovoltaics Status 2011, Part 1 Data Collection (Table 30,31) | 0.031476 | 1 | 1.223759 | (2,2,4,1,1,3); de Wild-Scholten (2014) Life Cycle Assessment of Photovoltaics Status 2011, Part 1 Data Collection (Table 30,31) | 0 | 1 | 1.223759 | (2,2,4,1,1,3); de Wild-Scholten (2014) Life Cycle Assessment of Photovoltaics Status 2011, Part 1 Data Collection (Table 30,31) | 0.031476 | 1 | 1.223759 | (2,2,4,1,1,3); de Wild-Scholten (2014) Life Cycle Assessment of Photovoltaics Status 2011, Part 1 Data Collection (Table 30,31) | 0 | 1 | 1.223759 | (2,2,4,1,1,3); de Wild-Scholten (2014) Life Cycle Assessment of Photovoltaics Status 2011, Part 1 Data Collection (Table 30,31) | 0.031476 | 1 | 1.223759 | (2,2,4,1,1,3); de Wild-Scholten (2014) Life Cycle Assessment of Photovoltaics Status 2011, Part 1 Data Collection (Table 30,31) | 0 | 1 | 1.223759 | (2,2,4,1,1,3); de Wild-Scholten (2014) Life Cycle Assessment of Photovoltaics Status 2011, Part 1 Data Collection (Table 30,31) | 0.031476 | 1 | 1.223759 | (2,2,4,1,1,3); de Wild-Scholten (2014) Life Cycle Assessment of Photovoltaics Status 2011, Part 1 Data Collection (Table 30,31) |  | 0 | 0.031476 | de Wild-Scholten (2014) Life Cycle Assessment of Photovoltaics Status 2011, Part 1 Data Collection (Table 30,31) | 2 | 2 | 4 | 1 | 1 | 3 | 3 | 1.05 | 1.216459 | 1.223759 | (2,2,4,1,1,3) | 1.05 | 1.02 | 1.2 | 1 | 1 | 1.05
1216 |  |  | 5 | - | hydrochloric acid, 30% in H2O, at plant | RER | - | - | 0 | kg | 0.0006286982 | 1 | 1.223759 | (2,2,4,1,1,3); de Wild-Scholten (2014) Life Cycle Assessment of Photovoltaics Status 2011, Part 1 Data Collection (Table 30,31) | 0.0085881 | 1 | 1.223759 | (2,2,4,1,1,3); de Wild-Scholten (2014) Life Cycle Assessment of Photovoltaics Status 2011, Part 1 Data Collection (Table 30,31) | 0.0006286982 | 1 | 1.223759 | (2,2,4,1,1,3); de Wild-Scholten (2014) Life Cycle Assessment of Photovoltaics Status 2011, Part 1 Data Collection (Table 30,31) | 0.0085881 | 1 | 1.223759 | (2,2,4,1,1,3); de Wild-Scholten (2014) Life Cycle Assessment of Photovoltaics Status 2011, Part 1 Data Collection (Table 30,31) | 0.0006286982 | 1 | 1.223759 | (2,2,4,1,1,3); de Wild-Scholten (2014) Life Cycle Assessment of Photovoltaics Status 2011, Part 1 Data Collection (Table 30,31) | 0.0085881 | 1 | 1.223759 | (2,2,4,1,1,3); de Wild-Scholten (2014) Life Cycle Assessment of Photovoltaics Status 2011, Part 1 Data Collection (Table 30,31) | 0.0006286982 | 1 | 1.223759 | (2,2,4,1,1,3); de Wild-Scholten (2014) Life Cycle Assessment of Photovoltaics Status 2011, Part 1 Data Collection (Table 30,31) | 0.0085881 | 1 | 1.223759 | (2,2,4,1,1,3); de Wild-Scholten (2014) Life Cycle Assessment of Photovoltaics Status 2011, Part 1 Data Collection (Table 30,31) |  | 0.0006286982 | 0.0085881 | de Wild-Scholten (2014) Life Cycle Assessment of Photovoltaics Status 2011, Part 1 Data Collection (Table 30,31) | 2 | 2 | 4 | 1 | 1 | 3 | 3 | 1.05 | 1.216459 | 1.223759 | (2,2,4,1,1,3) | 1.05 | 1.02 | 1.2 | 1 | 1 | 1.05
825 |  |  | 5 | - | hydrogen fluoride, at plant | GLO | - | - | 0 | kg | 0.0006451348 | 1 | 1.223759 | (2,2,4,1,1,3); de Wild-Scholten (2014) Life Cycle Assessment of Photovoltaics Status 2011, Part 1 Data Collection (Table 30,31) | 0.4031065 | 1 | 1.223759 | (2,2,4,1,1,3); de Wild-Scholten (2014) Life Cycle Assessment of Photovoltaics Status 2011, Part 1 Data Collection (Table 30,31) | 0.0006451348 | 1 | 1.223759 | (2,2,4,1,1,3); de Wild-Scholten (2014) Life Cycle Assessment of Photovoltaics Status 2011, Part 1 Data Collection (Table 30,31) | 0.4031065 | 1 | 1.223759 | (2,2,4,1,1,3); de Wild-Scholten (2014) Life Cycle Assessment of Photovoltaics Status 2011, Part 1 Data Collection (Table 30,31) | 0.0006451348 | 1 | 1.223759 | (2,2,4,1,1,3); de Wild-Scholten (2014) Life Cycle Assessment of Photovoltaics Status 2011, Part 1 Data Collection (Table 30,31) | 0.4031065 | 1 | 1.223759 | (2,2,4,1,1,3); de Wild-Scholten (2014) Life Cycle Assessment of Photovoltaics Status 2011, Part 1 Data Collection (Table 30,31) | 0.0006451348 | 1 | 1.223759 | (2,2,4,1,1,3); de Wild-Scholten (2014) Life Cycle Assessment of Photovoltaics Status 2011, Part 1 Data Collection (Table 30,31) | 0.4031065 | 1 | 1.223759 | (2,2,4,1,1,3); de Wild-Scholten (2014) Life Cycle Assessment of Photovoltaics Status 2011, Part 1 Data Collection (Table 30,31) |  | 0.0006451348 | 0.4031065 | de Wild-Scholten (2014) Life Cycle Assessment of Photovoltaics Status 2011, Part 1 Data Collection (Table 30,31) | 2 | 2 | 4 | 1 | 1 | 3 | 3 | 1.05 | 1.216459 | 1.223759 | (2,2,4,1,1,3) | 1.05 | 1.02 | 1.2 | 1 | 1 | 1.05
1239 |  |  | 5 | - | nitric acid, 50% in H2O, at plant | RER | - | - | 0 | kg | 0 | 1 | 1.223759 | (2,2,4,1,1,3); de Wild-Scholten (2014) Life Cycle Assessment of Photovoltaics Status 2011, Part 1 Data Collection (Table 30,31) | 0.2933925 | 1 | 1.223759 | (2,2,4,1,1,3); de Wild-Scholten (2014) Life Cycle Assessment of Photovoltaics Status 2011, Part 1 Data Collection (Table 30,31) | 0 | 1 | 1.223759 | (2,2,4,1,1,3); de Wild-Scholten (2014) Life Cycle Assessment of Photovoltaics Status 2011, Part 1 Data Collection (Table 30,31) | 0.2933925 | 1 | 1.223759 | (2,2,4,1,1,3); de Wild-Scholten (2014) Life Cycle Assessment of Photovoltaics Status 2011, Part 1 Data Collection (Table 30,31) | 0 | 1 | 1.223759 | (2,2,4,1,1,3); de Wild-Scholten (2014) Life Cycle Assessment of Photovoltaics Status 2011, Part 1 Data Collection (Table 30,31) | 0.2933925 | 1 | 1.223759 | (2,2,4,1,1,3); de Wild-Scholten (2014) Life Cycle Assessment of Photovoltaics Status 2011, Part 1 Data Collection (Table 30,31) | 0 | 1 | 1.223759 | (2,2,4,1,1,3); de Wild-Scholten (2014) Life Cycle Assessment of Photovoltaics Status 2011, Part 1 Data Collection (Table 30,31) | 0.2933925 | 1 | 1.223759 | (2,2,4,1,1,3); de Wild-Scholten (2014) Life Cycle Assessment of Photovoltaics Status 2011, Part 1 Data Collection (Table 30,31) |  | 0 | 0.2933925 | de Wild-Scholten (2014) Life Cycle Assessment of Photovoltaics Status 2011, Part 1 Data Collection (Table 30,31) | 2 | 2 | 4 | 1 | 1 | 3 | 3 | 1.05 | 1.216459 | 1.223759 | (2,2,4,1,1,3) | 1.05 | 1.02 | 1.2 | 1 | 1 | 1.05
1280 |  |  | 5 | - | sodium hydroxide, 50% in H2O, production mix, at plant | RER | - | - | 0 | kg | 0.6040434 | 1 | 1.223759 | (2,2,4,1,1,3); de Wild-Scholten (2014) Life Cycle Assessment of Photovoltaics Status 2011, Part 1 Data Collection (Table 30,31) | 0.07067719 | 1 | 1.223759 | (2,2,4,1,1,3); de Wild-Scholten (2014) Life Cycle Assessment of Photovoltaics Status 2011, Part 1 Data Collection (Table 30,31) | 0.6040434 | 1 | 1.223759 | (2,2,4,1,1,3); de Wild-Scholten (2014) Life Cycle Assessment of Photovoltaics Status 2011, Part 1 Data Collection (Table 30,31) | 0.07067719 | 1 | 1.223759 | (2,2,4,1,1,3); de Wild-Scholten (2014) Life Cycle Assessment of Photovoltaics Status 2011, Part 1 Data Collection (Table 30,31) | 0.6040434 | 1 | 1.223759 | (2,2,4,1,1,3); de Wild-Scholten (2014) Life Cycle Assessment of Photovoltaics Status 2011, Part 1 Data Collection (Table 30,31) | 0.07067719 | 1 | 1.223759 | (2,2,4,1,1,3); de Wild-Scholten (2014) Life Cycle Assessment of Photovoltaics Status 2011, Part 1 Data Collection (Table 30,31) | 0.6040434 | 1 | 1.223759 | (2,2,4,1,1,3); de Wild-Scholten (2014) Life Cycle Assessment of Photovoltaics Status 2011, Part 1 Data Collection (Table 30,31) | 0.07067719 | 1 | 1.223759 | (2,2,4,1,1,3); de Wild-Scholten (2014) Life Cycle Assessment of Photovoltaics Status 2011, Part 1 Data Collection (Table 30,31) |  | 0.6040434 | 0.07067719 | de Wild-Scholten (2014) Life Cycle Assessment of Photovoltaics Status 2011, Part 1 Data Collection (Table 30,31) | 2 | 2 | 4 | 1 | 1 | 3 | 3 | 1.05 | 1.216459 | 1.223759 | (2,2,4,1,1,3) | 1.05 | 1.02 | 1.2 | 1 | 1 | 1.05
3115 |  |  | 5 | - | lime, hydrated, packed, at plant | CH | - | - | 0 | kg | 0.01508054 | 1 | 1.223759 | (2,2,4,1,1,3); de Wild-Scholten (2014) Life Cycle Assessment of Photovoltaics Status 2011, Part 1 Data Collection (Table 30,31) | 0.2177844 | 1 | 1.223759 | (2,2,4,1,1,3); de Wild-Scholten (2014) Life Cycle Assessment of Photovoltaics Status 2011, Part 1 Data Collection (Table 30,31) | 0.01508054 | 1 | 1.223759 | (2,2,4,1,1,3); de Wild-Scholten (2014) Life Cycle Assessment of Photovoltaics Status 2011, Part 1 Data Collection (Table 30,31) | 0.2177844 | 1 | 1.223759 | (2,2,4,1,1,3); de Wild-Scholten (2014) Life Cycle Assessment of Photovoltaics Status 2011, Part 1 Data Collection (Table 30,31) | 0.01508054 | 1 | 1.223759 | (2,2,4,1,1,3); de Wild-Scholten (2014) Life Cycle Assessment of Photovoltaics Status 2011, Part 1 Data Collection (Table 30,31) | 0.2177844 | 1 | 1.223759 | (2,2,4,1,1,3); de Wild-Scholten (2014) Life Cycle Assessment of Photovoltaics Status 2011, Part 1 Data Collection (Table 30,31) | 0.01508054 | 1 | 1.223759 | (2,2,4,1,1,3); de Wild-Scholten (2014) Life Cycle Assessment of Photovoltaics Status 2011, Part 1 Data Collection (Table 30,31) | 0.2177844 | 1 | 1.223759 | (2,2,4,1,1,3); de Wild-Scholten (2014) Life Cycle Assessment of Photovoltaics Status 2011, Part 1 Data Collection (Table 30,31) |  | 0.01508054 | 0.2177844 | de Wild-Scholten (2014) Life Cycle Assessment of Photovoltaics Status 2011, Part 1 Data Collection (Table 30,31) | 2 | 2 | 4 | 1 | 1 | 3 | 3 | 1.05 | 1.216459 | 1.223759 | (2,2,4,1,1,3) | 1.05 | 1.02 | 1.2 | 1 | 1 | 1.05
1218 |  |  | 5 | - | hydrogen peroxide, 50% in H2O, at plant | RER | - | - | 0 | kg | 0 | 1 | 1.223759 | (2,2,4,1,1,3); de Wild-Scholten (2014) Life Cycle Assessment of Photovoltaics Status 2011, Part 1 Data Collection (Table 30,31) | 0.0004520053 | 1 | 1.223759 | (2,2,4,1,1,3); de Wild-Scholten (2014) Life Cycle Assessment of Photovoltaics Status 2011, Part 1 Data Collection (Table 30,31) | 0 | 1 | 1.223759 | (2,2,4,1,1,3); de Wild-Scholten (2014) Life Cycle Assessment of Photovoltaics Status 2011, Part 1 Data Collection (Table 30,31) | 0.0004520053 | 1 | 1.223759 | (2,2,4,1,1,3); de Wild-Scholten (2014) Life Cycle Assessment of Photovoltaics Status 2011, Part 1 Data Collection (Table 30,31) | 0 | 1 | 1.223759 | (2,2,4,1,1,3); de Wild-Scholten (2014) Life Cycle Assessment of Photovoltaics Status 2011, Part 1 Data Collection (Table 30,31) | 0.0004520053 | 1 | 1.223759 | (2,2,4,1,1,3); de Wild-Scholten (2014) Life Cycle Assessment of Photovoltaics Status 2011, Part 1 Data Collection (Table 30,31) | 0 | 1 | 1.223759 | (2,2,4,1,1,3); de Wild-Scholten (2014) Life Cycle Assessment of Photovoltaics Status 2011, Part 1 Data Collection (Table 30,31) | 0.0004520053 | 1 | 1.223759 | (2,2,4,1,1,3); de Wild-Scholten (2014) Life Cycle Assessment of Photovoltaics Status 2011, Part 1 Data Collection (Table 30,31) |  | 0 | 0.0004520053 | de Wild-Scholten (2014) Life Cycle Assessment of Photovoltaics Status 2011, Part 1 Data Collection (Table 30,31) | 2 | 2 | 4 | 1 | 1 | 3 | 3 | 1.05 | 1.216459 | 1.223759 | (2,2,4,1,1,3) | 1.05 | 1.02 | 1.2 | 1 | 1 | 1.05
1289 |  |  | 5 | - | sulphuric acid, liquid, at plant | RER | - | - | 0 | kg | 0 | 1 | 1.223759 | (2,2,4,1,1,3); de Wild-Scholten (2014) Life Cycle Assessment of Photovoltaics Status 2011, Part 1 Data Collection (Table 30,31) | 0.1010848 | 1 | 1.223759 | (2,2,4,1,1,3); de Wild-Scholten (2014) Life Cycle Assessment of Photovoltaics Status 2011, Part 1 Data Collection (Table 30,31) | 0 | 1 | 1.223759 | (2,2,4,1,1,3); de Wild-Scholten (2014) Life Cycle Assessment of Photovoltaics Status 2011, Part 1 Data Collection (Table 30,31) | 0.1010848 | 1 | 1.223759 | (2,2,4,1,1,3); de Wild-Scholten (2014) Life Cycle Assessment of Photovoltaics Status 2011, Part 1 Data Collection (Table 30,31) | 0 | 1 | 1.223759 | (2,2,4,1,1,3); de Wild-Scholten (2014) Life Cycle Assessment of Photovoltaics Status 2011, Part 1 Data Collection (Table 30,31) | 0.1010848 | 1 | 1.223759 | (2,2,4,1,1,3); de Wild-Scholten (2014) Life Cycle Assessment of Photovoltaics Status 2011, Part 1 Data Collection (Table 30,31) | 0 | 1 | 1.223759 | (2,2,4,1,1,3); de Wild-Scholten (2014) Life Cycle Assessment of Photovoltaics Status 2011, Part 1 Data Collection (Table 30,31) | 0.1010848 | 1 | 1.223759 | (2,2,4,1,1,3); de Wild-Scholten (2014) Life Cycle Assessment of Photovoltaics Status 2011, Part 1 Data Collection (Table 30,31) |  | 0 | 0.1010848 | de Wild-Scholten (2014) Life Cycle Assessment of Photovoltaics Status 2011, Part 1 Data Collection (Table 30,31) | 2 | 2 | 4 | 1 | 1 | 3 | 3 | 1.05 | 1.216459 | 1.223759 | (2,2,4,1,1,3) | 1.05 | 1.02 | 1.2 | 1 | 1 | 1.05
5428 |  |  | 5 | - | refrigerant R134a, at plant | RER | - | - | 0 | kg | 3.118836e-05 | 1 | 1.223759 | (2,2,4,1,1,3); de Wild-Scholten (2014) Life Cycle Assessment of Photovoltaics Status 2011, Part 1 Data Collection (Table 30,31) | 2.728468e-05 | 1 | 1.223759 | (2,2,4,1,1,3); de Wild-Scholten (2014) Life Cycle Assessment of Photovoltaics Status 2011, Part 1 Data Collection (Table 30,31) | 3.118836e-05 | 1 | 1.223759 | (2,2,4,1,1,3); de Wild-Scholten (2014) Life Cycle Assessment of Photovoltaics Status 2011, Part 1 Data Collection (Table 30,31) | 2.728468e-05 | 1 | 1.223759 | (2,2,4,1,1,3); de Wild-Scholten (2014) Life Cycle Assessment of Photovoltaics Status 2011, Part 1 Data Collection (Table 30,31) | 3.118836e-05 | 1 | 1.223759 | (2,2,4,1,1,3); de Wild-Scholten (2014) Life Cycle Assessment of Photovoltaics Status 2011, Part 1 Data Collection (Table 30,31) | 2.728468e-05 | 1 | 1.223759 | (2,2,4,1,1,3); de Wild-Scholten (2014) Life Cycle Assessment of Photovoltaics Status 2011, Part 1 Data Collection (Table 30,31) | 3.118836e-05 | 1 | 1.223759 | (2,2,4,1,1,3); de Wild-Scholten (2014) Life Cycle Assessment of Photovoltaics Status 2011, Part 1 Data Collection (Table 30,31) | 2.728468e-05 | 1 | 1.223759 | (2,2,4,1,1,3); de Wild-Scholten (2014) Life Cycle Assessment of Photovoltaics Status 2011, Part 1 Data Collection (Table 30,31) |  | 3.118836e-05 | 2.728468e-05 | de Wild-Scholten (2014) Life Cycle Assessment of Photovoltaics Status 2011, Part 1 Data Collection (Table 30,31) | 2 | 2 | 4 | 1 | 1 | 3 | 3 | 1.05 | 1.216459 | 1.223759 | (2,2,4,1,1,3) | 1.05 | 1.02 | 1.2 | 1 | 1 | 1.05
6319 |  |  | 5 | - | potassium hydroxide, at regional storage | RER | - | - | 0 | kg | 0 | 1 | 1.223759 | (2,2,4,1,1,3); de Wild-Scholten (2014) Life Cycle Assessment of Photovoltaics Status 2011, Part 1 Data Collection (Table 30,31) | 0.02999671 | 1 | 1.223759 | (2,2,4,1,1,3); de Wild-Scholten (2014) Life Cycle Assessment of Photovoltaics Status 2011, Part 1 Data Collection (Table 30,31) | 0 | 1 | 1.223759 | (2,2,4,1,1,3); de Wild-Scholten (2014) Life Cycle Assessment of Photovoltaics Status 2011, Part 1 Data Collection (Table 30,31) | 0.02999671 | 1 | 1.223759 | (2,2,4,1,1,3); de Wild-Scholten (2014) Life Cycle Assessment of Photovoltaics Status 2011, Part 1 Data Collection (Table 30,31) | 0 | 1 | 1.223759 | (2,2,4,1,1,3); de Wild-Scholten (2014) Life Cycle Assessment of Photovoltaics Status 2011, Part 1 Data Collection (Table 30,31) | 0.02999671 | 1 | 1.223759 | (2,2,4,1,1,3); de Wild-Scholten (2014) Life Cycle Assessment of Photovoltaics Status 2011, Part 1 Data Collection (Table 30,31) | 0 | 1 | 1.223759 | (2,2,4,1,1,3); de Wild-Scholten (2014) Life Cycle Assessment of Photovoltaics Status 2011, Part 1 Data Collection (Table 30,31) | 0.02999671 | 1 | 1.223759 | (2,2,4,1,1,3); de Wild-Scholten (2014) Life Cycle Assessment of Photovoltaics Status 2011, Part 1 Data Collection (Table 30,31) |  | 0 | 0.02999671 | de Wild-Scholten (2014) Life Cycle Assessment of Photovoltaics Status 2011, Part 1 Data Collection (Table 30,31) | 2 | 2 | 4 | 1 | 1 | 3 | 3 | 1.05 | 1.216459 | 1.223759 | (2,2,4,1,1,3) | 1.05 | 1.02 | 1.2 | 1 | 1 | 1.05
1864 |  |  | 5 | - | ammonium sulphate, as N, at regional storehouse | RER | - | - | 0 | kg | 0 | 1 | 1.223759 | (2,2,4,1,1,3); de Wild-Scholten (2014) Life Cycle Assessment of Photovoltaics Status 2011, Part 1 Data Collection (Table 30,31) | 0.02095661 | 1 | 1.223759 | (2,2,4,1,1,3); de Wild-Scholten (2014) Life Cycle Assessment of Photovoltaics Status 2011, Part 1 Data Collection (Table 30,31) | 0 | 1 | 1.223759 | (2,2,4,1,1,3); de Wild-Scholten (2014) Life Cycle Assessment of Photovoltaics Status 2011, Part 1 Data Collection (Table 30,31) | 0.02095661 | 1 | 1.223759 | (2,2,4,1,1,3); de Wild-Scholten (2014) Life Cycle Assessment of Photovoltaics Status 2011, Part 1 Data Collection (Table 30,31) | 0 | 1 | 1.223759 | (2,2,4,1,1,3); de Wild-Scholten (2014) Life Cycle Assessment of Photovoltaics Status 2011, Part 1 Data Collection (Table 30,31) | 0.02095661 | 1 | 1.223759 | (2,2,4,1,1,3); de Wild-Scholten (2014) Life Cycle Assessment of Photovoltaics Status 2011, Part 1 Data Collection (Table 30,31) | 0 | 1 | 1.223759 | (2,2,4,1,1,3); de Wild-Scholten (2014) Life Cycle Assessment of Photovoltaics Status 2011, Part 1 Data Collection (Table 30,31) | 0.02095661 | 1 | 1.223759 | (2,2,4,1,1,3); de Wild-Scholten (2014) Life Cycle Assessment of Photovoltaics Status 2011, Part 1 Data Collection (Table 30,31) |  | 0 | 0.02095661 | de Wild-Scholten (2014) Life Cycle Assessment of Photovoltaics Status 2011, Part 1 Data Collection (Table 30,31) | 2 | 2 | 4 | 1 | 1 | 3 | 3 | 1.05 | 1.216459 | 1.223759 | (2,2,4,1,1,3) | 1.05 | 1.02 | 1.2 | 1 | 1 | 1.05
1306 | gases |  | 5 | - | oxygen, liquid, at plant | RER | - | - | 0 | kg | 0 | 1 | 1.223759 | (2,2,4,1,1,3); de Wild-Scholten (2014) Life Cycle Assessment of Photovoltaics Status 2011, Part 1 Data Collection (Table 30,31) | 0.008218277 | 1 | 1.223759 | (2,2,4,1,1,3); de Wild-Scholten (2014) Life Cycle Assessment of Photovoltaics Status 2011, Part 1 Data Collection (Table 30,31) | 0 | 1 | 1.223759 | (2,2,4,1,1,3); de Wild-Scholten (2014) Life Cycle Assessment of Photovoltaics Status 2011, Part 1 Data Collection (Table 30,31) | 0.008218277 | 1 | 1.223759 | (2,2,4,1,1,3); de Wild-Scholten (2014) Life Cycle Assessment of Photovoltaics Status 2011, Part 1 Data Collection (Table 30,31) | 0 | 1 | 1.223759 | (2,2,4,1,1,3); de Wild-Scholten (2014) Life Cycle Assessment of Photovoltaics Status 2011, Part 1 Data Collection (Table 30,31) | 0.008218277 | 1 | 1.223759 | (2,2,4,1,1,3); de Wild-Scholten (2014) Life Cycle Assessment of Photovoltaics Status 2011, Part 1 Data Collection (Table 30,31) | 0 | 1 | 1.223759 | (2,2,4,1,1,3); de Wild-Scholten (2014) Life Cycle Assessment of Photovoltaics Status 2011, Part 1 Data Collection (Table 30,31) | 0.008218277 | 1 | 1.223759 | (2,2,4,1,1,3); de Wild-Scholten (2014) Life Cycle Assessment of Photovoltaics Status 2011, Part 1 Data Collection (Table 30,31) |  | 0 | 0.008218277 | de Wild-Scholten (2014) Life Cycle Assessment of Photovoltaics Status 2011, Part 1 Data Collection (Table 30,31) | 2 | 2 | 4 | 1 | 1 | 3 | 3 | 1.05 | 1.216459 | 1.223759 | (2,2,4,1,1,3) | 1.05 | 1.02 | 1.2 | 1 | 1 | 1.05
1777 |  |  | 5 | - | nitrogen, liquid, at plant | RER | - | - | 0 | kg | 1.150559 | 1 | 1.223759 | (2,2,4,1,1,3); de Wild-Scholten (2014) Life Cycle Assessment of Photovoltaics Status 2011, Part 1 Data Collection (Table 30,31) | 1.347798 | 1 | 1.223759 | (2,2,4,1,1,3); de Wild-Scholten (2014) Life Cycle Assessment of Photovoltaics Status 2011, Part 1 Data Collection (Table 30,31) | 1.150559 | 1 | 1.223759 | (2,2,4,1,1,3); de Wild-Scholten (2014) Life Cycle Assessment of Photovoltaics Status 2011, Part 1 Data Collection (Table 30,31) | 1.347798 | 1 | 1.223759 | (2,2,4,1,1,3); de Wild-Scholten (2014) Life Cycle Assessment of Photovoltaics Status 2011, Part 1 Data Collection (Table 30,31) | 1.150559 | 1 | 1.223759 | (2,2,4,1,1,3); de Wild-Scholten (2014) Life Cycle Assessment of Photovoltaics Status 2011, Part 1 Data Collection (Table 30,31) | 1.347798 | 1 | 1.223759 | (2,2,4,1,1,3); de Wild-Scholten (2014) Life Cycle Assessment of Photovoltaics Status 2011, Part 1 Data Collection (Table 30,31) | 1.150559 | 1 | 1.223759 | (2,2,4,1,1,3); de Wild-Scholten (2014) Life Cycle Assessment of Photovoltaics Status 2011, Part 1 Data Collection (Table 30,31) | 1.347798 | 1 | 1.223759 | (2,2,4,1,1,3); de Wild-Scholten (2014) Life Cycle Assessment of Photovoltaics Status 2011, Part 1 Data Collection (Table 30,31) |  | 1.150559 | 1.347798 | de Wild-Scholten (2014) Life Cycle Assessment of Photovoltaics Status 2011, Part 1 Data Collection (Table 30,31) | 2 | 2 | 4 | 1 | 1 | 3 | 3 | 1.05 | 1.216459 | 1.223759 | (2,2,4,1,1,3) | 1.05 | 1.02 | 1.2 | 1 | 1 | 1.05
174-008 |  |  | 5 | - | silane, at plant | RER | - | - | 0 | kg | 0.00290927 | 1 | 1.223759 | (2,2,4,1,1,3); de Wild-Scholten (2014) Life Cycle Assessment of Photovoltaics Status 2011, Part 1 Data Collection (Table 30,31) | 0.002609303 | 1 | 1.223759 | (2,2,4,1,1,3); de Wild-Scholten (2014) Life Cycle Assessment of Photovoltaics Status 2011, Part 1 Data Collection (Table 30,31) | 0.00290927 | 1 | 1.223759 | (2,2,4,1,1,3); de Wild-Scholten (2014) Life Cycle Assessment of Photovoltaics Status 2011, Part 1 Data Collection (Table 30,31) | 0.002609303 | 1 | 1.223759 | (2,2,4,1,1,3); de Wild-Scholten (2014) Life Cycle Assessment of Photovoltaics Status 2011, Part 1 Data Collection (Table 30,31) | 0.00290927 | 1 | 1.223759 | (2,2,4,1,1,3); de Wild-Scholten (2014) Life Cycle Assessment of Photovoltaics Status 2011, Part 1 Data Collection (Table 30,31) | 0.002609303 | 1 | 1.223759 | (2,2,4,1,1,3); de Wild-Scholten (2014) Life Cycle Assessment of Photovoltaics Status 2011, Part 1 Data Collection (Table 30,31) | 0.00290927 | 1 | 1.223759 | (2,2,4,1,1,3); de Wild-Scholten (2014) Life Cycle Assessment of Photovoltaics Status 2011, Part 1 Data Collection (Table 30,31) | 0.002609303 | 1 | 1.223759 | (2,2,4,1,1,3); de Wild-Scholten (2014) Life Cycle Assessment of Photovoltaics Status 2011, Part 1 Data Collection (Table 30,31) |  | 0.00290927 | 0.002609303 | de Wild-Scholten (2014) Life Cycle Assessment of Photovoltaics Status 2011, Part 1 Data Collection (Table 30,31) | 2 | 2 | 4 | 1 | 1 | 3 | 3 | 1.05 | 1.216459 | 1.223759 | (2,2,4,1,1,3) | 1.05 | 1.02 | 1.2 | 1 | 1 | 1.05
542-11 |  |  | 5 | - | tap water, water balance according to MoeK 2013, at user | CN | - | - | 0 | kg | 170.9402 | 1 | 1.223759 | (2,2,4,1,1,3); de Wild-Scholten (2014) Life Cycle Assessment of Photovoltaics Status 2011, Part 1 Data Collection (Table 30,31) | 251.0684 | 1 | 1.223759 | (2,2,4,1,1,3); de Wild-Scholten (2014) Life Cycle Assessment of Photovoltaics Status 2011, Part 1 Data Collection (Table 30,31) | 0 | 1 | 1.223759 | (2,2,4,1,1,3); de Wild-Scholten (2014) Life Cycle Assessment of Photovoltaics Status 2011, Part 1 Data Collection (Table 30,31) | 0 | 1 | 1.223759 | (2,2,4,1,1,3); de Wild-Scholten (2014) Life Cycle Assessment of Photovoltaics Status 2011, Part 1 Data Collection (Table 30,31) | 0 | 1 | 1.223759 | (2,2,4,1,1,3); de Wild-Scholten (2014) Life Cycle Assessment of Photovoltaics Status 2011, Part 1 Data Collection (Table 30,31) | 0 | 1 | 1.223759 | (2,2,4,1,1,3); de Wild-Scholten (2014) Life Cycle Assessment of Photovoltaics Status 2011, Part 1 Data Collection (Table 30,31) | 0 | 1 | 1.223759 | (2,2,4,1,1,3); de Wild-Scholten (2014) Life Cycle Assessment of Photovoltaics Status 2011, Part 1 Data Collection (Table 30,31) | 0 | 1 | 1.223759 | (2,2,4,1,1,3); de Wild-Scholten (2014) Life Cycle Assessment of Photovoltaics Status 2011, Part 1 Data Collection (Table 30,31) |  | 0 | 0 | de Wild-Scholten (2014) Life Cycle Assessment of Photovoltaics Status 2011, Part 1 Data Collection (Table 30,31) | 2 | 2 | 4 | 1 | 1 | 3 | 3 | 1.05 | 1.216459 | 1.223759 | (2,2,4,1,1,3) | 1.05 | 1.02 | 1.2 | 1 | 1 | 1.05
542-22 |  |  | 5 | - | tap water, water balance according to MoeK 2013, at user | US | - | - | 0 | kg | 0 | 1 | 1.223759 | (2,2,4,1,1,3); de Wild-Scholten (2014) Life Cycle Assessment of Photovoltaics Status 2011, Part 1 Data Collection (Table 30,31) | 0 | 1 | 1.223759 | (2,2,4,1,1,3); de Wild-Scholten (2014) Life Cycle Assessment of Photovoltaics Status 2011, Part 1 Data Collection (Table 30,31) | 170.9402 | 1 | 1.223759 | (2,2,4,1,1,3); de Wild-Scholten (2014) Life Cycle Assessment of Photovoltaics Status 2011, Part 1 Data Collection (Table 30,31) | 251.0684 | 1 | 1.223759 | (2,2,4,1,1,3); de Wild-Scholten (2014) Life Cycle Assessment of Photovoltaics Status 2011, Part 1 Data Collection (Table 30,31) | 0 | 1 | 1.223759 | (2,2,4,1,1,3); de Wild-Scholten (2014) Life Cycle Assessment of Photovoltaics Status 2011, Part 1 Data Collection (Table 30,31) | 0 | 1 | 1.223759 | (2,2,4,1,1,3); de Wild-Scholten (2014) Life Cycle Assessment of Photovoltaics Status 2011, Part 1 Data Collection (Table 30,31) | 0 | 1 | 1.223759 | (2,2,4,1,1,3); de Wild-Scholten (2014) Life Cycle Assessment of Photovoltaics Status 2011, Part 1 Data Collection (Table 30,31) | 0 | 1 | 1.223759 | (2,2,4,1,1,3); de Wild-Scholten (2014) Life Cycle Assessment of Photovoltaics Status 2011, Part 1 Data Collection (Table 30,31) |  | 0 | 0 | de Wild-Scholten (2014) Life Cycle Assessment of Photovoltaics Status 2011, Part 1 Data Collection (Table 30,31) | 2 | 2 | 4 | 1 | 1 | 3 | 3 | 1.05 | 1.216459 | 1.223759 | (2,2,4,1,1,3) | 1.05 | 1.02 | 1.2 | 1 | 1 | 1.05
174-004-149 |  |  | 5 | - | tap water, water balance according to MoeK 2013, at user | KR | - | - | 0 | kg | 0 | 1 | 1.223759 | (2,2,4,1,1,3); de Wild-Scholten (2014) Life Cycle Assessment of Photovoltaics Status 2011, Part 1 Data Collection (Table 30,31) | 0 | 1 | 1.223759 | (2,2,4,1,1,3); de Wild-Scholten (2014) Life Cycle Assessment of Photovoltaics Status 2011, Part 1 Data Collection (Table 30,31) | 0 | 1 | 1.223759 | (2,2,4,1,1,3); de Wild-Scholten (2014) Life Cycle Assessment of Photovoltaics Status 2011, Part 1 Data Collection (Table 30,31) | 0 | 1 | 1.223759 | (2,2,4,1,1,3); de Wild-Scholten (2014) Life Cycle Assessment of Photovoltaics Status 2011, Part 1 Data Collection (Table 30,31) | 170.9402 | 1 | 1.223759 | (2,2,4,1,1,3); de Wild-Scholten (2014) Life Cycle Assessment of Photovoltaics Status 2011, Part 1 Data Collection (Table 30,31) | 251.0684 | 1 | 1.223759 | (2,2,4,1,1,3); de Wild-Scholten (2014) Life Cycle Assessment of Photovoltaics Status 2011, Part 1 Data Collection (Table 30,31) | 0 | 1 | 1.223759 | (2,2,4,1,1,3); de Wild-Scholten (2014) Life Cycle Assessment of Photovoltaics Status 2011, Part 1 Data Collection (Table 30,31) | 0 | 1 | 1.223759 | (2,2,4,1,1,3); de Wild-Scholten (2014) Life Cycle Assessment of Photovoltaics Status 2011, Part 1 Data Collection (Table 30,31) |  | 0 | 0 | de Wild-Scholten (2014) Life Cycle Assessment of Photovoltaics Status 2011, Part 1 Data Collection (Table 30,31) | 2 | 2 | 4 | 1 | 1 | 3 | 3 | 1.05 | 1.216459 | 1.223759 | (2,2,4,1,1,3) | 1.05 | 1.02 | 1.2 | 1 | 1 | 1.05
174-004-017 |  |  | 5 | - | tap water, water balance according to MoeK 2013, at user | RER | - | - | 0 | kg | 0 | 1 | 1.223759 | (2,2,4,1,1,3); de Wild-Scholten (2014) Life Cycle Assessment of Photovoltaics Status 2011, Part 1 Data Collection (Table 30,31) | 0 | 1 | 1.223759 | (2,2,4,1,1,3); de Wild-Scholten (2014) Life Cycle Assessment of Photovoltaics Status 2011, Part 1 Data Collection (Table 30,31) | 0 | 1 | 1.223759 | (2,2,4,1,1,3); de Wild-Scholten (2014) Life Cycle Assessment of Photovoltaics Status 2011, Part 1 Data Collection (Table 30,31) | 0 | 1 | 1.223759 | (2,2,4,1,1,3); de Wild-Scholten (2014) Life Cycle Assessment of Photovoltaics Status 2011, Part 1 Data Collection (Table 30,31) | 0 | 1 | 1.223759 | (2,2,4,1,1,3); de Wild-Scholten (2014) Life Cycle Assessment of Photovoltaics Status 2011, Part 1 Data Collection (Table 30,31) | 0 | 1 | 1.223759 | (2,2,4,1,1,3); de Wild-Scholten (2014) Life Cycle Assessment of Photovoltaics Status 2011, Part 1 Data Collection (Table 30,31) | 170.9402 | 1 | 1.223759 | (2,2,4,1,1,3); de Wild-Scholten (2014) Life Cycle Assessment of Photovoltaics Status 2011, Part 1 Data Collection (Table 30,31) | 251.0684 | 1 | 1.223759 | (2,2,4,1,1,3); de Wild-Scholten (2014) Life Cycle Assessment of Photovoltaics Status 2011, Part 1 Data Collection (Table 30,31) |  | 170.9402 | 251.0684 | de Wild-Scholten (2014) Life Cycle Assessment of Photovoltaics Status 2011, Part 1 Data Collection (Table 30,31) | 2 | 2 | 4 | 1 | 1 | 3 | 3 | 1.05 | 1.216459 | 1.223759 | (2,2,4,1,1,3) | 1.05 | 1.02 | 1.2 | 1 | 1 | 1.05
32004 | energy |  | 5 | - | electricity, medium voltage, at grid | CN | - | - | 0 | kWh | 17.74657 | 1 | 1.090674 | (2,2,1,1,1,3); Woodhouse et al. (2019): c-Si PV Manufacturing Costs 2018 | 17.74657 | 1 | 1.090674 | (2,2,1,1,1,3); Woodhouse et al. (2019): c-Si PV Manufacturing Costs 2018 | 0 | 1 | 1.090674 | (2,2,1,1,1,3); Woodhouse et al. (2019): c-Si PV Manufacturing Costs 2018 | 0 | 1 | 1.090674 | (2,2,1,1,1,3); Woodhouse et al. (2019): c-Si PV Manufacturing Costs 2018 | 0 | 1 | 1.090674 | (2,2,1,1,1,3); Woodhouse et al. (2019): c-Si PV Manufacturing Costs 2018 | 0 | 1 | 1.090674 | (2,2,1,1,1,3); Woodhouse et al. (2019): c-Si PV Manufacturing Costs 2018 | 0 | 1 | 1.090674 | (2,2,1,1,1,3); Woodhouse et al. (2019): c-Si PV Manufacturing Costs 2018 | 0 | 1 | 1.090674 | (2,2,1,1,1,3); Woodhouse et al. (2019): c-Si PV Manufacturing Costs 2018 |  | 0 | 0 | Woodhouse et al. (2019): c-Si PV Manufacturing Costs 2018 | 2 | 2 | 1 | 1 | 1 | 3 | 2 | 1.05 | 1.074424 | 1.090674 | (2,2,1,1,1,3) | 1.05 | 1.02 | 1 | 1 | 1 | 1.05
401-050-004 |  |  | 5 | - | electricity, medium voltage, at grid | US | - | - | 0 | kWh | 0 | 1 | 1.090674 | (2,2,1,1,1,3); Woodhouse et al. (2019): c-Si PV Manufacturing Costs 2018 | 0 | 1 | 1.090674 | (2,2,1,1,1,3); Woodhouse et al. (2019): c-Si PV Manufacturing Costs 2018 | 17.74657 | 1 | 1.090674 | (2,2,1,1,1,3); Woodhouse et al. (2019): c-Si PV Manufacturing Costs 2018 | 17.74657 | 1 | 1.090674 | (2,2,1,1,1,3); Woodhouse et al. (2019): c-Si PV Manufacturing Costs 2018 | 0 | 1 | 1.090674 | (2,2,1,1,1,3); Woodhouse et al. (2019): c-Si PV Manufacturing Costs 2018 | 0 | 1 | 1.090674 | (2,2,1,1,1,3); Woodhouse et al. (2019): c-Si PV Manufacturing Costs 2018 | 0 | 1 | 1.090674 | (2,2,1,1,1,3); Woodhouse et al. (2019): c-Si PV Manufacturing Costs 2018 | 0 | 1 | 1.090674 | (2,2,1,1,1,3); Woodhouse et al. (2019): c-Si PV Manufacturing Costs 2018 |  | 0 | 0 | Woodhouse et al. (2019): c-Si PV Manufacturing Costs 2018 | 2 | 2 | 1 | 1 | 1 | 3 | 3 | 1.05 | 1.074424 | 1.090674 | (2,2,1,1,1,3) | 1.05 | 1.02 | 1 | 1 | 1 | 1.05
401-040-004 |  |  | 5 | - | electricity, medium voltage, at grid | KR | - | - | 0 | kWh | 0 | 1 | 1.090674 | (2,2,1,1,1,3); Woodhouse et al. (2019): c-Si PV Manufacturing Costs 2018 | 0 | 1 | 1.090674 | (2,2,1,1,1,3); Woodhouse et al. (2019): c-Si PV Manufacturing Costs 2018 | 0 | 1 | 1.090674 | (2,2,1,1,1,3); Woodhouse et al. (2019): c-Si PV Manufacturing Costs 2018 | 0 | 1 | 1.090674 | (2,2,1,1,1,3); Woodhouse et al. (2019): c-Si PV Manufacturing Costs 2018 | 17.74657 | 1 | 1.090674 | (2,2,1,1,1,3); Woodhouse et al. (2019): c-Si PV Manufacturing Costs 2018 | 17.74657 | 1 | 1.090674 | (2,2,1,1,1,3); Woodhouse et al. (2019): c-Si PV Manufacturing Costs 2018 | 0 | 1 | 1.090674 | (2,2,1,1,1,3); Woodhouse et al. (2019): c-Si PV Manufacturing Costs 2018 | 0 | 1 | 1.090674 | (2,2,1,1,1,3); Woodhouse et al. (2019): c-Si PV Manufacturing Costs 2018 |  | 0 | 0 | Woodhouse et al. (2019): c-Si PV Manufacturing Costs 2018 | 2 | 2 | 1 | 1 | 1 | 3 | 3 | 1.05 | 1.074424 | 1.090674 | (2,2,1,1,1,3) | 1.05 | 1.02 | 1 | 1 | 1 | 1.05
401-101-007 |  |  | 5 | - | electricity, medium voltage, production ENTSO, at grid | ENTSO | - | - | 0 | kWh | 0 | 1 | 1.090674 | (2,2,1,1,1,3); Woodhouse et al. (2019): c-Si PV Manufacturing Costs 2018 | 0 | 1 | 1.090674 | (2,2,1,1,1,3); Woodhouse et al. (2019): c-Si PV Manufacturing Costs 2018 | 0 | 1 | 1.090674 | (2,2,1,1,1,3); Woodhouse et al. (2019): c-Si PV Manufacturing Costs 2018 | 0 | 1 | 1.090674 | (2,2,1,1,1,3); Woodhouse et al. (2019): c-Si PV Manufacturing Costs 2018 | 0 | 1 | 1.090674 | (2,2,1,1,1,3); Woodhouse et al. (2019): c-Si PV Manufacturing Costs 2018 | 0 | 1 | 1.090674 | (2,2,1,1,1,3); Woodhouse et al. (2019): c-Si PV Manufacturing Costs 2018 | 17.74657 | 1 | 1.090674 | (2,2,1,1,1,3); Woodhouse et al. (2019): c-Si PV Manufacturing Costs 2018 | 17.74657 | 1 | 1.090674 | (2,2,1,1,1,3); Woodhouse et al. (2019): c-Si PV Manufacturing Costs 2018 |  | 14.38199 | 14.38199 | Woodhouse et al. (2019): c-Si PV Manufacturing Costs 2018 | 2 | 2 | 1 | 1 | 1 | 3 | 2 | 1.05 | 1.074424 | 1.090674 | (2,2,1,1,1,3) | 1.05 | 1.02 | 1 | 1 | 1 | 1.05
2561 |  |  | 5 | - | natural gas, burned in industrial furnace low-NOx >100kW | RER | - | - | 0 | MJ | 0.06081525 | 1 | 1.223759 | (2,2,4,1,1,3); de Wild-Scholten (2014) Life Cycle Assessment of Photovoltaics Status 2011, Part 1 Data Collection (Table 30,31) | 0.2469592 | 1 | 1.223759 | (2,2,4,1,1,3); de Wild-Scholten (2014) Life Cycle Assessment of Photovoltaics Status 2011, Part 1 Data Collection (Table 30,31) | 0.06081525 | 1 | 1.223759 | (2,2,4,1,1,3); de Wild-Scholten (2014) Life Cycle Assessment of Photovoltaics Status 2011, Part 1 Data Collection (Table 30,31) | 0.2469592 | 1 | 1.223759 | (2,2,4,1,1,3); de Wild-Scholten (2014) Life Cycle Assessment of Photovoltaics Status 2011, Part 1 Data Collection (Table 30,31) | 0.06081525 | 1 | 1.223759 | (2,2,4,1,1,3); de Wild-Scholten (2014) Life Cycle Assessment of Photovoltaics Status 2011, Part 1 Data Collection (Table 30,31) | 0.2469592 | 1 | 1.223759 | (2,2,4,1,1,3); de Wild-Scholten (2014) Life Cycle Assessment of Photovoltaics Status 2011, Part 1 Data Collection (Table 30,31) | 0.06081525 | 1 | 1.223759 | (2,2,4,1,1,3); de Wild-Scholten (2014) Life Cycle Assessment of Photovoltaics Status 2011, Part 1 Data Collection (Table 30,31) | 0.2469592 | 1 | 1.223759 | (2,2,4,1,1,3); de Wild-Scholten (2014) Life Cycle Assessment of Photovoltaics Status 2011, Part 1 Data Collection (Table 30,31) |  | 0.06081525 | 0.2469592 | de Wild-Scholten (2014) Life Cycle Assessment of Photovoltaics Status 2011, Part 1 Data Collection (Table 30,31) | 2 | 2 | 4 | 1 | 1 | 3 | 1 | 1.05 | 1.216459 | 1.223759 | (2,2,4,1,1,3) | 1.05 | 1.02 | 1.2 | 1 | 1 | 1.05
4088 |  |  | 5 | - | light fuel oil, burned in industrial furnace 1MW, non-modulating | RER | - | - | 0 | MJ | 0 | 1 | 1.223759 | (2,2,4,1,1,3); de Wild-Scholten (2014) Life Cycle Assessment of Photovoltaics Status 2011, Part 1 Data Collection (Table 30,31) | 0.002699704 | 1 | 1.223759 | (2,2,4,1,1,3); de Wild-Scholten (2014) Life Cycle Assessment of Photovoltaics Status 2011, Part 1 Data Collection (Table 30,31) | 0 | 1 | 1.223759 | (2,2,4,1,1,3); de Wild-Scholten (2014) Life Cycle Assessment of Photovoltaics Status 2011, Part 1 Data Collection (Table 30,31) | 0.002699704 | 1 | 1.223759 | (2,2,4,1,1,3); de Wild-Scholten (2014) Life Cycle Assessment of Photovoltaics Status 2011, Part 1 Data Collection (Table 30,31) | 0 | 1 | 1.223759 | (2,2,4,1,1,3); de Wild-Scholten (2014) Life Cycle Assessment of Photovoltaics Status 2011, Part 1 Data Collection (Table 30,31) | 0.002699704 | 1 | 1.223759 | (2,2,4,1,1,3); de Wild-Scholten (2014) Life Cycle Assessment of Photovoltaics Status 2011, Part 1 Data Collection (Table 30,31) | 0 | 1 | 1.223759 | (2,2,4,1,1,3); de Wild-Scholten (2014) Life Cycle Assessment of Photovoltaics Status 2011, Part 1 Data Collection (Table 30,31) | 0.002699704 | 1 | 1.223759 | (2,2,4,1,1,3); de Wild-Scholten (2014) Life Cycle Assessment of Photovoltaics Status 2011, Part 1 Data Collection (Table 30,31) |  | 0 | 0.002699704 | de Wild-Scholten (2014) Life Cycle Assessment of Photovoltaics Status 2011, Part 1 Data Collection (Table 30,31) | 2 | 2 | 4 | 1 | 1 | 3 | 1 | 1.05 | 1.216459 | 1.223759 | (2,2,4,1,1,3) | 1.05 | 1.02 | 1.2 | 1 | 1 | 1.05
1654 | infrastructure |  | 5 | - | photovoltaic cell factory | DE | - | - | 1 | unit | 3.998192e-07 | 1 | 3.052465 | (2,2,4,1,1,3); de Wild-Scholten (2014) Life Cycle Assessment of Photovoltaics Status 2011, Part 1 Data Collection (Table 30,31) | 3.998192e-07 | 1 | 3.052465 | (2,2,4,1,1,3); de Wild-Scholten (2014) Life Cycle Assessment of Photovoltaics Status 2011, Part 1 Data Collection (Table 30,31) | 3.998192e-07 | 1 | 3.052465 | (2,2,4,1,1,3); de Wild-Scholten (2014) Life Cycle Assessment of Photovoltaics Status 2011, Part 1 Data Collection (Table 30,31) | 3.998192e-07 | 1 | 3.052465 | (2,2,4,1,1,3); de Wild-Scholten (2014) Life Cycle Assessment of Photovoltaics Status 2011, Part 1 Data Collection (Table 30,31) | 3.998192e-07 | 1 | 3.052465 | (2,2,4,1,1,3); de Wild-Scholten (2014) Life Cycle Assessment of Photovoltaics Status 2011, Part 1 Data Collection (Table 30,31) | 3.998192e-07 | 1 | 3.052465 | (2,2,4,1,1,3); de Wild-Scholten (2014) Life Cycle Assessment of Photovoltaics Status 2011, Part 1 Data Collection (Table 30,31) | 3.998192e-07 | 1 | 3.052465 | (2,2,4,1,1,3); de Wild-Scholten (2014) Life Cycle Assessment of Photovoltaics Status 2011, Part 1 Data Collection (Table 30,31) | 3.998192e-07 | 1 | 3.052465 | (2,2,4,1,1,3); de Wild-Scholten (2014) Life Cycle Assessment of Photovoltaics Status 2011, Part 1 Data Collection (Table 30,31) |  | 3.998192e-07 | 3.998192e-07 | de Wild-Scholten (2014) Life Cycle Assessment of Photovoltaics Status 2011, Part 1 Data Collection (Table 30,31) | 2 | 2 | 4 | 1 | 1 | 3 | 9 | 3 | 1.216459 | 3.052465 | (2,2,4,1,1,3) | 1.05 | 1.02 | 1.2 | 1 | 1 | 1.05
544-172 | transport |  | 5 | - | transport, freight, lorry, fleet average | RER | - | - | 0 | tkm | 0.2740796 | 1 | 2.094994 | (4,5,na,na,na,na); de Wild-Scholten (2014) Life Cycle Assessment of Photovoltaics Status 2011, Part 1 Data Collection (Table 30,31) | 0.5218606 | 1 | 2.094994 | (4,5,na,na,na,na); de Wild-Scholten (2014) Life Cycle Assessment of Photovoltaics Status 2011, Part 1 Data Collection (Table 30,31) | 0.2740796 | 1 | 2.094994 | (4,5,na,na,na,na); de Wild-Scholten (2014) Life Cycle Assessment of Photovoltaics Status 2011, Part 1 Data Collection (Table 30,31) | 0.5218606 | 1 | 2.094994 | (4,5,na,na,na,na); de Wild-Scholten (2014) Life Cycle Assessment of Photovoltaics Status 2011, Part 1 Data Collection (Table 30,31) | 0.2740796 | 1 | 2.094994 | (4,5,na,na,na,na); de Wild-Scholten (2014) Life Cycle Assessment of Photovoltaics Status 2011, Part 1 Data Collection (Table 30,31) | 0.5218606 | 1 | 2.094994 | (4,5,na,na,na,na); de Wild-Scholten (2014) Life Cycle Assessment of Photovoltaics Status 2011, Part 1 Data Collection (Table 30,31) | 0.2740796 | 1 | 2.094994 | (4,5,na,na,na,na); de Wild-Scholten (2014) Life Cycle Assessment of Photovoltaics Status 2011, Part 1 Data Collection (Table 30,31) | 0.5218606 | 1 | 2.094994 | (4,5,na,na,na,na); de Wild-Scholten (2014) Life Cycle Assessment of Photovoltaics Status 2011, Part 1 Data Collection (Table 30,31) |  | 0.2740796 | 0.5218606 | de Wild-Scholten (2014) Life Cycle Assessment of Photovoltaics Status 2011, Part 1 Data Collection (Table 30,31) | 4 | 5 | na | na | na | na | 5 | 2 | 1.294134 | 2.094994 | (4,5,na,na,na,na) | 1.2 | 1.2 | 1 | 1 | 1 | 1
1841 |  |  | 5 | - | transport, freight, rail | RER | - | - | 0 | tkm | 1.520381 | 1 | 2.094994 | (4,5,na,na,na,na); de Wild-Scholten (2014) Life Cycle Assessment of Photovoltaics Status 2011, Part 1 Data Collection (Table 30,31) | 0.3944773 | 1 | 2.094994 | (4,5,na,na,na,na); de Wild-Scholten (2014) Life Cycle Assessment of Photovoltaics Status 2011, Part 1 Data Collection (Table 30,31) | 1.520381 | 1 | 2.094994 | (4,5,na,na,na,na); de Wild-Scholten (2014) Life Cycle Assessment of Photovoltaics Status 2011, Part 1 Data Collection (Table 30,31) | 0.3944773 | 1 | 2.094994 | (4,5,na,na,na,na); de Wild-Scholten (2014) Life Cycle Assessment of Photovoltaics Status 2011, Part 1 Data Collection (Table 30,31) | 1.520381 | 1 | 2.094994 | (4,5,na,na,na,na); de Wild-Scholten (2014) Life Cycle Assessment of Photovoltaics Status 2011, Part 1 Data Collection (Table 30,31) | 0.3944773 | 1 | 2.094994 | (4,5,na,na,na,na); de Wild-Scholten (2014) Life Cycle Assessment of Photovoltaics Status 2011, Part 1 Data Collection (Table 30,31) | 1.520381 | 1 | 2.094994 | (4,5,na,na,na,na); de Wild-Scholten (2014) Life Cycle Assessment of Photovoltaics Status 2011, Part 1 Data Collection (Table 30,31) | 0.3944773 | 1 | 2.094994 | (4,5,na,na,na,na); de Wild-Scholten (2014) Life Cycle Assessment of Photovoltaics Status 2011, Part 1 Data Collection (Table 30,31) |  | 1.520381 | 0.3944773 | de Wild-Scholten (2014) Life Cycle Assessment of Photovoltaics Status 2011, Part 1 Data Collection (Table 30,31) | 4 | 5 | na | na | na | na | 5 | 2 | 1.294134 | 2.094994 | (4,5,na,na,na,na) | 1.2 | 1.2 | 1 | 1 | 1 | 1
32085 | disposal |  | 5 | - | treatment, PV cell production effluent, to wastewater treatment, class 3 | CH | - | - | 0 | m3 | 0.1538462 | 1 | 1.223759 | (2,2,4,1,1,3); Calculation based on water withdrawal and water emissions | 0.2259615 | 1 | 1.223759 | (2,2,4,1,1,3); Calculation based on water withdrawal and water emissions | 0.1538462 | 1 | 1.223759 | (2,2,4,1,1,3); Calculation based on water withdrawal and water emissions | 0.2259615 | 1 | 1.223759 | (2,2,4,1,1,3); Calculation based on water withdrawal and water emissions | 0.1538462 | 1 | 1.223759 | (2,2,4,1,1,3); Calculation based on water withdrawal and water emissions | 0.2259615 | 1 | 1.223759 | (2,2,4,1,1,3); Calculation based on water withdrawal and water emissions | 0.1538462 | 1 | 1.223759 | (2,2,4,1,1,3); Calculation based on water withdrawal and water emissions | 0.2259615 | 1 | 1.223759 | (2,2,4,1,1,3); Calculation based on water withdrawal and water emissions |  | 0.1590237 | 0.07889546 | Calculation based on water withdrawal and water emissions | 2 | 2 | 4 | 1 | 1 | 3 | 6 | 1.05 | 1.216459 | 1.223759 | (2,2,4,1,1,3) | 1.05 | 1.02 | 1.2 | 1 | 1 | 1.05
1406 |  |  | 5 | - | disposal, waste, Si waferprod., inorg, 9.4% water, to residual material landfill | CH | - | - | 0 | kg | 2.329882 | 1 | 1.223759 | (2,2,4,1,1,3); de Wild-Scholten (2014) Life Cycle Assessment of Photovoltaics Status 2011, Part 1 Data Collection (Table 30,31) | 2.744905 | 1 | 1.223759 | (2,2,4,1,1,3); de Wild-Scholten (2014) Life Cycle Assessment of Photovoltaics Status 2011, Part 1 Data Collection (Table 30,31) | 2.329882 | 1 | 1.223759 | (2,2,4,1,1,3); de Wild-Scholten (2014) Life Cycle Assessment of Photovoltaics Status 2011, Part 1 Data Collection (Table 30,31) | 2.744905 | 1 | 1.223759 | (2,2,4,1,1,3); de Wild-Scholten (2014) Life Cycle Assessment of Photovoltaics Status 2011, Part 1 Data Collection (Table 30,31) | 2.329882 | 1 | 1.223759 | (2,2,4,1,1,3); de Wild-Scholten (2014) Life Cycle Assessment of Photovoltaics Status 2011, Part 1 Data Collection (Table 30,31) | 2.744905 | 1 | 1.223759 | (2,2,4,1,1,3); de Wild-Scholten (2014) Life Cycle Assessment of Photovoltaics Status 2011, Part 1 Data Collection (Table 30,31) | 2.329882 | 1 | 1.223759 | (2,2,4,1,1,3); de Wild-Scholten (2014) Life Cycle Assessment of Photovoltaics Status 2011, Part 1 Data Collection (Table 30,31) | 2.744905 | 1 | 1.223759 | (2,2,4,1,1,3); de Wild-Scholten (2014) Life Cycle Assessment of Photovoltaics Status 2011, Part 1 Data Collection (Table 30,31) |  | 2.329882 | 2.744905 | de Wild-Scholten (2014) Life Cycle Assessment of Photovoltaics Status 2011, Part 1 Data Collection (Table 30,31) | 2 | 2 | 4 | 1 | 1 | 3 | 6 | 1.05 | 1.216459 | 1.223759 | (2,2,4,1,1,3) | 1.05 | 1.02 | 1.2 | 1 | 1 | 1.05
4003 |  |  | 5 | - | disposal, solvents mixture, 16.5% water, to hazardous waste incineration | CH | - | - | 0 | kg | 0.1721729 | 1 | 1.223759 | (2,2,4,1,1,3); de Wild-Scholten (2014) Life Cycle Assessment of Photovoltaics Status 2011, Part 1 Data Collection (Table 30,31) | 0.01080703 | 1 | 1.223759 | (2,2,4,1,1,3); de Wild-Scholten (2014) Life Cycle Assessment of Photovoltaics Status 2011, Part 1 Data Collection (Table 30,31) | 0.1721729 | 1 | 1.223759 | (2,2,4,1,1,3); de Wild-Scholten (2014) Life Cycle Assessment of Photovoltaics Status 2011, Part 1 Data Collection (Table 30,31) | 0.01080703 | 1 | 1.223759 | (2,2,4,1,1,3); de Wild-Scholten (2014) Life Cycle Assessment of Photovoltaics Status 2011, Part 1 Data Collection (Table 30,31) | 0.1721729 | 1 | 1.223759 | (2,2,4,1,1,3); de Wild-Scholten (2014) Life Cycle Assessment of Photovoltaics Status 2011, Part 1 Data Collection (Table 30,31) | 0.01080703 | 1 | 1.223759 | (2,2,4,1,1,3); de Wild-Scholten (2014) Life Cycle Assessment of Photovoltaics Status 2011, Part 1 Data Collection (Table 30,31) | 0.1721729 | 1 | 1.223759 | (2,2,4,1,1,3); de Wild-Scholten (2014) Life Cycle Assessment of Photovoltaics Status 2011, Part 1 Data Collection (Table 30,31) | 0.01080703 | 1 | 1.223759 | (2,2,4,1,1,3); de Wild-Scholten (2014) Life Cycle Assessment of Photovoltaics Status 2011, Part 1 Data Collection (Table 30,31) |  | 0.1721729 | 0.01080703 | de Wild-Scholten (2014) Life Cycle Assessment of Photovoltaics Status 2011, Part 1 Data Collection (Table 30,31) | 2 | 2 | 4 | 1 | 1 | 3 | 6 | 1.05 | 1.216459 | 1.223759 | (2,2,4,1,1,3) | 1.05 | 1.02 | 1.2 | 1 | 1 | 1.05
490 | emission air, high population density |  | - | 4 | Heat, waste | - | air | high population density | - | MJ | 51.77515 | 1 | 1.223759 | (2,2,4,1,1,3); de Wild-Scholten (2014) Life Cycle Assessment of Photovoltaics Status 2011, Part 1 Data Collection (Table 30,31) | 51.77515 | 1 | 1.223759 | (2,2,4,1,1,3); de Wild-Scholten (2014) Life Cycle Assessment of Photovoltaics Status 2011, Part 1 Data Collection (Table 30,31) | 51.77515 | 1 | 1.223759 | (2,2,4,1,1,3); de Wild-Scholten (2014) Life Cycle Assessment of Photovoltaics Status 2011, Part 1 Data Collection (Table 30,31) | 51.77515 | 1 | 1.223759 | (2,2,4,1,1,3); de Wild-Scholten (2014) Life Cycle Assessment of Photovoltaics Status 2011, Part 1 Data Collection (Table 30,31) | 51.77515 | 1 | 1.223759 | (2,2,4,1,1,3); de Wild-Scholten (2014) Life Cycle Assessment of Photovoltaics Status 2011, Part 1 Data Collection (Table 30,31) | 51.77515 | 1 | 1.223759 | (2,2,4,1,1,3); de Wild-Scholten (2014) Life Cycle Assessment of Photovoltaics Status 2011, Part 1 Data Collection (Table 30,31) | 51.77515 | 1 | 1.223759 | (2,2,4,1,1,3); de Wild-Scholten (2014) Life Cycle Assessment of Photovoltaics Status 2011, Part 1 Data Collection (Table 30,31) | 51.77515 | 1 | 1.223759 | (2,2,4,1,1,3); de Wild-Scholten (2014) Life Cycle Assessment of Photovoltaics Status 2011, Part 1 Data Collection (Table 30,31) |  | 51.77515 | 51.77515 | de Wild-Scholten (2014) Life Cycle Assessment of Photovoltaics Status 2011, Part 1 Data Collection (Table 30,31) | 2 | 2 | 4 | 1 | 1 | 3 | 13 | 1.05 | 1.216459 | 1.223759 | (2,2,4,1,1,3) | 1.05 | 1.02 | 1.2 | 1 | 1 | 1.05
GB 408-02 |  |  | - | 4 | Water, CN | - | air | unspecified | - | kg | 17.09402 | 1 | 1.625535 | (2,3,4,3,1,5); Assumption: 10% evaporation of process water; Frischknecht & Büsser Knöpfel (2013) | 25.10684 | 1 | 1.625535 | (2,3,4,3,1,5); Assumption: 10% evaporation of process water; Frischknecht & Büsser Knöpfel (2013) | 0 | 1 | 1.625535 | (2,3,4,3,1,5); Assumption: 10% evaporation of process water; Frischknecht & Büsser Knöpfel (2013) | 0 | 1 | 1.625535 | (2,3,4,3,1,5); Assumption: 10% evaporation of process water; Frischknecht & Büsser Knöpfel (2013) | 0 | 1 | 1.625535 | (2,3,4,3,1,5); Assumption: 10% evaporation of process water; Frischknecht & Büsser Knöpfel (2013) | 0 | 1 | 1.625535 | (2,3,4,3,1,5); Assumption: 10% evaporation of process water; Frischknecht & Büsser Knöpfel (2013) | 0 | 1 | 1.625535 | (2,3,4,3,1,5); Assumption: 10% evaporation of process water; Frischknecht & Büsser Knöpfel (2013) | 0 | 1 | 1.625535 | (2,3,4,3,1,5); Assumption: 10% evaporation of process water; Frischknecht & Büsser Knöpfel (2013) |  | 0 | 0 | Assumption: 10% evaporation of process water; Frischknecht & Büsser Knöpfel (2013) | 2 | 3 | 4 | 3 | 1 | 5 | 31 | 1.5 | 1.306887 | 1.625535 | (2,3,4,3,1,5) | 1.05 | 1.05 | 1.2 | 1.02 | 1 | 1.2
GB 408-03 |  |  | - | 4 | Water, US | - | air | unspecified | - | kg | 0 | 1 | 1.625535 | (2,3,4,3,1,5); Assumption: 10% evaporation of process water; Frischknecht & Büsser Knöpfel (2013) | 0 | 1 | 1.625535 | (2,3,4,3,1,5); Assumption: 10% evaporation of process water; Frischknecht & Büsser Knöpfel (2013) | 17.09402 | 1 | 1.625535 | (2,3,4,3,1,5); Assumption: 10% evaporation of process water; Frischknecht & Büsser Knöpfel (2013) | 25.10684 | 1 | 1.625535 | (2,3,4,3,1,5); Assumption: 10% evaporation of process water; Frischknecht & Büsser Knöpfel (2013) | 0 | 1 | 1.625535 | (2,3,4,3,1,5); Assumption: 10% evaporation of process water; Frischknecht & Büsser Knöpfel (2013) | 0 | 1 | 1.625535 | (2,3,4,3,1,5); Assumption: 10% evaporation of process water; Frischknecht & Büsser Knöpfel (2013) | 0 | 1 | 1.625535 | (2,3,4,3,1,5); Assumption: 10% evaporation of process water; Frischknecht & Büsser Knöpfel (2013) | 0 | 1 | 1.625535 | (2,3,4,3,1,5); Assumption: 10% evaporation of process water; Frischknecht & Büsser Knöpfel (2013) |  | 0 | 0 | Assumption: 10% evaporation of process water; Frischknecht & Büsser Knöpfel (2013) | 2 | 3 | 4 | 3 | 1 | 5 | 31 | 1.5 | 1.306887 | 1.625535 | (2,3,4,3,1,5) | 1.05 | 1.05 | 1.2 | 1.02 | 1 | 1.2
BB-440 |  |  | - | 4 | Water, KR | - | air | unspecified | - | kg | 0 | 1 | 1.625535 | (2,3,4,3,1,5); Assumption: 10% evaporation of process water; Frischknecht & Büsser Knöpfel (2013) | 0 | 1 | 1.625535 | (2,3,4,3,1,5); Assumption: 10% evaporation of process water; Frischknecht & Büsser Knöpfel (2013) | 0 | 1 | 1.625535 | (2,3,4,3,1,5); Assumption: 10% evaporation of process water; Frischknecht & Büsser Knöpfel (2013) | 0 | 1 | 1.625535 | (2,3,4,3,1,5); Assumption: 10% evaporation of process water; Frischknecht & Büsser Knöpfel (2013) | 17.09402 | 1 | 1.625535 | (2,3,4,3,1,5); Assumption: 10% evaporation of process water; Frischknecht & Büsser Knöpfel (2013) | 25.10684 | 1 | 1.625535 | (2,3,4,3,1,5); Assumption: 10% evaporation of process water; Frischknecht & Büsser Knöpfel (2013) | 0 | 1 | 1.625535 | (2,3,4,3,1,5); Assumption: 10% evaporation of process water; Frischknecht & Büsser Knöpfel (2013) | 0 | 1 | 1.625535 | (2,3,4,3,1,5); Assumption: 10% evaporation of process water; Frischknecht & Büsser Knöpfel (2013) |  | 0 | 0 | Assumption: 10% evaporation of process water; Frischknecht & Büsser Knöpfel (2013) | 2 | 3 | 4 | 3 | 1 | 5 | 31 | 1.5 | 1.306887 | 1.625535 | (2,3,4,3,1,5) | 1.05 | 1.05 | 1.2 | 1.02 | 1 | 1.2
BB-705 |  |  | - | 4 | Water, RER | - | air | unspecified | - | kg | 0 | 1 | 1.625535 | (2,3,4,3,1,5); Assumption: 10% evaporation of process water; Frischknecht & Büsser Knöpfel (2013) | 0 | 1 | 1.625535 | (2,3,4,3,1,5); Assumption: 10% evaporation of process water; Frischknecht & Büsser Knöpfel (2013) | 0 | 1 | 1.625535 | (2,3,4,3,1,5); Assumption: 10% evaporation of process water; Frischknecht & Büsser Knöpfel (2013) | 0 | 1 | 1.625535 | (2,3,4,3,1,5); Assumption: 10% evaporation of process water; Frischknecht & Büsser Knöpfel (2013) | 0 | 1 | 1.625535 | (2,3,4,3,1,5); Assumption: 10% evaporation of process water; Frischknecht & Büsser Knöpfel (2013) | 0 | 1 | 1.625535 | (2,3,4,3,1,5); Assumption: 10% evaporation of process water; Frischknecht & Büsser Knöpfel (2013) | 17.09402 | 1 | 1.625535 | (2,3,4,3,1,5); Assumption: 10% evaporation of process water; Frischknecht & Büsser Knöpfel (2013) | 25.10684 | 1 | 1.625535 | (2,3,4,3,1,5); Assumption: 10% evaporation of process water; Frischknecht & Büsser Knöpfel (2013) |  | 0 | 0 | Assumption: 10% evaporation of process water; Frischknecht & Büsser Knöpfel (2013) | 2 | 3 | 4 | 3 | 1 | 5 | 31 | 1.5 | 1.306887 | 1.625535 | (2,3,4,3,1,5) | 1.05 | 1.05 | 1.2 | 1.02 | 1 | 1.2
52 |  |  | - | 4 | Aluminium | - | air | high population density | - | kg | 7.725181e-06 | 1 | 5.059774 | (2,2,4,1,1,3); de Wild-Scholten (2014) Life Cycle Assessment of Photovoltaics Status 2011, Part 1 Data Collection (Table 30,31) | 7.725181e-06 | 1 | 5.059774 | (2,2,4,1,1,3); de Wild-Scholten (2014) Life Cycle Assessment of Photovoltaics Status 2011, Part 1 Data Collection (Table 30,31) | 7.725181e-06 | 1 | 5.059774 | (2,2,4,1,1,3); de Wild-Scholten (2014) Life Cycle Assessment of Photovoltaics Status 2011, Part 1 Data Collection (Table 30,31) | 7.725181e-06 | 1 | 5.059774 | (2,2,4,1,1,3); de Wild-Scholten (2014) Life Cycle Assessment of Photovoltaics Status 2011, Part 1 Data Collection (Table 30,31) | 7.725181e-06 | 1 | 5.059774 | (2,2,4,1,1,3); de Wild-Scholten (2014) Life Cycle Assessment of Photovoltaics Status 2011, Part 1 Data Collection (Table 30,31) | 7.725181e-06 | 1 | 5.059774 | (2,2,4,1,1,3); de Wild-Scholten (2014) Life Cycle Assessment of Photovoltaics Status 2011, Part 1 Data Collection (Table 30,31) | 7.725181e-06 | 1 | 5.059774 | (2,2,4,1,1,3); de Wild-Scholten (2014) Life Cycle Assessment of Photovoltaics Status 2011, Part 1 Data Collection (Table 30,31) | 7.725181e-06 | 1 | 5.059774 | (2,2,4,1,1,3); de Wild-Scholten (2014) Life Cycle Assessment of Photovoltaics Status 2011, Part 1 Data Collection (Table 30,31) |  | 7.725181e-06 | 7.725181e-06 | de Wild-Scholten (2014) Life Cycle Assessment of Photovoltaics Status 2011, Part 1 Data Collection (Table 30,31) | 2 | 2 | 4 | 1 | 1 | 3 | 22 | 5 | 1.216459 | 5.059774 | (2,2,4,1,1,3) | 1.05 | 1.02 | 1.2 | 1 | 1 | 1.05
551 |  |  | - | 4 | Hydrogen fluoride | - | air | unspecified | - | kg | 0.0001380671 | 1 | 1.568828 | (2,2,4,1,1,3); de Wild-Scholten (2014) Life Cycle Assessment of Photovoltaics Status 2011, Part 1 Data Collection (Table 30,31) | 0.0006903353 | 1 | 1.568828 | (2,2,4,1,1,3); de Wild-Scholten (2014) Life Cycle Assessment of Photovoltaics Status 2011, Part 1 Data Collection (Table 30,31) | 0.0001380671 | 1 | 1.568828 | (2,2,4,1,1,3); de Wild-Scholten (2014) Life Cycle Assessment of Photovoltaics Status 2011, Part 1 Data Collection (Table 30,31) | 0.0006903353 | 1 | 1.568828 | (2,2,4,1,1,3); de Wild-Scholten (2014) Life Cycle Assessment of Photovoltaics Status 2011, Part 1 Data Collection (Table 30,31) | 0.0001380671 | 1 | 1.568828 | (2,2,4,1,1,3); de Wild-Scholten (2014) Life Cycle Assessment of Photovoltaics Status 2011, Part 1 Data Collection (Table 30,31) | 0.0006903353 | 1 | 1.568828 | (2,2,4,1,1,3); de Wild-Scholten (2014) Life Cycle Assessment of Photovoltaics Status 2011, Part 1 Data Collection (Table 30,31) | 0.0001380671 | 1 | 1.568828 | (2,2,4,1,1,3); de Wild-Scholten (2014) Life Cycle Assessment of Photovoltaics Status 2011, Part 1 Data Collection (Table 30,31) | 0.0006903353 | 1 | 1.568828 | (2,2,4,1,1,3); de Wild-Scholten (2014) Life Cycle Assessment of Photovoltaics Status 2011, Part 1 Data Collection (Table 30,31) |  | 0.0001380671 | 0.0006903353 | de Wild-Scholten (2014) Life Cycle Assessment of Photovoltaics Status 2011, Part 1 Data Collection (Table 30,31) | 2 | 2 | 4 | 1 | 1 | 3 | 31 | 1.5 | 1.216459 | 1.568828 | (2,2,4,1,1,3) | 1.05 | 1.02 | 1.2 | 1 | 1 | 1.05
652 |  |  | - | 4 | Lead | - | air | high population density | - | kg | 7.725181e-06 | 1 | 5.059774 | (2,2,4,1,1,3); de Wild-Scholten (2014) Life Cycle Assessment of Photovoltaics Status 2011, Part 1 Data Collection (Table 30,31) | 7.725181e-06 | 1 | 5.059774 | (2,2,4,1,1,3); de Wild-Scholten (2014) Life Cycle Assessment of Photovoltaics Status 2011, Part 1 Data Collection (Table 30,31) | 7.725181e-06 | 1 | 5.059774 | (2,2,4,1,1,3); de Wild-Scholten (2014) Life Cycle Assessment of Photovoltaics Status 2011, Part 1 Data Collection (Table 30,31) | 7.725181e-06 | 1 | 5.059774 | (2,2,4,1,1,3); de Wild-Scholten (2014) Life Cycle Assessment of Photovoltaics Status 2011, Part 1 Data Collection (Table 30,31) | 7.725181e-06 | 1 | 5.059774 | (2,2,4,1,1,3); de Wild-Scholten (2014) Life Cycle Assessment of Photovoltaics Status 2011, Part 1 Data Collection (Table 30,31) | 7.725181e-06 | 1 | 5.059774 | (2,2,4,1,1,3); de Wild-Scholten (2014) Life Cycle Assessment of Photovoltaics Status 2011, Part 1 Data Collection (Table 30,31) | 7.725181e-06 | 1 | 5.059774 | (2,2,4,1,1,3); de Wild-Scholten (2014) Life Cycle Assessment of Photovoltaics Status 2011, Part 1 Data Collection (Table 30,31) | 7.725181e-06 | 1 | 5.059774 | (2,2,4,1,1,3); de Wild-Scholten (2014) Life Cycle Assessment of Photovoltaics Status 2011, Part 1 Data Collection (Table 30,31) |  | 7.725181e-06 | 7.725181e-06 | de Wild-Scholten (2014) Life Cycle Assessment of Photovoltaics Status 2011, Part 1 Data Collection (Table 30,31) | 2 | 2 | 4 | 1 | 1 | 3 | 22 | 5 | 1.216459 | 5.059774 | (2,2,4,1,1,3) | 1.05 | 1.02 | 1.2 | 1 | 1 | 1.05
1042 |  |  | - | 4 | Silicon | - | air | high population density | - | kg | 3.168146e-08 | 1 | 5.059774 | (2,2,4,1,1,3); de Wild-Scholten (2014) Life Cycle Assessment of Photovoltaics Status 2011, Part 1 Data Collection (Table 30,31) | 3.168146e-08 | 1 | 5.059774 | (2,2,4,1,1,3); de Wild-Scholten (2014) Life Cycle Assessment of Photovoltaics Status 2011, Part 1 Data Collection (Table 30,31) | 3.168146e-08 | 1 | 5.059774 | (2,2,4,1,1,3); de Wild-Scholten (2014) Life Cycle Assessment of Photovoltaics Status 2011, Part 1 Data Collection (Table 30,31) | 3.168146e-08 | 1 | 5.059774 | (2,2,4,1,1,3); de Wild-Scholten (2014) Life Cycle Assessment of Photovoltaics Status 2011, Part 1 Data Collection (Table 30,31) | 3.168146e-08 | 1 | 5.059774 | (2,2,4,1,1,3); de Wild-Scholten (2014) Life Cycle Assessment of Photovoltaics Status 2011, Part 1 Data Collection (Table 30,31) | 3.168146e-08 | 1 | 5.059774 | (2,2,4,1,1,3); de Wild-Scholten (2014) Life Cycle Assessment of Photovoltaics Status 2011, Part 1 Data Collection (Table 30,31) | 3.168146e-08 | 1 | 5.059774 | (2,2,4,1,1,3); de Wild-Scholten (2014) Life Cycle Assessment of Photovoltaics Status 2011, Part 1 Data Collection (Table 30,31) | 3.168146e-08 | 1 | 5.059774 | (2,2,4,1,1,3); de Wild-Scholten (2014) Life Cycle Assessment of Photovoltaics Status 2011, Part 1 Data Collection (Table 30,31) |  | 3.168146e-08 | 3.168146e-08 | de Wild-Scholten (2014) Life Cycle Assessment of Photovoltaics Status 2011, Part 1 Data Collection (Table 30,31) | 2 | 2 | 4 | 1 | 1 | 3 | 22 | 5 | 1.216459 | 5.059774 | (2,2,4,1,1,3) | 1.05 | 1.02 | 1.2 | 1 | 1 | 1.05
3241 |  |  | - | 4 | Silver | - | air | high population density | - | kg | 7.725181e-06 | 1 | 5.059774 | (2,2,4,1,1,3); de Wild-Scholten (2014) Life Cycle Assessment of Photovoltaics Status 2011, Part 1 Data Collection (Table 30,31) | 7.725181e-06 | 1 | 5.059774 | (2,2,4,1,1,3); de Wild-Scholten (2014) Life Cycle Assessment of Photovoltaics Status 2011, Part 1 Data Collection (Table 30,31) | 7.725181e-06 | 1 | 5.059774 | (2,2,4,1,1,3); de Wild-Scholten (2014) Life Cycle Assessment of Photovoltaics Status 2011, Part 1 Data Collection (Table 30,31) | 7.725181e-06 | 1 | 5.059774 | (2,2,4,1,1,3); de Wild-Scholten (2014) Life Cycle Assessment of Photovoltaics Status 2011, Part 1 Data Collection (Table 30,31) | 7.725181e-06 | 1 | 5.059774 | (2,2,4,1,1,3); de Wild-Scholten (2014) Life Cycle Assessment of Photovoltaics Status 2011, Part 1 Data Collection (Table 30,31) | 7.725181e-06 | 1 | 5.059774 | (2,2,4,1,1,3); de Wild-Scholten (2014) Life Cycle Assessment of Photovoltaics Status 2011, Part 1 Data Collection (Table 30,31) | 7.725181e-06 | 1 | 5.059774 | (2,2,4,1,1,3); de Wild-Scholten (2014) Life Cycle Assessment of Photovoltaics Status 2011, Part 1 Data Collection (Table 30,31) | 7.725181e-06 | 1 | 5.059774 | (2,2,4,1,1,3); de Wild-Scholten (2014) Life Cycle Assessment of Photovoltaics Status 2011, Part 1 Data Collection (Table 30,31) |  | 7.725181e-06 | 7.725181e-06 | de Wild-Scholten (2014) Life Cycle Assessment of Photovoltaics Status 2011, Part 1 Data Collection (Table 30,31) | 2 | 2 | 4 | 1 | 1 | 3 | 22 | 5 | 1.216459 | 5.059774 | (2,2,4,1,1,3) | 1.05 | 1.02 | 1.2 | 1 | 1 | 1.05
1150 |  |  | - | 4 | Tin | - | air | high population density | - | kg | 7.725181e-06 | 1 | 5.059774 | (2,2,4,1,1,3); de Wild-Scholten (2014) Life Cycle Assessment of Photovoltaics Status 2011, Part 1 Data Collection (Table 30,31) | 7.725181e-06 | 1 | 5.059774 | (2,2,4,1,1,3); de Wild-Scholten (2014) Life Cycle Assessment of Photovoltaics Status 2011, Part 1 Data Collection (Table 30,31) | 7.725181e-06 | 1 | 5.059774 | (2,2,4,1,1,3); de Wild-Scholten (2014) Life Cycle Assessment of Photovoltaics Status 2011, Part 1 Data Collection (Table 30,31) | 7.725181e-06 | 1 | 5.059774 | (2,2,4,1,1,3); de Wild-Scholten (2014) Life Cycle Assessment of Photovoltaics Status 2011, Part 1 Data Collection (Table 30,31) | 7.725181e-06 | 1 | 5.059774 | (2,2,4,1,1,3); de Wild-Scholten (2014) Life Cycle Assessment of Photovoltaics Status 2011, Part 1 Data Collection (Table 30,31) | 7.725181e-06 | 1 | 5.059774 | (2,2,4,1,1,3); de Wild-Scholten (2014) Life Cycle Assessment of Photovoltaics Status 2011, Part 1 Data Collection (Table 30,31) | 7.725181e-06 | 1 | 5.059774 | (2,2,4,1,1,3); de Wild-Scholten (2014) Life Cycle Assessment of Photovoltaics Status 2011, Part 1 Data Collection (Table 30,31) | 7.725181e-06 | 1 | 5.059774 | (2,2,4,1,1,3); de Wild-Scholten (2014) Life Cycle Assessment of Photovoltaics Status 2011, Part 1 Data Collection (Table 30,31) |  | 7.725181e-06 | 7.725181e-06 | de Wild-Scholten (2014) Life Cycle Assessment of Photovoltaics Status 2011, Part 1 Data Collection (Table 30,31) | 2 | 2 | 4 | 1 | 1 | 3 | 22 | 5 | 1.216459 | 5.059774 | (2,2,4,1,1,3) | 1.05 | 1.02 | 1.2 | 1 | 1 | 1.05
64 |  |  | - | 4 | Ammonia | - | air | high population density | - | kg | 3.731098e-05 | 1 | 1.306887 | (2,2,4,1,1,3); de Wild-Scholten (2014) Life Cycle Assessment of Photovoltaics Status 2011, Part 1 Data Collection (Table 30,31) | 0.0005218606 | 1 | 1.306887 | (2,2,4,1,1,3); de Wild-Scholten (2014) Life Cycle Assessment of Photovoltaics Status 2011, Part 1 Data Collection (Table 30,31) | 3.731098e-05 | 1 | 1.306887 | (2,2,4,1,1,3); de Wild-Scholten (2014) Life Cycle Assessment of Photovoltaics Status 2011, Part 1 Data Collection (Table 30,31) | 0.0005218606 | 1 | 1.306887 | (2,2,4,1,1,3); de Wild-Scholten (2014) Life Cycle Assessment of Photovoltaics Status 2011, Part 1 Data Collection (Table 30,31) | 3.731098e-05 | 1 | 1.306887 | (2,2,4,1,1,3); de Wild-Scholten (2014) Life Cycle Assessment of Photovoltaics Status 2011, Part 1 Data Collection (Table 30,31) | 0.0005218606 | 1 | 1.306887 | (2,2,4,1,1,3); de Wild-Scholten (2014) Life Cycle Assessment of Photovoltaics Status 2011, Part 1 Data Collection (Table 30,31) | 3.731098e-05 | 1 | 1.306887 | (2,2,4,1,1,3); de Wild-Scholten (2014) Life Cycle Assessment of Photovoltaics Status 2011, Part 1 Data Collection (Table 30,31) | 0.0005218606 | 1 | 1.306887 | (2,2,4,1,1,3); de Wild-Scholten (2014) Life Cycle Assessment of Photovoltaics Status 2011, Part 1 Data Collection (Table 30,31) |  | 3.731098e-05 | 0.0005218606 | de Wild-Scholten (2014) Life Cycle Assessment of Photovoltaics Status 2011, Part 1 Data Collection (Table 30,31) | 2 | 2 | 4 | 1 | 1 | 3 | 28 | 1.2 | 1.216459 | 1.306887 | (2,2,4,1,1,3) | 1.05 | 1.02 | 1.2 | 1 | 1 | 1.05
196 |  |  | - | 4 | Carbon dioxide, fossil | - | air | high population density | - | kg | 0.166831 | 1 | 1.223759 | (2,2,4,1,1,3); de Wild-Scholten (2014) Life Cycle Assessment of Photovoltaics Status 2011, Part 1 Data Collection (Table 30,31) | 0.682117 | 1 | 1.223759 | (2,2,4,1,1,3); de Wild-Scholten (2014) Life Cycle Assessment of Photovoltaics Status 2011, Part 1 Data Collection (Table 30,31) | 0.166831 | 1 | 1.223759 | (2,2,4,1,1,3); de Wild-Scholten (2014) Life Cycle Assessment of Photovoltaics Status 2011, Part 1 Data Collection (Table 30,31) | 0.682117 | 1 | 1.223759 | (2,2,4,1,1,3); de Wild-Scholten (2014) Life Cycle Assessment of Photovoltaics Status 2011, Part 1 Data Collection (Table 30,31) | 0.166831 | 1 | 1.223759 | (2,2,4,1,1,3); de Wild-Scholten (2014) Life Cycle Assessment of Photovoltaics Status 2011, Part 1 Data Collection (Table 30,31) | 0.682117 | 1 | 1.223759 | (2,2,4,1,1,3); de Wild-Scholten (2014) Life Cycle Assessment of Photovoltaics Status 2011, Part 1 Data Collection (Table 30,31) | 0.166831 | 1 | 1.223759 | (2,2,4,1,1,3); de Wild-Scholten (2014) Life Cycle Assessment of Photovoltaics Status 2011, Part 1 Data Collection (Table 30,31) | 0.682117 | 1 | 1.223759 | (2,2,4,1,1,3); de Wild-Scholten (2014) Life Cycle Assessment of Photovoltaics Status 2011, Part 1 Data Collection (Table 30,31) |  | 0.166831 | 0.682117 | de Wild-Scholten (2014) Life Cycle Assessment of Photovoltaics Status 2011, Part 1 Data Collection (Table 30,31) | 2 | 2 | 4 | 1 | 1 | 3 | 14 | 1.05 | 1.216459 | 1.223759 | (2,2,4,1,1,3) | 1.05 | 1.02 | 1.2 | 1 | 1 | 1.05
3286 |  |  | - | 4 | Chlorine | - | air | high population density | - | kg | 4.602235e-05 | 1 | 1.568828 | (2,2,4,1,1,3); de Wild-Scholten (2014) Life Cycle Assessment of Photovoltaics Status 2011, Part 1 Data Collection (Table 30,31) | 0 | 1 | 1.568828 | (2,2,4,1,1,3); de Wild-Scholten (2014) Life Cycle Assessment of Photovoltaics Status 2011, Part 1 Data Collection (Table 30,31) | 4.602235e-05 | 1 | 1.568828 | (2,2,4,1,1,3); de Wild-Scholten (2014) Life Cycle Assessment of Photovoltaics Status 2011, Part 1 Data Collection (Table 30,31) | 0 | 1 | 1.568828 | (2,2,4,1,1,3); de Wild-Scholten (2014) Life Cycle Assessment of Photovoltaics Status 2011, Part 1 Data Collection (Table 30,31) | 4.602235e-05 | 1 | 1.568828 | (2,2,4,1,1,3); de Wild-Scholten (2014) Life Cycle Assessment of Photovoltaics Status 2011, Part 1 Data Collection (Table 30,31) | 0 | 1 | 1.568828 | (2,2,4,1,1,3); de Wild-Scholten (2014) Life Cycle Assessment of Photovoltaics Status 2011, Part 1 Data Collection (Table 30,31) | 4.602235e-05 | 1 | 1.568828 | (2,2,4,1,1,3); de Wild-Scholten (2014) Life Cycle Assessment of Photovoltaics Status 2011, Part 1 Data Collection (Table 30,31) | 0 | 1 | 1.568828 | (2,2,4,1,1,3); de Wild-Scholten (2014) Life Cycle Assessment of Photovoltaics Status 2011, Part 1 Data Collection (Table 30,31) |  | 4.602235e-05 | 0 | de Wild-Scholten (2014) Life Cycle Assessment of Photovoltaics Status 2011, Part 1 Data Collection (Table 30,31) | 2 | 2 | 4 | 1 | 1 | 3 | 31 | 1.5 | 1.216459 | 1.568828 | (2,2,4,1,1,3) | 1.05 | 1.02 | 1.2 | 1 | 1 | 1.05
3294 |  |  | - | 4 | Hydrogen | - | air | high population density | - | kg | 0.01101249 | 1 | 1.568828 | (2,2,4,1,1,3); de Wild-Scholten (2014) Life Cycle Assessment of Photovoltaics Status 2011, Part 1 Data Collection (Table 30,31) | 0.000443787 | 1 | 1.568828 | (2,2,4,1,1,3); de Wild-Scholten (2014) Life Cycle Assessment of Photovoltaics Status 2011, Part 1 Data Collection (Table 30,31) | 0.01101249 | 1 | 1.568828 | (2,2,4,1,1,3); de Wild-Scholten (2014) Life Cycle Assessment of Photovoltaics Status 2011, Part 1 Data Collection (Table 30,31) | 0.000443787 | 1 | 1.568828 | (2,2,4,1,1,3); de Wild-Scholten (2014) Life Cycle Assessment of Photovoltaics Status 2011, Part 1 Data Collection (Table 30,31) | 0.01101249 | 1 | 1.568828 | (2,2,4,1,1,3); de Wild-Scholten (2014) Life Cycle Assessment of Photovoltaics Status 2011, Part 1 Data Collection (Table 30,31) | 0.000443787 | 1 | 1.568828 | (2,2,4,1,1,3); de Wild-Scholten (2014) Life Cycle Assessment of Photovoltaics Status 2011, Part 1 Data Collection (Table 30,31) | 0.01101249 | 1 | 1.568828 | (2,2,4,1,1,3); de Wild-Scholten (2014) Life Cycle Assessment of Photovoltaics Status 2011, Part 1 Data Collection (Table 30,31) | 0.000443787 | 1 | 1.568828 | (2,2,4,1,1,3); de Wild-Scholten (2014) Life Cycle Assessment of Photovoltaics Status 2011, Part 1 Data Collection (Table 30,31) |  | 0.01101249 | 0.000443787 | de Wild-Scholten (2014) Life Cycle Assessment of Photovoltaics Status 2011, Part 1 Data Collection (Table 30,31) | 2 | 2 | 4 | 1 | 1 | 3 | 31 | 1.5 | 1.216459 | 1.568828 | (2,2,4,1,1,3) | 1.05 | 1.02 | 1.2 | 1 | 1 | 1.05
4371 |  |  | - | 4 | 2-Propanol | - | air | high population density | - | kg | 0.01471072 | 1 | 1.568828 | (2,2,4,1,1,3); de Wild-Scholten (2014) Life Cycle Assessment of Photovoltaics Status 2011, Part 1 Data Collection (Table 30,31) | 0 | 1 | 1.568828 | (2,2,4,1,1,3); de Wild-Scholten (2014) Life Cycle Assessment of Photovoltaics Status 2011, Part 1 Data Collection (Table 30,31) | 0.01471072 | 1 | 1.568828 | (2,2,4,1,1,3); de Wild-Scholten (2014) Life Cycle Assessment of Photovoltaics Status 2011, Part 1 Data Collection (Table 30,31) | 0 | 1 | 1.568828 | (2,2,4,1,1,3); de Wild-Scholten (2014) Life Cycle Assessment of Photovoltaics Status 2011, Part 1 Data Collection (Table 30,31) | 0.01471072 | 1 | 1.568828 | (2,2,4,1,1,3); de Wild-Scholten (2014) Life Cycle Assessment of Photovoltaics Status 2011, Part 1 Data Collection (Table 30,31) | 0 | 1 | 1.568828 | (2,2,4,1,1,3); de Wild-Scholten (2014) Life Cycle Assessment of Photovoltaics Status 2011, Part 1 Data Collection (Table 30,31) | 0.01471072 | 1 | 1.568828 | (2,2,4,1,1,3); de Wild-Scholten (2014) Life Cycle Assessment of Photovoltaics Status 2011, Part 1 Data Collection (Table 30,31) | 0 | 1 | 1.568828 | (2,2,4,1,1,3); de Wild-Scholten (2014) Life Cycle Assessment of Photovoltaics Status 2011, Part 1 Data Collection (Table 30,31) |  | 0.01471072 | 0 | de Wild-Scholten (2014) Life Cycle Assessment of Photovoltaics Status 2011, Part 1 Data Collection (Table 30,31) | 2 | 2 | 4 | 1 | 1 | 3 | 18 | 1.5 | 1.216459 | 1.568828 | (2,2,4,1,1,3) | 1.05 | 1.02 | 1.2 | 1 | 1 | 1.05
4 |  |  | - | 4 | Acetaldehyde | - | air | high population density | - | kg | 0.0006328074 | 1 | 1.568828 | (2,2,4,1,1,3); de Wild-Scholten (2014) Life Cycle Assessment of Photovoltaics Status 2011, Part 1 Data Collection (Table 30,31) | 0 | 1 | 1.568828 | (2,2,4,1,1,3); de Wild-Scholten (2014) Life Cycle Assessment of Photovoltaics Status 2011, Part 1 Data Collection (Table 30,31) | 0.0006328074 | 1 | 1.568828 | (2,2,4,1,1,3); de Wild-Scholten (2014) Life Cycle Assessment of Photovoltaics Status 2011, Part 1 Data Collection (Table 30,31) | 0 | 1 | 1.568828 | (2,2,4,1,1,3); de Wild-Scholten (2014) Life Cycle Assessment of Photovoltaics Status 2011, Part 1 Data Collection (Table 30,31) | 0.0006328074 | 1 | 1.568828 | (2,2,4,1,1,3); de Wild-Scholten (2014) Life Cycle Assessment of Photovoltaics Status 2011, Part 1 Data Collection (Table 30,31) | 0 | 1 | 1.568828 | (2,2,4,1,1,3); de Wild-Scholten (2014) Life Cycle Assessment of Photovoltaics Status 2011, Part 1 Data Collection (Table 30,31) | 0.0006328074 | 1 | 1.568828 | (2,2,4,1,1,3); de Wild-Scholten (2014) Life Cycle Assessment of Photovoltaics Status 2011, Part 1 Data Collection (Table 30,31) | 0 | 1 | 1.568828 | (2,2,4,1,1,3); de Wild-Scholten (2014) Life Cycle Assessment of Photovoltaics Status 2011, Part 1 Data Collection (Table 30,31) | Phosphoryl chloride | 0.0006328074 | 0 | de Wild-Scholten (2014) Life Cycle Assessment of Photovoltaics Status 2011, Part 1 Data Collection (Table 30,31) | 2 | 2 | 4 | 1 | 1 | 3 | 18 | 1.5 | 1.216459 | 1.568828 | (2,2,4,1,1,3) | 1.05 | 1.02 | 1.2 | 1 | 1 | 1.05
346 |  |  | - | 4 | Ethane, 1,1,1,2-tetrafluoro-, HFC-134a | - | air | high population density | - | kg | 3.118836e-05 | 1 | 1.568828 | (2,2,4,1,1,3); de Wild-Scholten (2014) Life Cycle Assessment of Photovoltaics Status 2011, Part 1 Data Collection (Table 30,31) | 2.728468e-05 | 1 | 1.568828 | (2,2,4,1,1,3); de Wild-Scholten (2014) Life Cycle Assessment of Photovoltaics Status 2011, Part 1 Data Collection (Table 30,31) | 3.118836e-05 | 1 | 1.568828 | (2,2,4,1,1,3); de Wild-Scholten (2014) Life Cycle Assessment of Photovoltaics Status 2011, Part 1 Data Collection (Table 30,31) | 2.728468e-05 | 1 | 1.568828 | (2,2,4,1,1,3); de Wild-Scholten (2014) Life Cycle Assessment of Photovoltaics Status 2011, Part 1 Data Collection (Table 30,31) | 3.118836e-05 | 1 | 1.568828 | (2,2,4,1,1,3); de Wild-Scholten (2014) Life Cycle Assessment of Photovoltaics Status 2011, Part 1 Data Collection (Table 30,31) | 2.728468e-05 | 1 | 1.568828 | (2,2,4,1,1,3); de Wild-Scholten (2014) Life Cycle Assessment of Photovoltaics Status 2011, Part 1 Data Collection (Table 30,31) | 3.118836e-05 | 1 | 1.568828 | (2,2,4,1,1,3); de Wild-Scholten (2014) Life Cycle Assessment of Photovoltaics Status 2011, Part 1 Data Collection (Table 30,31) | 2.728468e-05 | 1 | 1.568828 | (2,2,4,1,1,3); de Wild-Scholten (2014) Life Cycle Assessment of Photovoltaics Status 2011, Part 1 Data Collection (Table 30,31) |  | 3.118836e-05 | 2.728468e-05 | de Wild-Scholten (2014) Life Cycle Assessment of Photovoltaics Status 2011, Part 1 Data Collection (Table 30,31) | 2 | 2 | 4 | 1 | 1 | 3 | 18 | 1.5 | 1.216459 | 1.568828 | (2,2,4,1,1,3) | 1.05 | 1.02 | 1.2 | 1 | 1 | 1.05
1042 |  |  | - | 4 | Silicon | - | air | high population density | - | kg | 0.0003328402 | 1 | 5.059774 | (2,2,4,1,1,3); de Wild-Scholten (2014) Life Cycle Assessment of Photovoltaics Status 2011, Part 1 Data Collection (Table 30,31) | 0.0001471072 | 1 | 5.059774 | (2,2,4,1,1,3); de Wild-Scholten (2014) Life Cycle Assessment of Photovoltaics Status 2011, Part 1 Data Collection (Table 30,31) | 0.0003328402 | 1 | 5.059774 | (2,2,4,1,1,3); de Wild-Scholten (2014) Life Cycle Assessment of Photovoltaics Status 2011, Part 1 Data Collection (Table 30,31) | 0.0001471072 | 1 | 5.059774 | (2,2,4,1,1,3); de Wild-Scholten (2014) Life Cycle Assessment of Photovoltaics Status 2011, Part 1 Data Collection (Table 30,31) | 0.0003328402 | 1 | 5.059774 | (2,2,4,1,1,3); de Wild-Scholten (2014) Life Cycle Assessment of Photovoltaics Status 2011, Part 1 Data Collection (Table 30,31) | 0.0001471072 | 1 | 5.059774 | (2,2,4,1,1,3); de Wild-Scholten (2014) Life Cycle Assessment of Photovoltaics Status 2011, Part 1 Data Collection (Table 30,31) | 0.0003328402 | 1 | 5.059774 | (2,2,4,1,1,3); de Wild-Scholten (2014) Life Cycle Assessment of Photovoltaics Status 2011, Part 1 Data Collection (Table 30,31) | 0.0001471072 | 1 | 5.059774 | (2,2,4,1,1,3); de Wild-Scholten (2014) Life Cycle Assessment of Photovoltaics Status 2011, Part 1 Data Collection (Table 30,31) | Silicon nitride | 0.0003328402 | 0.0001471072 | de Wild-Scholten (2014) Life Cycle Assessment of Photovoltaics Status 2011, Part 1 Data Collection (Table 30,31) | 2 | 2 | 4 | 1 | 1 | 3 | 22 | 5 | 1.216459 | 5.059774 | (2,2,4,1,1,3) | 1.05 | 1.02 | 1.2 | 1 | 1 | 1.05
1042 |  |  | - | 4 | Silicon | - | air | high population density | - | kg | 0.002629849 | 1 | 5.059774 | (2,2,4,1,1,3); de Wild-Scholten (2014) Life Cycle Assessment of Photovoltaics Status 2011, Part 1 Data Collection (Table 30,31) | 5.999343e-06 | 1 | 5.059774 | (2,2,4,1,1,3); de Wild-Scholten (2014) Life Cycle Assessment of Photovoltaics Status 2011, Part 1 Data Collection (Table 30,31) | 0.002629849 | 1 | 5.059774 | (2,2,4,1,1,3); de Wild-Scholten (2014) Life Cycle Assessment of Photovoltaics Status 2011, Part 1 Data Collection (Table 30,31) | 5.999343e-06 | 1 | 5.059774 | (2,2,4,1,1,3); de Wild-Scholten (2014) Life Cycle Assessment of Photovoltaics Status 2011, Part 1 Data Collection (Table 30,31) | 0.002629849 | 1 | 5.059774 | (2,2,4,1,1,3); de Wild-Scholten (2014) Life Cycle Assessment of Photovoltaics Status 2011, Part 1 Data Collection (Table 30,31) | 5.999343e-06 | 1 | 5.059774 | (2,2,4,1,1,3); de Wild-Scholten (2014) Life Cycle Assessment of Photovoltaics Status 2011, Part 1 Data Collection (Table 30,31) | 0.002629849 | 1 | 5.059774 | (2,2,4,1,1,3); de Wild-Scholten (2014) Life Cycle Assessment of Photovoltaics Status 2011, Part 1 Data Collection (Table 30,31) | 5.999343e-06 | 1 | 5.059774 | (2,2,4,1,1,3); de Wild-Scholten (2014) Life Cycle Assessment of Photovoltaics Status 2011, Part 1 Data Collection (Table 30,31) | Silicon dioxide | 0.002629849 | 5.999343e-06 | de Wild-Scholten (2014) Life Cycle Assessment of Photovoltaics Status 2011, Part 1 Data Collection (Table 30,31) | 2 | 2 | 4 | 1 | 1 | 3 | 22 | 5 | 1.216459 | 5.059774 | (2,2,4,1,1,3) | 1.05 | 1.02 | 1.2 | 1 | 1 | 1.05
832 |  |  | - | 4 | NMVOC, non-methane volatile organic compounds, unspecified origin | - | air | high population density | - | kg | 0.01261506 | 1 | 1.568828 | (2,2,4,1,1,3); de Wild-Scholten (2014) Life Cycle Assessment of Photovoltaics Status 2011, Part 1 Data Collection (Table 30,31) | 0.000352975 | 1 | 1.568828 | (2,2,4,1,1,3); de Wild-Scholten (2014) Life Cycle Assessment of Photovoltaics Status 2011, Part 1 Data Collection (Table 30,31) | 0.01261506 | 1 | 1.568828 | (2,2,4,1,1,3); de Wild-Scholten (2014) Life Cycle Assessment of Photovoltaics Status 2011, Part 1 Data Collection (Table 30,31) | 0.000352975 | 1 | 1.568828 | (2,2,4,1,1,3); de Wild-Scholten (2014) Life Cycle Assessment of Photovoltaics Status 2011, Part 1 Data Collection (Table 30,31) | 0.01261506 | 1 | 1.568828 | (2,2,4,1,1,3); de Wild-Scholten (2014) Life Cycle Assessment of Photovoltaics Status 2011, Part 1 Data Collection (Table 30,31) | 0.000352975 | 1 | 1.568828 | (2,2,4,1,1,3); de Wild-Scholten (2014) Life Cycle Assessment of Photovoltaics Status 2011, Part 1 Data Collection (Table 30,31) | 0.01261506 | 1 | 1.568828 | (2,2,4,1,1,3); de Wild-Scholten (2014) Life Cycle Assessment of Photovoltaics Status 2011, Part 1 Data Collection (Table 30,31) | 0.000352975 | 1 | 1.568828 | (2,2,4,1,1,3); de Wild-Scholten (2014) Life Cycle Assessment of Photovoltaics Status 2011, Part 1 Data Collection (Table 30,31) | terpineol alpha | 0.01261506 | 0.000352975 | de Wild-Scholten (2014) Life Cycle Assessment of Photovoltaics Status 2011, Part 1 Data Collection (Table 30,31) | 2 | 2 | 4 | 1 | 1 | 3 | 16 | 1.5 | 1.216459 | 1.568828 | (2,2,4,1,1,3) | 1.05 | 1.02 | 1.2 | 1 | 1 | 1.05
5195 |  |  | - | 4 | Nitric acid | - | air | high population density | - | kg | 0 | 1 | 1.568828 | (2,2,4,1,1,3); de Wild-Scholten (2014) Life Cycle Assessment of Photovoltaics Status 2011, Part 1 Data Collection (Table 30,31) | 0.000119165 | 1 | 1.568828 | (2,2,4,1,1,3); de Wild-Scholten (2014) Life Cycle Assessment of Photovoltaics Status 2011, Part 1 Data Collection (Table 30,31) | 0 | 1 | 1.568828 | (2,2,4,1,1,3); de Wild-Scholten (2014) Life Cycle Assessment of Photovoltaics Status 2011, Part 1 Data Collection (Table 30,31) | 0.000119165 | 1 | 1.568828 | (2,2,4,1,1,3); de Wild-Scholten (2014) Life Cycle Assessment of Photovoltaics Status 2011, Part 1 Data Collection (Table 30,31) | 0 | 1 | 1.568828 | (2,2,4,1,1,3); de Wild-Scholten (2014) Life Cycle Assessment of Photovoltaics Status 2011, Part 1 Data Collection (Table 30,31) | 0.000119165 | 1 | 1.568828 | (2,2,4,1,1,3); de Wild-Scholten (2014) Life Cycle Assessment of Photovoltaics Status 2011, Part 1 Data Collection (Table 30,31) | 0 | 1 | 1.568828 | (2,2,4,1,1,3); de Wild-Scholten (2014) Life Cycle Assessment of Photovoltaics Status 2011, Part 1 Data Collection (Table 30,31) | 0.000119165 | 1 | 1.568828 | (2,2,4,1,1,3); de Wild-Scholten (2014) Life Cycle Assessment of Photovoltaics Status 2011, Part 1 Data Collection (Table 30,31) |  | 0 | 0.000119165 | de Wild-Scholten (2014) Life Cycle Assessment of Photovoltaics Status 2011, Part 1 Data Collection (Table 30,31) | 2 | 2 | 4 | 1 | 1 | 3 | 18 | 1.5 | 1.216459 | 1.568828 | (2,2,4,1,1,3) | 1.05 | 1.02 | 1.2 | 1 | 1 | 1.05
826 |  |  | - | 4 | Nitrogen oxides | - | air | high population density | - | kg | 0 | 1 | 1.568828 | (2,2,4,1,1,3); de Wild-Scholten (2014) Life Cycle Assessment of Photovoltaics Status 2011, Part 1 Data Collection (Table 30,31) | 0.0124096 | 1 | 1.568828 | (2,2,4,1,1,3); de Wild-Scholten (2014) Life Cycle Assessment of Photovoltaics Status 2011, Part 1 Data Collection (Table 30,31) | 0 | 1 | 1.568828 | (2,2,4,1,1,3); de Wild-Scholten (2014) Life Cycle Assessment of Photovoltaics Status 2011, Part 1 Data Collection (Table 30,31) | 0.0124096 | 1 | 1.568828 | (2,2,4,1,1,3); de Wild-Scholten (2014) Life Cycle Assessment of Photovoltaics Status 2011, Part 1 Data Collection (Table 30,31) | 0 | 1 | 1.568828 | (2,2,4,1,1,3); de Wild-Scholten (2014) Life Cycle Assessment of Photovoltaics Status 2011, Part 1 Data Collection (Table 30,31) | 0.0124096 | 1 | 1.568828 | (2,2,4,1,1,3); de Wild-Scholten (2014) Life Cycle Assessment of Photovoltaics Status 2011, Part 1 Data Collection (Table 30,31) | 0 | 1 | 1.568828 | (2,2,4,1,1,3); de Wild-Scholten (2014) Life Cycle Assessment of Photovoltaics Status 2011, Part 1 Data Collection (Table 30,31) | 0.0124096 | 1 | 1.568828 | (2,2,4,1,1,3); de Wild-Scholten (2014) Life Cycle Assessment of Photovoltaics Status 2011, Part 1 Data Collection (Table 30,31) | NO | 0 | 0.0124096 | de Wild-Scholten (2014) Life Cycle Assessment of Photovoltaics Status 2011, Part 1 Data Collection (Table 30,31) | 2 | 2 | 4 | 1 | 1 | 3 | 16 | 1.5 | 1.216459 | 1.568828 | (2,2,4,1,1,3) | 1.05 | 1.02 | 1.2 | 1 | 1 | 1.05
826 |  |  | - | 4 | Nitrogen oxides | - | air | high population density | - | kg | 0 | 1 | 1.568828 | (2,2,4,1,1,3); de Wild-Scholten (2014) Life Cycle Assessment of Photovoltaics Status 2011, Part 1 Data Collection (Table 30,31) | 0.003640697 | 1 | 1.568828 | (2,2,4,1,1,3); de Wild-Scholten (2014) Life Cycle Assessment of Photovoltaics Status 2011, Part 1 Data Collection (Table 30,31) | 0 | 1 | 1.568828 | (2,2,4,1,1,3); de Wild-Scholten (2014) Life Cycle Assessment of Photovoltaics Status 2011, Part 1 Data Collection (Table 30,31) | 0.003640697 | 1 | 1.568828 | (2,2,4,1,1,3); de Wild-Scholten (2014) Life Cycle Assessment of Photovoltaics Status 2011, Part 1 Data Collection (Table 30,31) | 0 | 1 | 1.568828 | (2,2,4,1,1,3); de Wild-Scholten (2014) Life Cycle Assessment of Photovoltaics Status 2011, Part 1 Data Collection (Table 30,31) | 0.003640697 | 1 | 1.568828 | (2,2,4,1,1,3); de Wild-Scholten (2014) Life Cycle Assessment of Photovoltaics Status 2011, Part 1 Data Collection (Table 30,31) | 0 | 1 | 1.568828 | (2,2,4,1,1,3); de Wild-Scholten (2014) Life Cycle Assessment of Photovoltaics Status 2011, Part 1 Data Collection (Table 30,31) | 0.003640697 | 1 | 1.568828 | (2,2,4,1,1,3); de Wild-Scholten (2014) Life Cycle Assessment of Photovoltaics Status 2011, Part 1 Data Collection (Table 30,31) | NO2 | 0 | 0.003640697 | de Wild-Scholten (2014) Life Cycle Assessment of Photovoltaics Status 2011, Part 1 Data Collection (Table 30,31) | 2 | 2 | 4 | 1 | 1 | 3 | 16 | 1.5 | 1.216459 | 1.568828 | (2,2,4,1,1,3) | 1.05 | 1.02 | 1.2 | 1 | 1 | 1.05
[5 empty] | Wafer area |  |  |  |  | cm2 | [24 empty] | 252 |  |  |  | 252 | [6 empty] | Woodhouse et al. (2019): c-Si PV Manufacturing Costs 2018
[5 empty] | Wafer weight |  |  |  |  | kg/m2 | [24 empty] | 0.3961 |  |  |  | 0.4194
[5 empty] | Cell weight |  |  |  |  | kg/m2 | [24 empty] | 0.4678808 |  |  |  | 0.4960738
[5 empty] | Electricity demand |  |  |  |  | kWh/m2 | [24 empty] | 17.74657 |  |  |  | 17.74657 | [6 empty] | Woodhouse et al. (2019): c-Si PV Manufacturing Costs 2018, Tab. 3
[5 empty] | Metallization paste, front |  |  |  |  | g/m2 | [24 empty] | 3.373016 |  |  |  | 3.373016 | [6 empty] | Woodhouse et al. (2019): c-Si PV Manufacturing Costs 2018, Fig. 18
[5 empty] | Metallization paste, back |  |  |  |  | g/m2 | [24 empty] | 1.111111 |  |  |  | 1.111111 | [6 empty] | Woodhouse et al. (2019): c-Si PV Manufacturing Costs 2018, Fig. 18
[5 empty] | Metallization paste, back, Al |  |  |  |  | g/m2 | [24 empty] | 55.41365 |  |  |  | 55.41365 | [6 empty] | Woodhouse et al. (2019): c-Si PV Manufacturing Costs 2018, p. 26
[5 empty] | Silver demand |  |  |  |  | g/m2 | [24 empty] | 3.579488 |  |  |  | 3.579488 | [6 empty] | Calculation based on LCI
[5 empty] | Aluminium demand |  |  |  |  | g/m2 | [24 empty] | 44.77423 |  |  |  | 44.77423 | [6 empty] | Calculation based on LCI
Some indication for N2O use in cell production, but no data available.
Note on A77: René Itten: phosphoryl chloride
Note on A79: René Itten: Silicon nitride
Note on A80: René Itten: silicon dioxide
Note on A81: René Itten: terpineol alpha
Note on AJ90: Philippe Stolz: Tab. 3, for PERC cells
Note on AN90: Philippe Stolz: Tab. 3, for PERC cells
Note on AJ91: Philippe Stolz: Fig. 18 (Range 80-110 mg/cell, S. 26)
Note on AN91: Philippe Stolz: Fig. 18 (Range 80-110 mg/cell, S. 26)
Note on AJ92: Philippe Stolz: Fig. 18 (Range 20-50 mg/cell, S. 26)
Note on AN92: Philippe Stolz: Fig. 18 (Range 20-50 mg/cell, S. 26)
Note on AJ93: Philippe Stolz: S. 26
Note on AN93: Philippe Stolz: S. 26

## X-Cell-Market
[5 empty] | IndexNumber | [5 empty] | 174-400 |  |  |  | 174-401 |  |  |  | 174-402 |  |  |  | 174-403
|  | ID | 3503 | 3504 | 3702 | 3703 | 3506 | 3507 | 3508 | 3706 | 3707 | 3708 | 3709 | 3792 | 3707 | 3708 | 3709 | 3792 | 3707 | 3708 | 3709 | 3792 | 3707 | 3708 | 3709 | 3792
Index |  | 401 | InputGroup | OutputGroup | Name | Location | Category | SubCategory | InfrastructureProcess | Unit | photovoltaic cell, multi-Si, at regional storage | UncertaintyType | StandardDeviation95% | GeneralComment | photovoltaic cell, single-Si, at regional storage | UncertaintyType | StandardDeviation95% | GeneralComment | photovoltaic cell, multi-Si, at regional storage | UncertaintyType | StandardDeviation95% | GeneralComment | photovoltaic cell, single-Si, at regional storage | UncertaintyType | StandardDeviation95% | GeneralComment | Remarks, Literature | Reliability | Completeness | Temporal Corr. | Geographical Corr. | Technological Corr. | Sample Size | Code | Basic SDG^2 | Pedigree | Total | Uncertainty Code Pedigree | Reliability | Completeness | Temporal Corr. | Geographical Corr. | Technological Corr. | Sample Size
|  | 662 |  |  | Location | [5 empty] | RER |  |  |  | RER |  |  |  | US |  |  |  | US |  |  |  |  | nA: not applicable: CV=1 | [7 empty] | SDG^2 | SDG^2
|  | 493 |  |  | InfrastructureProcess | [5 empty] | 0 |  |  |  | 0 |  |  |  | 0 |  |  |  | 0
|  | 403 |  |  | Unit | [5 empty] | m2 |  |  |  | m2 |  |  |  | m2 |  |  |  | m2
174-400 | product |  | - | 0 | photovoltaic cell, multi-Si, at regional storage | RER | - | - | 0 | m2 | 1 |  |  |  | 0 |  |  |  | 0 |  |  |  | 0
174-401 |  |  | - | 0 | photovoltaic cell, single-Si, at regional storage | RER | - | - | 0 | m2 | 0 |  |  |  | 1 |  |  |  | 0 |  |  |  | 0
174-402 |  |  | - | 0 | photovoltaic cell, multi-Si, at regional storage | US | - | - | 0 | m2 | 0 |  |  |  | 0 |  |  |  | 1 |  |  |  | 0
174-403 |  |  | - | 0 | photovoltaic cell, single-Si, at regional storage | US | - | - | 0 | m2 | 0 |  |  |  | 0 |  |  |  | 0 |  |  |  | 1
1625 | cells |  | 5 | - | photovoltaic cell, multi-Si, at plant | RER | - | - | 0 | m2 | 0.1607597 | 1 | 1.56399 | (5,1,1,1,1,5); Market share European cells | 0 | 1 | 1.56399 | (5,1,1,1,1,5); Market share European cells | 0 | 1 | 1.56399 | (5,1,1,1,1,5); Market share European cells | 0 | 1 | 1.56399 | (5,1,1,1,1,5); Market share European cells | Market share European cells | 5 | 1 | 1 | 1 | 1 | 5 | 3 | 1.05 | 1.55982 | 1.56399 | (5,1,1,1,1,5) | 1.5 | 1 | 1 | 1 | 1 | 1.2
1618 |  |  | 5 | - | photovoltaic cell, single-Si, at plant | RER | - | - | 0 | m2 | 0 | 1 | 1.56399 | (5,1,1,1,1,5); Market share European cells | 0.1607597 | 1 | 1.56399 | (5,1,1,1,1,5); Market share European cells | 0 | 1 | 1.56399 | (5,1,1,1,1,5); Market share European cells | 0 | 1 | 1.56399 | (5,1,1,1,1,5); Market share European cells | Market share European cells | 5 | 1 | 1 | 1 | 1 | 5 | 3 | 1.05 | 1.55982 | 1.56399 | (5,1,1,1,1,5) | 1.5 | 1 | 1 | 1 | 1 | 1.2
407-110 |  |  | 5 | - | photovoltaic cell, multi-Si, at plant | CN | - | - | 0 | m2 | 0 | 1 | 1.56399 | (5,1,1,1,1,5); Market share Chinese cells | 0 | 1 | 1.56399 | (5,1,1,1,1,5); Market share Chinese cells | 0 | 1 | 1.56399 | (5,1,1,1,1,5); Market share Chinese cells | 0 | 1 | 1.56399 | (5,1,1,1,1,5); Market share Chinese cells | Market share Chinese cells | 5 | 1 | 1 | 1 | 1 | 5 | 3 | 1.05 | 1.55982 | 1.56399 | (5,1,1,1,1,5) | 1.5 | 1 | 1 | 1 | 1 | 1.2
407-111 |  |  | 5 | - | photovoltaic cell, single-Si, at plant | CN | - | - | 0 | m2 | 0 | 1 | 1.56399 | (5,1,1,1,1,5); Market share Chinese cells | 0 | 1 | 1.56399 | (5,1,1,1,1,5); Market share Chinese cells | 0 | 1 | 1.56399 | (5,1,1,1,1,5); Market share Chinese cells | 0 | 1 | 1.56399 | (5,1,1,1,1,5); Market share Chinese cells | Market share Chinese cells | 5 | 1 | 1 | 1 | 1 | 5 | 3 | 1.05 | 1.55982 | 1.56399 | (5,1,1,1,1,5) | 1.5 | 1 | 1 | 1 | 1 | 1.2
174-319 |  |  | 5 | - | photovoltaic cell, multi-Si, at plant | US | - | - | 0 | m2 | 0 | 1 | 1.56399 | (5,1,1,1,1,5); Market share US cells | 0 | 1 | 1.56399 | (5,1,1,1,1,5); Market share US cells | 0.07190886 | 1 | 1.56399 | (5,1,1,1,1,5); Market share US cells | 0 | 1 | 1.56399 | (5,1,1,1,1,5); Market share US cells | Market share US cells | 5 | 1 | 1 | 1 | 1 | 5 | 3 | 1.05 | 1.55982 | 1.56399 | (5,1,1,1,1,5) | 1.5 | 1 | 1 | 1 | 1 | 1.2
174-320 |  |  | 5 | - | photovoltaic cell, single-Si, at plant | US | - | - | 0 | m2 | 0 | 1 | 1.56399 | (5,1,1,1,1,5); Market share US cells | 0 | 1 | 1.56399 | (5,1,1,1,1,5); Market share US cells | 0 | 1 | 1.56399 | (5,1,1,1,1,5); Market share US cells | 0.07190886 | 1 | 1.56399 | (5,1,1,1,1,5); Market share US cells | Market share US cells | 5 | 1 | 1 | 1 | 1 | 5 | 3 | 1.05 | 1.55982 | 1.56399 | (5,1,1,1,1,5) | 1.5 | 1 | 1 | 1 | 1 | 1.2
174-321 |  |  | 5 | - | photovoltaic cell, multi-Si, at plant | APAC | - | - | 0 | m2 | 0.8392403 | 1 | 1.56399 | (5,1,1,1,1,5); Market share APAC cells | 0 | 1 | 1.56399 | (5,1,1,1,1,5); Market share APAC cells | 0.9280911 | 1 | 1.56399 | (5,1,1,1,1,5); Market share APAC cells | 0 | 1 | 1.56399 | (5,1,1,1,1,5); Market share APAC cells | Market share APAC cells | 5 | 1 | 1 | 1 | 1 | 5 | 3 | 1.05 | 1.55982 | 1.56399 | (5,1,1,1,1,5) | 1.5 | 1 | 1 | 1 | 1 | 1.2
174-322 |  |  | 5 | - | photovoltaic cell, single-Si, at plant | APAC | - | - | 0 | m2 | 0 | 1 | 1.56399 | (5,1,1,1,1,5); Market share APAC cells | 0.8392403 | 1 | 1.56399 | (5,1,1,1,1,5); Market share APAC cells | 0 | 1 | 1.56399 | (5,1,1,1,1,5); Market share APAC cells | 0.9280911 | 1 | 1.56399 | (5,1,1,1,1,5); Market share APAC cells | Market share APAC cells | 5 | 1 | 1 | 1 | 1 | 5 | 3 | 1.05 | 1.55982 | 1.56399 | (5,1,1,1,1,5) | 1.5 | 1 | 1 | 1 | 1 | 1.2
1824 | transport |  | 5 | - | transport, transoceanic freight ship | OCE | - | - | 0 | tkm | 6.255701 | 1 | 2.094994 | (4,5,na,na,na,na); Transport distance CN-EU: 19994 km, CN-US: 20755 km, APAC-EU: 15026 km, APAC-US: 18411 km | 5.900175 | 1 | 2.094994 | (4,5,na,na,na,na); Transport distance CN-EU: 19994 km, CN-US: 20755 km, APAC-EU: 15026 km, APAC-US: 18411 km | 8.476455 | 1 | 2.094994 | (4,5,na,na,na,na); Transport distance CN-EU: 19994 km, CN-US: 20755 km, APAC-EU: 15026 km, APAC-US: 18411 km | 7.994719 | 1 | 2.094994 | (4,5,na,na,na,na); Transport distance CN-EU: 19994 km, CN-US: 20755 km, APAC-EU: 15026 km, APAC-US: 18411 km | Transport distance CN-EU: 19994 km, CN-US: 20755 km, APAC-EU: 15026 km, APAC-US: 18411 km | 4 | 5 | na | na | na | na | 5 | 2 | 1.294134 | 2.094994 | (4,5,na,na,na,na) | 1.2 | 1.2 | 1 | 1 | 1 | 1
1841 |  |  | 5 | - | transport, freight, rail | RER | - | - | 0 | tkm | 0.09921476 | 1 | 2.094994 | (4,5,na,na,na,na); Standard distance 200km | 0.09357616 | 1 | 2.094994 | (4,5,na,na,na,na); Standard distance 200km | 0.09921476 | 1 | 2.094994 | (4,5,na,na,na,na); Standard distance 200km | 0.09357616 | 1 | 2.094994 | (4,5,na,na,na,na); Standard distance 200km | Standard distance 200km | 4 | 5 | na | na | na | na | 5 | 2 | 1.294134 | 2.094994 | (4,5,na,na,na,na) | 1.2 | 1.2 | 1 | 1 | 1 | 1
544-172 |  |  | 5 | - | transport, freight, lorry, fleet average | RER | - | - | 0 | tkm | 0.02480369 | 1 | 2.094994 | (4,5,na,na,na,na); Standard distance 50km | 0.02339404 | 1 | 2.094994 | (4,5,na,na,na,na); Standard distance 50km | 0.02480369 | 1 | 2.094994 | (4,5,na,na,na,na); Standard distance 50km | 0.02339404 | 1 | 2.094994 | (4,5,na,na,na,na); Standard distance 50km | Standard distance 50km | 4 | 5 | na | na | na | na | 5 | 2 | 1.294134 | 2.094994 | (4,5,na,na,na,na) | 1.2 | 1.2 | 1 | 1 | 1 | 1
[5 empty] | Cell weight |  |  |  |  | kg/m2 | 0.4960738 |  |  | Share of Europe | 0.4678808 |  |  | Share of Europe | 0.4960738 |  |  | Share of Europe | 0.4678808
[14 empty] | Share North America |  |  |  | Share North America |  |  |  | Share North America
[5 empty] | Checksum | [5 empty] | 100% | 800% | 1251% | 0% | 100% | 800% | 1251% | 0% | 100% | 800% | 1251% | 0% | 100% | 800% | 1251% | 0%
[5 empty] | Distance Shanghai (China) - Rotterdam |  | 19994.192 |  |  | km | 19994.192 |  |  |  | 19994.192
[5 empty] | Distance Shanghai (China) - New York |  | 20755.364 |  |  | km | [8 empty] | 20755.364 |  |  |  | 20755.364
[5 empty] | Distance Port Klang (Singapore) - Rotterdam |  | #REF! |  |  | km | 15026 |  |  |  | 15026
[5 empty] | Distance Port Klang (Singapore) - New York |  |  |  |  | km | [8 empty] | 18411 |  |  |  | 18411

## X-Cell-Plant
[5 empty] | IndexNumber | [5 empty] | 1654 | [5 empty] | Process:
|  | ID | 3503 | 3504 | 3702 | 3703 | 3506 | 3507 | 3508 | 3706 | 3707 | 3708 | 3709 | 3792 |  |  | Rel | Comp | Temp | Geo | Tech | Samp | Code | basic SDG^2 | Pedigree | Total | uncertainty code pedigree | Remarks | Rel | Comp | Temp | Geo | Tech | Samp
|  | 401 | InputGroup | OutputGroup | Name | Location | Category | SubCategory | InfrastructureProcess | Unit | photovoltaic cell factory | UncertaintyType | StandardDeviation95% | GeneralComment | Production plant Gelsenkirchen | Crystal Clear | Gelbe Felder müssen ausgefüllt werden | [7 empty] | SDG^2 | SDG^2
|  | 662 |  |  | Location | [5 empty] | DE |  |  |  | DE | RER | nA: not applicable: CV=1
|  | 493 |  |  | InfrastructureProcess | [5 empty] | 1 |  |  |  | 1 | 1
|  | 403 |  |  | Unit | [5 empty] | unit |  |  |  | unit | unit
| product |  | - | 0 | photovoltaic cell factory | DE | - | - | 1 | unit | 1 |  |  |  | Total |  | 1 | 1 | 1 | 1 | 1 | 1 | 45 | 1 | 1 | 1 | (1,1,1,1,1,1) |  | 1 | 1 | 1 | 1 | 1 | 1
942 | materials |  | 5 | - | reinforcing steel, at plant | RER | - | - | 0 | kg | 190000 | 1 | 1.505116 | (1,2,1,1,1,3); Company information | 190000 |  | 1 | 2 | 1 | 1 | 1 | 3 | 7 | 1.5 | 1.054067 | 1.505116 | (1,2,1,1,1,3) | Company information | 1 | 1.02 | 1 | 1 | 1 | 1.05
1132 |  |  | 5 | - | steel, low-alloyed, at plant | RER | - | - | 0 | kg | 110000 | 1 | 1.505116 | (1,2,1,1,1,3); Company information | 110000 |  | 1 | 2 | 1 | 1 | 1 | 3 | 7 | 1.5 | 1.054067 | 1.505116 | (1,2,1,1,1,3) | Company information | 1 | 1.02 | 1 | 1 | 1 | 1.05
943 |  |  | 5 | - | brick, at plant | RER | - | - | 0 | kg | 506 | 1 | 1.505116 | (1,2,1,1,1,3); Company information | 506 |  | 1 | 2 | 1 | 1 | 1 | 3 | 7 | 1.5 | 1.054067 | 1.505116 | (1,2,1,1,1,3) | Company information | 1 | 1.02 | 1 | 1 | 1 | 1.05
2745 |  |  | 5 | - | concrete, normal, at plant | CH | - | - | 0 | m3 | 1800 | 1 | 1.505116 | (1,2,1,1,1,3); Company information | 1800 |  | 1 | 2 | 1 | 1 | 1 | 3 | 7 | 1.5 | 1.054067 | 1.505116 | (1,2,1,1,1,3) | Company information | 1 | 1.02 | 1 | 1 | 1 | 1.05
32501 |  |  | 5 | - | metal working machine, unspecified, at plant | RER | - | - | 1 | kg | 10000 | 1 | 1.781669 | (5,3,1,1,1,3); Rough estimation equipment |  |  | 5 | 3 | 1 | 1 | 1 | 3 | 7 | 1.5 | 1.508769 | 1.781669 | (5,3,1,1,1,3) | Rough estimation equipment | 1.5 | 1.05 | 1 | 1 | 1 | 1.05
544-172 | transport |  | 5 | - | transport, freight, lorry, fleet average | RER | - | - | 0 | tkm | 427050.6 | 1 | 1.505116 | (1,2,1,1,1,3); Standard distances |  |  | 1 | 2 | 1 | 1 | 1 | 3 | 7 | 1.5 | 1.054067 | 1.505116 | (1,2,1,1,1,3) | Standard distances | 1 | 1.02 | 1 | 1 | 1 | 1.05
1841 |  |  | 5 | - | transport, freight, rail | RER | - | - | 0 | tkm | 458050.6 | 1 | 1.505116 | (1,2,1,1,1,3); Standard distances |  |  | 1 | 2 | 1 | 1 | 1 | 3 | 7 | 1.5 | 1.054067 | 1.505116 | (1,2,1,1,1,3) | Standard distances | 1 | 1.02 | 1 | 1 | 1 | 1.05
| disposal |  | 5 | - | disposal, building, brick, to sorting plant | CH | - | - | 0 | kg | 506 | 1 | 1.505116 | (1,2,1,1,1,3); Estimation |  |  | 1 | 2 | 1 | 1 | 1 | 3 | 7 | 1.5 | 1.054067 | 1.505116 | (1,2,1,1,1,3) | Estimation | 1 | 1.02 | 1 | 1 | 1 | 1.05
3922 |  |  | 5 | - | disposal, building, reinforced concrete, to sorting plant | CH | - | - | 0 | kg | 3960000 | 1 | 1.505116 | (1,2,1,1,1,3); Estimation |  |  | 1 | 2 | 1 | 1 | 1 | 3 | 7 | 1.5 | 1.054067 | 1.505116 | (1,2,1,1,1,3) | Estimation | 1 | 1.02 | 1 | 1 | 1 | 1.05
|  |  | 5 | - | disposal, building, reinforcement steel, to sorting plant | CH | - | - | 0 | kg | 300000 | 1 | 1.505116 | (1,2,1,1,1,3); Estimation |  |  | 1 | 2 | 1 | 1 | 1 | 3 | 7 | 1.5 | 1.054067 | 1.505116 | (1,2,1,1,1,3) | Estimation | 1 | 1.02 | 1 | 1 | 1 | 1.05
| resources |  | 4 | - | Occupation, industrial area, built up | - | resource | land | - | m2a | 43144.02 | 1 | 1.505116 | (1,2,1,1,1,3); 25a occupation, estimation for rapid changing technology |  |  | 1 | 2 | 1 | 1 | 1 | 3 | 7 | 1.5 | 1.054067 | 1.505116 | (1,2,1,1,1,3) | 25a occupation, estimation for rapid changing technology | 1 | 1.02 | 1 | 1 | 1 | 1.05
|  |  | 4 | - | Occupation, industrial area, vegetation | - | resource | land | - | m2a | 25000 | 1 | 2.003998 | (1,2,1,1,1,3); 25a occupation, estimation for rapid changing technology |  |  | 1 | 2 | 1 | 1 | 1 | 3 | 8 | 2 | 1.054067 | 2.003998 | (1,2,1,1,1,3) | 25a occupation, estimation for rapid changing technology | 1 | 1.02 | 1 | 1 | 1 | 1.05
|  |  | 4 | - | Transformation, from unknown | - | resource | land | - | m2 | 2725.761 | 1 | 2.003998 | (1,2,1,1,1,3); Company information |  |  | 1 | 2 | 1 | 1 | 1 | 3 | 8 | 2 | 1.054067 | 2.003998 | (1,2,1,1,1,3) | Company information | 1 | 1.02 | 1 | 1 | 1 | 1.05
|  |  | 4 | - | Transformation, to industrial area, built up | - | resource | land | - | m2 | 1725.761 | 1 | 2.003998 | (1,2,1,1,1,3); averaged company information | 3900 | 1600 | 1 | 2 | 1 | 1 | 1 | 3 | 8 | 2 | 1.054067 | 2.003998 | (1,2,1,1,1,3) | averaged company information | 1 | 1.02 | 1 | 1 | 1 | 1.05
|  |  | 4 | - | Transformation, to industrial area, vegetation | - | resource | land | - | m2 | 1000 | 1 | 2.003998 | (1,2,1,1,1,3); Company information | 1000 |  | 1 | 2 | 1 | 1 | 1 | 3 | 8 | 2 | 1.054067 | 2.003998 | (1,2,1,1,1,3) | Company information | 1 | 1.02 | 1 | 1 | 1 | 1.05
Jahresproduktion
[5 empty] | annual production, cell area |  |  |  |  | dm2 | 10000000 |  |  |  | 10000000 | 21870000
4e-07

## X-Panel
[5 empty] | IndexNumber | [5 empty] | 407-113 |  |  |  | 407-112 |  |  |  | 407-120 |  |  |  | 407-119 |  |  |  | 174-324 |  |  |  | 174-323 |  |  |  | 174-326 |  |  |  | 174-325 |  |  |  | 174-328 |  |  |  | 174-327 |  |  |  | 174-330 |  |  |  | 174-329 |  |  |  | 1623 |  |  |  | 1624 |  |  |  | 1521 |  |  |  | 1522
|  | ID | 3503 | 3504 | 3702 | 3703 | 3506 | 3507 | 3508 | 3706 | 3707 | 3708 | 3709 | 3792 | 3707 | 3708 | 3709 | 3792 | 3707 | 3708 | 3709 | 3792 | 3707 | 3708 | 3709 | 3792 | 3707 | 3708 | 3709 | 3792 | 3707 | 3708 | 3709 | 3792 | 3707 | 3708 | 3709 | 3792 | 3707 | 3708 | 3709 | 3792 | 3707 | 3708 | 3709 | 3792 | 3707 | 3708 | 3709 | 3792 | 3707 | 3708 | 3709 | 3792 | 3707 | 3708 | 3709 | 3792 | 3707 | 3708 | 3709 | 3792 | 3707 | 3708 | 3709 | 3792 | 3707 | 3708 | 3709 | 3792 | 3707 | 3708 | 3709 | 3792 | de Wild-Scholten (2014) Life Cycle Assessment of Photovoltaics Status 2011, Part 1 Data Collection (Table 37)
Index |  | 401 | InputGroup | OutputGroup | Name | Location | Category | SubCategory | InfrastructureProcess | Unit | photovoltaic panel, single-Si, at plant | UncertaintyType | StandardDeviation95% | GeneralComment | photovoltaic panel, multi-Si, at plant | UncertaintyType | StandardDeviation95% | GeneralComment | photovoltaic laminate, single-Si, at plant | UncertaintyType | StandardDeviation95% | GeneralComment | photovoltaic laminate, multi-Si, at plant | UncertaintyType | StandardDeviation95% | GeneralComment | photovoltaic panel, single-Si, at plant | UncertaintyType | StandardDeviation95% | GeneralComment | photovoltaic panel, multi-Si, at plant | UncertaintyType | StandardDeviation95% | GeneralComment | photovoltaic laminate, single-Si, at plant | UncertaintyType | StandardDeviation95% | GeneralComment | photovoltaic laminate, multi-Si, at plant | UncertaintyType | StandardDeviation95% | GeneralComment | photovoltaic panel, single-Si, at plant | UncertaintyType | StandardDeviation95% | GeneralComment | photovoltaic panel, multi-Si, at plant | UncertaintyType | StandardDeviation95% | GeneralComment | photovoltaic laminate, single-Si, at plant | UncertaintyType | StandardDeviation95% | GeneralComment | photovoltaic laminate, multi-Si, at plant | UncertaintyType | StandardDeviation95% | GeneralComment | photovoltaic panel, single-Si, at plant | UncertaintyType | StandardDeviation95% | GeneralComment | photovoltaic panel, multi-Si, at plant | UncertaintyType | StandardDeviation95% | GeneralComment | photovoltaic laminate, single-Si, at plant | UncertaintyType | StandardDeviation95% | GeneralComment | photovoltaic laminate, multi-Si, at plant | UncertaintyType | StandardDeviation95% | GeneralComment | photovoltaic panel, multi-Si, at plant | Remarks, Literature | Reliability | Completeness | Temporal Corr. | Geographical Corr. | Technological Corr. | Sample Size | Code | Basic SDG^2 | Pedigree | Total | Uncertainty Code Pedigree | Reliability | Completeness | Temporal Corr. | Geographical Corr. | Technological Corr. | Sample Size
|  | 662 |  |  | Location | [5 empty] | CN |  |  |  | CN |  |  |  | CN |  |  |  | CN |  |  |  | US |  |  |  | US |  |  |  | US |  |  |  | US |  |  |  | APAC |  |  |  | APAC |  |  |  | APAC |  |  |  | APAC |  |  |  | RER |  |  |  | RER |  |  |  | RER |  |  |  | RER |  |  |  | RER |  | nA: not applicable: CV=1 | [7 empty] | SDG^2 | SDG^2
|  | 493 |  |  | InfrastructureProcess | [5 empty] | 1 |  |  |  | 1 |  |  |  | 1 |  |  |  | 1 |  |  |  | 1 |  |  |  | 1 |  |  |  | 1 |  |  |  | 1 |  |  |  | 1 |  |  |  | 1 |  |  |  | 1 |  |  |  | 1 |  |  |  | 1 |  |  |  | 1 |  |  |  | 1 |  |  |  | 1 |  |  |  | 1
|  | 403 |  |  | Unit | [5 empty] | m2 |  |  |  | m2 |  |  |  | m2 |  |  |  | m2 |  |  |  | m2 |  |  |  | m2 |  |  |  | m2 |  |  |  | m2 |  |  |  | m2 |  |  |  | m2 |  |  |  | m2 |  |  |  | m2 |  |  |  | m2 |  |  |  | m2 |  |  |  | m2 |  |  |  | m2 |  |  |  | m2
407-113 | product |  | - | 0 | photovoltaic panel, single-Si, at plant | CN | - | - | 1 | m2 | 1 |  |  |  | 0 |  |  |  | 0 |  |  |  | 0 |  |  |  | 0 |  |  |  | 0 |  |  |  | 0 |  |  |  | 0 |  |  |  | 0 |  |  |  | 0 |  |  |  | 0 |  |  |  | 0 |  |  |  | 0 |  |  |  | 0 |  |  |  | 0 |  |  |  | 0
407-112 |  |  | - | 0 | photovoltaic panel, multi-Si, at plant | CN | - | - | 1 | m2 | 0 |  |  |  | 1 |  |  |  | 0 |  |  |  | 0 |  |  |  | 0 |  |  |  | 0 |  |  |  | 0 |  |  |  | 0 |  |  |  | 0 |  |  |  | 0 |  |  |  | 0 |  |  |  | 0 |  |  |  | 0 |  |  |  | 0 |  |  |  | 0 |  |  |  | 0
407-120 |  |  | - | 0 | photovoltaic laminate, single-Si, at plant | CN | - | - | 1 | m2 | 0 |  |  |  | 0 |  |  |  | 1 |  |  |  | 0 |  |  |  | 0 |  |  |  | 0 |  |  |  | 0 |  |  |  | 0 |  |  |  | 0 |  |  |  | 0 |  |  |  | 0 |  |  |  | 0 |  |  |  | 0 |  |  |  | 0 |  |  |  | 0 |  |  |  | 0
407-119 |  |  | - | 0 | photovoltaic laminate, multi-Si, at plant | CN | - | - | 1 | m2 | 0 |  |  |  | 0 |  |  |  | 0 |  |  |  | 1 |  |  |  | 0 |  |  |  | 0 |  |  |  | 0 |  |  |  | 0 |  |  |  | 0 |  |  |  | 0 |  |  |  | 0 |  |  |  | 0 |  |  |  | 0 |  |  |  | 0 |  |  |  | 0 |  |  |  | 0
174-324 |  |  | - | 0 | photovoltaic panel, single-Si, at plant | US | - | - | 1 | m2 | 0 |  |  |  | 0 |  |  |  | 0 |  |  |  | 0 |  |  |  | 1 |  |  |  | 0 |  |  |  | 0 |  |  |  | 0 |  |  |  | 0 |  |  |  | 0 |  |  |  | 0 |  |  |  | 0 |  |  |  | 0 |  |  |  | 0 |  |  |  | 0 |  |  |  | 0
174-323 |  |  | - | 0 | photovoltaic panel, multi-Si, at plant | US | - | - | 1 | m2 | 0 |  |  |  | 0 |  |  |  | 0 |  |  |  | 0 |  |  |  | 0 |  |  |  | 1 |  |  |  | 0 |  |  |  | 0 |  |  |  | 0 |  |  |  | 0 |  |  |  | 0 |  |  |  | 0 |  |  |  | 0 |  |  |  | 0 |  |  |  | 0 |  |  |  | 0
174-326 |  |  | - | 0 | photovoltaic laminate, single-Si, at plant | US | - | - | 1 | m2 | 0 |  |  |  | 0 |  |  |  | 0 |  |  |  | 0 |  |  |  | 0 |  |  |  | 0 |  |  |  | 1 |  |  |  | 0 |  |  |  | 0 |  |  |  | 0 |  |  |  | 0 |  |  |  | 0 |  |  |  | 0 |  |  |  | 0 |  |  |  | 0 |  |  |  | 0
174-325 |  |  | - | 0 | photovoltaic laminate, multi-Si, at plant | US | - | - | 1 | m2 | 0 |  |  |  | 0 |  |  |  | 0 |  |  |  | 0 |  |  |  | 0 |  |  |  | 0 |  |  |  | 0 |  |  |  | 1 |  |  |  | 0 |  |  |  | 0 |  |  |  | 0 |  |  |  | 0 |  |  |  | 0 |  |  |  | 0 |  |  |  | 0 |  |  |  | 0
174-328 |  |  | - | 0 | photovoltaic panel, single-Si, at plant | APAC | - | - | 1 | m2 | 0 |  |  |  | 0 |  |  |  | 0 |  |  |  | 0 |  |  |  | 0 |  |  |  | 0 |  |  |  | 0 |  |  |  | 0 |  |  |  | 1 |  |  |  | 0 |  |  |  | 0 |  |  |  | 0 |  |  |  | 0 |  |  |  | 0 |  |  |  | 0 |  |  |  | 0
174-327 |  |  | - | 0 | photovoltaic panel, multi-Si, at plant | APAC | - | - | 1 | m2 | 0 |  |  |  | 0 |  |  |  | 0 |  |  |  | 0 |  |  |  | 0 |  |  |  | 0 |  |  |  | 0 |  |  |  | 0 |  |  |  | 0 |  |  |  | 1 |  |  |  | 0 |  |  |  | 0 |  |  |  | 0 |  |  |  | 0 |  |  |  | 0 |  |  |  | 0
174-330 |  |  | - | 0 | photovoltaic laminate, single-Si, at plant | APAC | - | - | 1 | m2 | 0 |  |  |  | 0 |  |  |  | 0 |  |  |  | 0 |  |  |  | 0 |  |  |  | 0 |  |  |  | 0 |  |  |  | 0 |  |  |  | 0 |  |  |  | 0 |  |  |  | 1 |  |  |  | 0 |  |  |  | 0 |  |  |  | 0 |  |  |  | 0 |  |  |  | 0
174-329 |  |  | - | 0 | photovoltaic laminate, multi-Si, at plant | APAC | - | - | 1 | m2 | 0 |  |  |  | 0 |  |  |  | 0 |  |  |  | 0 |  |  |  | 0 |  |  |  | 0 |  |  |  | 0 |  |  |  | 0 |  |  |  | 0 |  |  |  | 0 |  |  |  | 0 |  |  |  | 1 |  |  |  | 0 |  |  |  | 0 |  |  |  | 0 |  |  |  | 0
1623 |  |  | - | 0 | photovoltaic panel, single-Si, at plant | RER | - | - | 1 | m2 | 0 |  |  |  | 0 |  |  |  | 0 |  |  |  | 0 |  |  |  | 0 |  |  |  | 0 |  |  |  | 0 |  |  |  | 0 |  |  |  | 0 |  |  |  | 0 |  |  |  | 0 |  |  |  | 0 |  |  |  | 1 |  |  |  | 0 |  |  |  | 0 |  |  |  | 0
1624 |  |  | - | 0 | photovoltaic panel, multi-Si, at plant | RER | - | - | 1 | m2 | 0 |  |  |  | 0 |  |  |  | 0 |  |  |  | 0 |  |  |  | 0 |  |  |  | 0 |  |  |  | 0 |  |  |  | 0 |  |  |  | 0 |  |  |  | 0 |  |  |  | 0 |  |  |  | 0 |  |  |  | 0 |  |  |  | 1 |  |  |  | 0 |  |  |  | 0
1521 |  |  | - | 0 | photovoltaic laminate, single-Si, at plant | RER | - | - | 1 | m2 | 0 |  |  |  | 0 |  |  |  | 0 |  |  |  | 0 |  |  |  | 0 |  |  |  | 0 |  |  |  | 0 |  |  |  | 0 |  |  |  | 0 |  |  |  | 0 |  |  |  | 0 |  |  |  | 0 |  |  |  | 0 |  |  |  | 0 |  |  |  | 1 |  |  |  | 0
1522 |  |  | - | 0 | photovoltaic laminate, multi-Si, at plant | RER | - | - | 1 | m2 | 0 |  |  |  | 0 |  |  |  | 0 |  |  |  | 0 |  |  |  | 0 |  |  |  | 0 |  |  |  | 0 |  |  |  | 0 |  |  |  | 0 |  |  |  | 0 |  |  |  | 0 |  |  |  | 0 |  |  |  | 0 |  |  |  | 0 |  |  |  | 0 |  |  |  | 1
407-111 | materials |  | 5 | - | photovoltaic cell, single-Si, at plant | CN | - | - | 0 | m2 | 0.935415 | 1 | 1.243457 | (1,4,4,3,1,3); de Wild-Scholten (2014) Life Cycle Assessment of Photovoltaics Status 2011, Part 1 Data Collection (Table 37) | 0 | 1 | 1.243457 | (1,4,4,3,1,3); de Wild-Scholten (2014) Life Cycle Assessment of Photovoltaics Status 2011, Part 1 Data Collection (Table 37) | 0.935415 | 1 | 1.243457 | (1,4,4,3,1,3); de Wild-Scholten (2014) Life Cycle Assessment of Photovoltaics Status 2011, Part 1 Data Collection (Table 37) | 0 | 1 | 1.243457 | (1,4,4,3,1,3); de Wild-Scholten (2014) Life Cycle Assessment of Photovoltaics Status 2011, Part 1 Data Collection (Table 37) | 0 | 1 | 1.243457 | (1,4,4,3,1,3); de Wild-Scholten (2014) Life Cycle Assessment of Photovoltaics Status 2011, Part 1 Data Collection (Table 37) | 0 | 1 | 1.243457 | (1,4,4,3,1,3); de Wild-Scholten (2014) Life Cycle Assessment of Photovoltaics Status 2011, Part 1 Data Collection (Table 37) | 0 | 1 | 1.243457 | (1,4,4,3,1,3); de Wild-Scholten (2014) Life Cycle Assessment of Photovoltaics Status 2011, Part 1 Data Collection (Table 37) | 0 | 1 | 1.243457 | (1,4,4,3,1,3); de Wild-Scholten (2014) Life Cycle Assessment of Photovoltaics Status 2011, Part 1 Data Collection (Table 37) | 0 | 1 | 1.243457 | (1,4,4,3,1,3); de Wild-Scholten (2014) Life Cycle Assessment of Photovoltaics Status 2011, Part 1 Data Collection (Table 37) | 0 | 1 | 1.243457 | (1,4,4,3,1,3); de Wild-Scholten (2014) Life Cycle Assessment of Photovoltaics Status 2011, Part 1 Data Collection (Table 37) | 0 | 1 | 1.243457 | (1,4,4,3,1,3); de Wild-Scholten (2014) Life Cycle Assessment of Photovoltaics Status 2011, Part 1 Data Collection (Table 37) | 0 | 1 | 1.243457 | (1,4,4,3,1,3); de Wild-Scholten (2014) Life Cycle Assessment of Photovoltaics Status 2011, Part 1 Data Collection (Table 37) | 0 | 1 | 1.243457 | (1,4,4,3,1,3); de Wild-Scholten (2014) Life Cycle Assessment of Photovoltaics Status 2011, Part 1 Data Collection (Table 37) | 0 | 1 | 1.243457 | (1,4,4,3,1,3); de Wild-Scholten (2014) Life Cycle Assessment of Photovoltaics Status 2011, Part 1 Data Collection (Table 37) | 0 | 1 | 1.243457 | (1,4,4,3,1,3); de Wild-Scholten (2014) Life Cycle Assessment of Photovoltaics Status 2011, Part 1 Data Collection (Table 37) | 0 | 1 | 1.243457 | (1,4,4,3,1,3); de Wild-Scholten (2014) Life Cycle Assessment of Photovoltaics Status 2011, Part 1 Data Collection (Table 37) | 0 | de Wild-Scholten (2014) Life Cycle Assessment of Photovoltaics Status 2011, Part 1 Data Collection (Table 37) | 1 | 4 | 4 | 3 | 1 | 3 | 3 | 1.05 | 1.236596 | 1.243457 | (1,4,4,3,1,3) | 1 | 1.1 | 1.2 | 1.02 | 1 | 1.05
407-110 |  |  | 5 | - | photovoltaic cell, multi-Si, at plant | CN | - | - | 0 | m2 | 0 | 1 | 1.243457 | (1,4,4,3,1,3); de Wild-Scholten (2014) Life Cycle Assessment of Photovoltaics Status 2011, Part 1 Data Collection (Table 37) | 0.935415 | 1 | 1.243457 | (1,4,4,3,1,3); de Wild-Scholten (2014) Life Cycle Assessment of Photovoltaics Status 2011, Part 1 Data Collection (Table 37) | 0 | 1 | 1.243457 | (1,4,4,3,1,3); de Wild-Scholten (2014) Life Cycle Assessment of Photovoltaics Status 2011, Part 1 Data Collection (Table 37) | 0.935415 | 1 | 1.243457 | (1,4,4,3,1,3); de Wild-Scholten (2014) Life Cycle Assessment of Photovoltaics Status 2011, Part 1 Data Collection (Table 37) | 0 | 1 | 1.243457 | (1,4,4,3,1,3); de Wild-Scholten (2014) Life Cycle Assessment of Photovoltaics Status 2011, Part 1 Data Collection (Table 37) | 0 | 1 | 1.243457 | (1,4,4,3,1,3); de Wild-Scholten (2014) Life Cycle Assessment of Photovoltaics Status 2011, Part 1 Data Collection (Table 37) | 0 | 1 | 1.243457 | (1,4,4,3,1,3); de Wild-Scholten (2014) Life Cycle Assessment of Photovoltaics Status 2011, Part 1 Data Collection (Table 37) | 0 | 1 | 1.243457 | (1,4,4,3,1,3); de Wild-Scholten (2014) Life Cycle Assessment of Photovoltaics Status 2011, Part 1 Data Collection (Table 37) | 0 | 1 | 1.243457 | (1,4,4,3,1,3); de Wild-Scholten (2014) Life Cycle Assessment of Photovoltaics Status 2011, Part 1 Data Collection (Table 37) | 0 | 1 | 1.243457 | (1,4,4,3,1,3); de Wild-Scholten (2014) Life Cycle Assessment of Photovoltaics Status 2011, Part 1 Data Collection (Table 37) | 0 | 1 | 1.243457 | (1,4,4,3,1,3); de Wild-Scholten (2014) Life Cycle Assessment of Photovoltaics Status 2011, Part 1 Data Collection (Table 37) | 0 | 1 | 1.243457 | (1,4,4,3,1,3); de Wild-Scholten (2014) Life Cycle Assessment of Photovoltaics Status 2011, Part 1 Data Collection (Table 37) | 0 | 1 | 1.243457 | (1,4,4,3,1,3); de Wild-Scholten (2014) Life Cycle Assessment of Photovoltaics Status 2011, Part 1 Data Collection (Table 37) | 0 | 1 | 1.243457 | (1,4,4,3,1,3); de Wild-Scholten (2014) Life Cycle Assessment of Photovoltaics Status 2011, Part 1 Data Collection (Table 37) | 0 | 1 | 1.243457 | (1,4,4,3,1,3); de Wild-Scholten (2014) Life Cycle Assessment of Photovoltaics Status 2011, Part 1 Data Collection (Table 37) | 0 | 1 | 1.243457 | (1,4,4,3,1,3); de Wild-Scholten (2014) Life Cycle Assessment of Photovoltaics Status 2011, Part 1 Data Collection (Table 37) | 0 | de Wild-Scholten (2014) Life Cycle Assessment of Photovoltaics Status 2011, Part 1 Data Collection (Table 37) | 1 | 4 | 4 | 3 | 1 | 3 | 3 | 1.05 | 1.236596 | 1.243457 | (1,4,4,3,1,3) | 1 | 1.1 | 1.2 | 1.02 | 1 | 1.05
174-403 |  |  | 5 | - | photovoltaic cell, single-Si, at regional storage | US | - | - | 0 | m2 | 0 | 1 | 3.061635 | (1,4,4,3,1,3); de Wild-Scholten (2014) Life Cycle Assessment of Photovoltaics Status 2011, Part 1 Data Collection (Table 37) | 0 | 1 | 3.061635 | (1,4,4,3,1,3); de Wild-Scholten (2014) Life Cycle Assessment of Photovoltaics Status 2011, Part 1 Data Collection (Table 37) | 0 | 1 | 3.061635 | (1,4,4,3,1,3); de Wild-Scholten (2014) Life Cycle Assessment of Photovoltaics Status 2011, Part 1 Data Collection (Table 37) | 0 | 1 | 3.061635 | (1,4,4,3,1,3); de Wild-Scholten (2014) Life Cycle Assessment of Photovoltaics Status 2011, Part 1 Data Collection (Table 37) | 0.935415 | 1 | 3.061635 | (1,4,4,3,1,3); de Wild-Scholten (2014) Life Cycle Assessment of Photovoltaics Status 2011, Part 1 Data Collection (Table 37) | 0 | 1 | 3.061635 | (1,4,4,3,1,3); de Wild-Scholten (2014) Life Cycle Assessment of Photovoltaics Status 2011, Part 1 Data Collection (Table 37) | 0.935415 | 1 | 3.061635 | (1,4,4,3,1,3); de Wild-Scholten (2014) Life Cycle Assessment of Photovoltaics Status 2011, Part 1 Data Collection (Table 37) | 0 | 1 | 3.061635 | (1,4,4,3,1,3); de Wild-Scholten (2014) Life Cycle Assessment of Photovoltaics Status 2011, Part 1 Data Collection (Table 37) | 0 | 1 | 3.061635 | (1,4,4,3,1,3); de Wild-Scholten (2014) Life Cycle Assessment of Photovoltaics Status 2011, Part 1 Data Collection (Table 37) | 0 | 1 | 3.061635 | (1,4,4,3,1,3); de Wild-Scholten (2014) Life Cycle Assessment of Photovoltaics Status 2011, Part 1 Data Collection (Table 37) | 0 | 1 | 3.061635 | (1,4,4,3,1,3); de Wild-Scholten (2014) Life Cycle Assessment of Photovoltaics Status 2011, Part 1 Data Collection (Table 37) | 0 | 1 | 3.061635 | (1,4,4,3,1,3); de Wild-Scholten (2014) Life Cycle Assessment of Photovoltaics Status 2011, Part 1 Data Collection (Table 37) | 0 | 1 | 3.061635 | (1,4,4,3,1,3); de Wild-Scholten (2014) Life Cycle Assessment of Photovoltaics Status 2011, Part 1 Data Collection (Table 37) | 0 | 1 | 3.061635 | (1,4,4,3,1,3); de Wild-Scholten (2014) Life Cycle Assessment of Photovoltaics Status 2011, Part 1 Data Collection (Table 37) | 0 | 1 | 3.061635 | (1,4,4,3,1,3); de Wild-Scholten (2014) Life Cycle Assessment of Photovoltaics Status 2011, Part 1 Data Collection (Table 37) | 0 | 1 | 3.061635 | (1,4,4,3,1,3); de Wild-Scholten (2014) Life Cycle Assessment of Photovoltaics Status 2011, Part 1 Data Collection (Table 37) | 0 | de Wild-Scholten (2014) Life Cycle Assessment of Photovoltaics Status 2011, Part 1 Data Collection (Table 37) | 1 | 4 | 4 | 3 | 1 | 3 | 9 | 3 | 1.236596 | 3.061635 | (1,4,4,3,1,3) | 1 | 1.1 | 1.2 | 1.02 | 1 | 1.05
174-402 |  |  | 5 | - | photovoltaic cell, multi-Si, at regional storage | US | - | - | 0 | m2 | 0 | 1 | 3.061635 | (1,4,4,3,1,3); de Wild-Scholten (2014) Life Cycle Assessment of Photovoltaics Status 2011, Part 1 Data Collection (Table 37) | 0 | 1 | 3.061635 | (1,4,4,3,1,3); de Wild-Scholten (2014) Life Cycle Assessment of Photovoltaics Status 2011, Part 1 Data Collection (Table 37) | 0 | 1 | 3.061635 | (1,4,4,3,1,3); de Wild-Scholten (2014) Life Cycle Assessment of Photovoltaics Status 2011, Part 1 Data Collection (Table 37) | 0 | 1 | 3.061635 | (1,4,4,3,1,3); de Wild-Scholten (2014) Life Cycle Assessment of Photovoltaics Status 2011, Part 1 Data Collection (Table 37) | 0 | 1 | 3.061635 | (1,4,4,3,1,3); de Wild-Scholten (2014) Life Cycle Assessment of Photovoltaics Status 2011, Part 1 Data Collection (Table 37) | 0.935415 | 1 | 3.061635 | (1,4,4,3,1,3); de Wild-Scholten (2014) Life Cycle Assessment of Photovoltaics Status 2011, Part 1 Data Collection (Table 37) | 0 | 1 | 3.061635 | (1,4,4,3,1,3); de Wild-Scholten (2014) Life Cycle Assessment of Photovoltaics Status 2011, Part 1 Data Collection (Table 37) | 0.935415 | 1 | 3.061635 | (1,4,4,3,1,3); de Wild-Scholten (2014) Life Cycle Assessment of Photovoltaics Status 2011, Part 1 Data Collection (Table 37) | 0 | 1 | 3.061635 | (1,4,4,3,1,3); de Wild-Scholten (2014) Life Cycle Assessment of Photovoltaics Status 2011, Part 1 Data Collection (Table 37) | 0 | 1 | 3.061635 | (1,4,4,3,1,3); de Wild-Scholten (2014) Life Cycle Assessment of Photovoltaics Status 2011, Part 1 Data Collection (Table 37) | 0 | 1 | 3.061635 | (1,4,4,3,1,3); de Wild-Scholten (2014) Life Cycle Assessment of Photovoltaics Status 2011, Part 1 Data Collection (Table 37) | 0 | 1 | 3.061635 | (1,4,4,3,1,3); de Wild-Scholten (2014) Life Cycle Assessment of Photovoltaics Status 2011, Part 1 Data Collection (Table 37) | 0 | 1 | 3.061635 | (1,4,4,3,1,3); de Wild-Scholten (2014) Life Cycle Assessment of Photovoltaics Status 2011, Part 1 Data Collection (Table 37) | 0 | 1 | 3.061635 | (1,4,4,3,1,3); de Wild-Scholten (2014) Life Cycle Assessment of Photovoltaics Status 2011, Part 1 Data Collection (Table 37) | 0 | 1 | 3.061635 | (1,4,4,3,1,3); de Wild-Scholten (2014) Life Cycle Assessment of Photovoltaics Status 2011, Part 1 Data Collection (Table 37) | 0 | 1 | 3.061635 | (1,4,4,3,1,3); de Wild-Scholten (2014) Life Cycle Assessment of Photovoltaics Status 2011, Part 1 Data Collection (Table 37) | 0 | de Wild-Scholten (2014) Life Cycle Assessment of Photovoltaics Status 2011, Part 1 Data Collection (Table 37) | 1 | 4 | 4 | 3 | 1 | 3 | 9 | 3 | 1.236596 | 3.061635 | (1,4,4,3,1,3) | 1 | 1.1 | 1.2 | 1.02 | 1 | 1.05
174-322 |  |  | 5 | - | photovoltaic cell, single-Si, at plant | APAC | - | - | 0 | m2 | 0 | 1 | 1.243457 | (1,4,4,3,1,3); de Wild-Scholten (2014) Life Cycle Assessment of Photovoltaics Status 2011, Part 1 Data Collection (Table 37) | 0 | 1 | 1.243457 | (1,4,4,3,1,3); de Wild-Scholten (2014) Life Cycle Assessment of Photovoltaics Status 2011, Part 1 Data Collection (Table 37) | 0 | 1 | 1.243457 | (1,4,4,3,1,3); de Wild-Scholten (2014) Life Cycle Assessment of Photovoltaics Status 2011, Part 1 Data Collection (Table 37) | 0 | 1 | 1.243457 | (1,4,4,3,1,3); de Wild-Scholten (2014) Life Cycle Assessment of Photovoltaics Status 2011, Part 1 Data Collection (Table 37) | 0 | 1 | 1.243457 | (1,4,4,3,1,3); de Wild-Scholten (2014) Life Cycle Assessment of Photovoltaics Status 2011, Part 1 Data Collection (Table 37) | 0 | 1 | 1.243457 | (1,4,4,3,1,3); de Wild-Scholten (2014) Life Cycle Assessment of Photovoltaics Status 2011, Part 1 Data Collection (Table 37) | 0 | 1 | 1.243457 | (1,4,4,3,1,3); de Wild-Scholten (2014) Life Cycle Assessment of Photovoltaics Status 2011, Part 1 Data Collection (Table 37) | 0 | 1 | 1.243457 | (1,4,4,3,1,3); de Wild-Scholten (2014) Life Cycle Assessment of Photovoltaics Status 2011, Part 1 Data Collection (Table 37) | 0.935415 | 1 | 1.243457 | (1,4,4,3,1,3); de Wild-Scholten (2014) Life Cycle Assessment of Photovoltaics Status 2011, Part 1 Data Collection (Table 37) | 0 | 1 | 1.243457 | (1,4,4,3,1,3); de Wild-Scholten (2014) Life Cycle Assessment of Photovoltaics Status 2011, Part 1 Data Collection (Table 37) | 0.935415 | 1 | 1.243457 | (1,4,4,3,1,3); de Wild-Scholten (2014) Life Cycle Assessment of Photovoltaics Status 2011, Part 1 Data Collection (Table 37) | 0 | 1 | 1.243457 | (1,4,4,3,1,3); de Wild-Scholten (2014) Life Cycle Assessment of Photovoltaics Status 2011, Part 1 Data Collection (Table 37) | 0 | 1 | 1.243457 | (1,4,4,3,1,3); de Wild-Scholten (2014) Life Cycle Assessment of Photovoltaics Status 2011, Part 1 Data Collection (Table 37) | 0 | 1 | 1.243457 | (1,4,4,3,1,3); de Wild-Scholten (2014) Life Cycle Assessment of Photovoltaics Status 2011, Part 1 Data Collection (Table 37) | 0 | 1 | 1.243457 | (1,4,4,3,1,3); de Wild-Scholten (2014) Life Cycle Assessment of Photovoltaics Status 2011, Part 1 Data Collection (Table 37) | 0 | 1 | 1.243457 | (1,4,4,3,1,3); de Wild-Scholten (2014) Life Cycle Assessment of Photovoltaics Status 2011, Part 1 Data Collection (Table 37) | 0 | de Wild-Scholten (2014) Life Cycle Assessment of Photovoltaics Status 2011, Part 1 Data Collection (Table 37) | 1 | 4 | 4 | 3 | 1 | 3 | 3 | 1.05 | 1.236596 | 1.243457 | (1,4,4,3,1,3) | 1 | 1.1 | 1.2 | 1.02 | 1 | 1.05
174-321 |  |  | 5 | - | photovoltaic cell, multi-Si, at plant | APAC | - | - | 0 | m2 | 0 | 1 | 1.243457 | (1,4,4,3,1,3); de Wild-Scholten (2014) Life Cycle Assessment of Photovoltaics Status 2011, Part 1 Data Collection (Table 37) | 0 | 1 | 1.243457 | (1,4,4,3,1,3); de Wild-Scholten (2014) Life Cycle Assessment of Photovoltaics Status 2011, Part 1 Data Collection (Table 37) | 0 | 1 | 1.243457 | (1,4,4,3,1,3); de Wild-Scholten (2014) Life Cycle Assessment of Photovoltaics Status 2011, Part 1 Data Collection (Table 37) | 0 | 1 | 1.243457 | (1,4,4,3,1,3); de Wild-Scholten (2014) Life Cycle Assessment of Photovoltaics Status 2011, Part 1 Data Collection (Table 37) | 0 | 1 | 1.243457 | (1,4,4,3,1,3); de Wild-Scholten (2014) Life Cycle Assessment of Photovoltaics Status 2011, Part 1 Data Collection (Table 37) | 0 | 1 | 1.243457 | (1,4,4,3,1,3); de Wild-Scholten (2014) Life Cycle Assessment of Photovoltaics Status 2011, Part 1 Data Collection (Table 37) | 0 | 1 | 1.243457 | (1,4,4,3,1,3); de Wild-Scholten (2014) Life Cycle Assessment of Photovoltaics Status 2011, Part 1 Data Collection (Table 37) | 0 | 1 | 1.243457 | (1,4,4,3,1,3); de Wild-Scholten (2014) Life Cycle Assessment of Photovoltaics Status 2011, Part 1 Data Collection (Table 37) | 0 | 1 | 1.243457 | (1,4,4,3,1,3); de Wild-Scholten (2014) Life Cycle Assessment of Photovoltaics Status 2011, Part 1 Data Collection (Table 37) | 0.935415 | 1 | 1.243457 | (1,4,4,3,1,3); de Wild-Scholten (2014) Life Cycle Assessment of Photovoltaics Status 2011, Part 1 Data Collection (Table 37) | 0 | 1 | 1.243457 | (1,4,4,3,1,3); de Wild-Scholten (2014) Life Cycle Assessment of Photovoltaics Status 2011, Part 1 Data Collection (Table 37) | 0.935415 | 1 | 1.243457 | (1,4,4,3,1,3); de Wild-Scholten (2014) Life Cycle Assessment of Photovoltaics Status 2011, Part 1 Data Collection (Table 37) | 0 | 1 | 1.243457 | (1,4,4,3,1,3); de Wild-Scholten (2014) Life Cycle Assessment of Photovoltaics Status 2011, Part 1 Data Collection (Table 37) | 0 | 1 | 1.243457 | (1,4,4,3,1,3); de Wild-Scholten (2014) Life Cycle Assessment of Photovoltaics Status 2011, Part 1 Data Collection (Table 37) | 0 | 1 | 1.243457 | (1,4,4,3,1,3); de Wild-Scholten (2014) Life Cycle Assessment of Photovoltaics Status 2011, Part 1 Data Collection (Table 37) | 0 | 1 | 1.243457 | (1,4,4,3,1,3); de Wild-Scholten (2014) Life Cycle Assessment of Photovoltaics Status 2011, Part 1 Data Collection (Table 37) | 0 | de Wild-Scholten (2014) Life Cycle Assessment of Photovoltaics Status 2011, Part 1 Data Collection (Table 37) | 1 | 4 | 4 | 3 | 1 | 3 | 3 | 1.05 | 1.236596 | 1.243457 | (1,4,4,3,1,3) | 1 | 1.1 | 1.2 | 1.02 | 1 | 1.05
174-401 |  |  | 5 | - | photovoltaic cell, single-Si, at regional storage | RER | - | - | 0 | m2 | 0 | 1 | 3.061635 | (1,4,4,3,1,3); de Wild-Scholten (2014) Life Cycle Assessment of Photovoltaics Status 2011, Part 1 Data Collection (Table 37) | 0 | 1 | 3.061635 | (1,4,4,3,1,3); de Wild-Scholten (2014) Life Cycle Assessment of Photovoltaics Status 2011, Part 1 Data Collection (Table 37) | 0 | 1 | 3.061635 | (1,4,4,3,1,3); de Wild-Scholten (2014) Life Cycle Assessment of Photovoltaics Status 2011, Part 1 Data Collection (Table 37) | 0 | 1 | 3.061635 | (1,4,4,3,1,3); de Wild-Scholten (2014) Life Cycle Assessment of Photovoltaics Status 2011, Part 1 Data Collection (Table 37) | 0 | 1 | 3.061635 | (1,4,4,3,1,3); de Wild-Scholten (2014) Life Cycle Assessment of Photovoltaics Status 2011, Part 1 Data Collection (Table 37) | 0 | 1 | 3.061635 | (1,4,4,3,1,3); de Wild-Scholten (2014) Life Cycle Assessment of Photovoltaics Status 2011, Part 1 Data Collection (Table 37) | 0 | 1 | 3.061635 | (1,4,4,3,1,3); de Wild-Scholten (2014) Life Cycle Assessment of Photovoltaics Status 2011, Part 1 Data Collection (Table 37) | 0 | 1 | 3.061635 | (1,4,4,3,1,3); de Wild-Scholten (2014) Life Cycle Assessment of Photovoltaics Status 2011, Part 1 Data Collection (Table 37) | 0 | 1 | 3.061635 | (1,4,4,3,1,3); de Wild-Scholten (2014) Life Cycle Assessment of Photovoltaics Status 2011, Part 1 Data Collection (Table 37) | 0 | 1 | 3.061635 | (1,4,4,3,1,3); de Wild-Scholten (2014) Life Cycle Assessment of Photovoltaics Status 2011, Part 1 Data Collection (Table 37) | 0 | 1 | 3.061635 | (1,4,4,3,1,3); de Wild-Scholten (2014) Life Cycle Assessment of Photovoltaics Status 2011, Part 1 Data Collection (Table 37) | 0 | 1 | 3.061635 | (1,4,4,3,1,3); de Wild-Scholten (2014) Life Cycle Assessment of Photovoltaics Status 2011, Part 1 Data Collection (Table 37) | 0.935415 | 1 | 3.061635 | (1,4,4,3,1,3); de Wild-Scholten (2014) Life Cycle Assessment of Photovoltaics Status 2011, Part 1 Data Collection (Table 37) | 0 | 1 | 3.061635 | (1,4,4,3,1,3); de Wild-Scholten (2014) Life Cycle Assessment of Photovoltaics Status 2011, Part 1 Data Collection (Table 37) | 0.935415 | 1 | 3.061635 | (1,4,4,3,1,3); de Wild-Scholten (2014) Life Cycle Assessment of Photovoltaics Status 2011, Part 1 Data Collection (Table 37) | 0 | 1 | 3.061635 | (1,4,4,3,1,3); de Wild-Scholten (2014) Life Cycle Assessment of Photovoltaics Status 2011, Part 1 Data Collection (Table 37) | 0 | de Wild-Scholten (2014) Life Cycle Assessment of Photovoltaics Status 2011, Part 1 Data Collection (Table 37) | 1 | 4 | 4 | 3 | 1 | 3 | 9 | 3 | 1.236596 | 3.061635 | (1,4,4,3,1,3) | 1 | 1.1 | 1.2 | 1.02 | 1 | 1.05
174-400 |  |  | 5 | - | photovoltaic cell, multi-Si, at regional storage | RER | - | - | 0 | m2 | 0 | 1 | 3.061635 | (1,4,4,3,1,3); de Wild-Scholten (2014) Life Cycle Assessment of Photovoltaics Status 2011, Part 1 Data Collection (Table 37) | 0 | 1 | 3.061635 | (1,4,4,3,1,3); de Wild-Scholten (2014) Life Cycle Assessment of Photovoltaics Status 2011, Part 1 Data Collection (Table 37) | 0 | 1 | 3.061635 | (1,4,4,3,1,3); de Wild-Scholten (2014) Life Cycle Assessment of Photovoltaics Status 2011, Part 1 Data Collection (Table 37) | 0 | 1 | 3.061635 | (1,4,4,3,1,3); de Wild-Scholten (2014) Life Cycle Assessment of Photovoltaics Status 2011, Part 1 Data Collection (Table 37) | 0 | 1 | 3.061635 | (1,4,4,3,1,3); de Wild-Scholten (2014) Life Cycle Assessment of Photovoltaics Status 2011, Part 1 Data Collection (Table 37) | 0 | 1 | 3.061635 | (1,4,4,3,1,3); de Wild-Scholten (2014) Life Cycle Assessment of Photovoltaics Status 2011, Part 1 Data Collection (Table 37) | 0 | 1 | 3.061635 | (1,4,4,3,1,3); de Wild-Scholten (2014) Life Cycle Assessment of Photovoltaics Status 2011, Part 1 Data Collection (Table 37) | 0 | 1 | 3.061635 | (1,4,4,3,1,3); de Wild-Scholten (2014) Life Cycle Assessment of Photovoltaics Status 2011, Part 1 Data Collection (Table 37) | 0 | 1 | 3.061635 | (1,4,4,3,1,3); de Wild-Scholten (2014) Life Cycle Assessment of Photovoltaics Status 2011, Part 1 Data Collection (Table 37) | 0 | 1 | 3.061635 | (1,4,4,3,1,3); de Wild-Scholten (2014) Life Cycle Assessment of Photovoltaics Status 2011, Part 1 Data Collection (Table 37) | 0 | 1 | 3.061635 | (1,4,4,3,1,3); de Wild-Scholten (2014) Life Cycle Assessment of Photovoltaics Status 2011, Part 1 Data Collection (Table 37) | 0 | 1 | 3.061635 | (1,4,4,3,1,3); de Wild-Scholten (2014) Life Cycle Assessment of Photovoltaics Status 2011, Part 1 Data Collection (Table 37) | 0 | 1 | 3.061635 | (1,4,4,3,1,3); de Wild-Scholten (2014) Life Cycle Assessment of Photovoltaics Status 2011, Part 1 Data Collection (Table 37) | 0.935415 | 1 | 3.061635 | (1,4,4,3,1,3); de Wild-Scholten (2014) Life Cycle Assessment of Photovoltaics Status 2011, Part 1 Data Collection (Table 37) | 0 | 1 | 3.061635 | (1,4,4,3,1,3); de Wild-Scholten (2014) Life Cycle Assessment of Photovoltaics Status 2011, Part 1 Data Collection (Table 37) | 0.935415 | 1 | 3.061635 | (1,4,4,3,1,3); de Wild-Scholten (2014) Life Cycle Assessment of Photovoltaics Status 2011, Part 1 Data Collection (Table 37) | 0.935415 | de Wild-Scholten (2014) Life Cycle Assessment of Photovoltaics Status 2011, Part 1 Data Collection (Table 37) | 1 | 4 | 4 | 3 | 1 | 3 | 9 | 3 | 1.236596 | 3.061635 | (1,4,4,3,1,3) | 1 | 1.1 | 1.2 | 1.02 | 1 | 1.05
67 |  |  | 5 | - | aluminium alloy, AlMg3, at plant | RER | - | - | 0 | kg | 2.125 | 1 | 1.243457 | (1,4,4,3,1,3); de Wild-Scholten (2014) Life Cycle Assessment of Photovoltaics Status 2011, Part 1 Data Collection (Table 37) | 2.125 | 1 | 1.243457 | (1,4,4,3,1,3); de Wild-Scholten (2014) Life Cycle Assessment of Photovoltaics Status 2011, Part 1 Data Collection (Table 37) | 0 | 1 | 1.243457 | (1,4,4,3,1,3); de Wild-Scholten (2014) Life Cycle Assessment of Photovoltaics Status 2011, Part 1 Data Collection (Table 37) | 0 | 1 | 1.243457 | (1,4,4,3,1,3); de Wild-Scholten (2014) Life Cycle Assessment of Photovoltaics Status 2011, Part 1 Data Collection (Table 37) | 2.125 | 1 | 1.243457 | (1,4,4,3,1,3); de Wild-Scholten (2014) Life Cycle Assessment of Photovoltaics Status 2011, Part 1 Data Collection (Table 37) | 2.125 | 1 | 1.243457 | (1,4,4,3,1,3); de Wild-Scholten (2014) Life Cycle Assessment of Photovoltaics Status 2011, Part 1 Data Collection (Table 37) | 0 | 1 | 1.243457 | (1,4,4,3,1,3); de Wild-Scholten (2014) Life Cycle Assessment of Photovoltaics Status 2011, Part 1 Data Collection (Table 37) | 0 | 1 | 1.243457 | (1,4,4,3,1,3); de Wild-Scholten (2014) Life Cycle Assessment of Photovoltaics Status 2011, Part 1 Data Collection (Table 37) | 2.125 | 1 | 1.243457 | (1,4,4,3,1,3); de Wild-Scholten (2014) Life Cycle Assessment of Photovoltaics Status 2011, Part 1 Data Collection (Table 37) | 2.125 | 1 | 1.243457 | (1,4,4,3,1,3); de Wild-Scholten (2014) Life Cycle Assessment of Photovoltaics Status 2011, Part 1 Data Collection (Table 37) | 0 | 1 | 1.243457 | (1,4,4,3,1,3); de Wild-Scholten (2014) Life Cycle Assessment of Photovoltaics Status 2011, Part 1 Data Collection (Table 37) | 0 | 1 | 1.243457 | (1,4,4,3,1,3); de Wild-Scholten (2014) Life Cycle Assessment of Photovoltaics Status 2011, Part 1 Data Collection (Table 37) | 2.125 | 1 | 1.243457 | (1,4,4,3,1,3); de Wild-Scholten (2014) Life Cycle Assessment of Photovoltaics Status 2011, Part 1 Data Collection (Table 37) | 2.125 | 1 | 1.243457 | (1,4,4,3,1,3); de Wild-Scholten (2014) Life Cycle Assessment of Photovoltaics Status 2011, Part 1 Data Collection (Table 37) | 0 | 1 | 1.243457 | (1,4,4,3,1,3); de Wild-Scholten (2014) Life Cycle Assessment of Photovoltaics Status 2011, Part 1 Data Collection (Table 37) | 0 | 1 | 1.243457 | (1,4,4,3,1,3); de Wild-Scholten (2014) Life Cycle Assessment of Photovoltaics Status 2011, Part 1 Data Collection (Table 37) | 2.125 | de Wild-Scholten (2014) Life Cycle Assessment of Photovoltaics Status 2011, Part 1 Data Collection (Table 37) | 1 | 4 | 4 | 3 | 1 | 3 | 3 | 1.05 | 1.236596 | 1.243457 | (1,4,4,3,1,3) | 1 | 1.1 | 1.2 | 1.02 | 1 | 1.05
992 |  |  | 5 | - | copper, at regional storage | RER | - | - | 0 | kg | 0.1025 | 1 | 1.243457 | (1,4,4,3,1,3); de Wild-Scholten (2014) Life Cycle Assessment of Photovoltaics Status 2011, Part 1 Data Collection (Table 37) | 0.1025 | 1 | 1.243457 | (1,4,4,3,1,3); de Wild-Scholten (2014) Life Cycle Assessment of Photovoltaics Status 2011, Part 1 Data Collection (Table 37) | 0.1025 | 1 | 1.243457 | (1,4,4,3,1,3); de Wild-Scholten (2014) Life Cycle Assessment of Photovoltaics Status 2011, Part 1 Data Collection (Table 37) | 0.1025 | 1 | 1.243457 | (1,4,4,3,1,3); de Wild-Scholten (2014) Life Cycle Assessment of Photovoltaics Status 2011, Part 1 Data Collection (Table 37) | 0.1025 | 1 | 1.243457 | (1,4,4,3,1,3); de Wild-Scholten (2014) Life Cycle Assessment of Photovoltaics Status 2011, Part 1 Data Collection (Table 37) | 0.1025 | 1 | 1.243457 | (1,4,4,3,1,3); de Wild-Scholten (2014) Life Cycle Assessment of Photovoltaics Status 2011, Part 1 Data Collection (Table 37) | 0.1025 | 1 | 1.243457 | (1,4,4,3,1,3); de Wild-Scholten (2014) Life Cycle Assessment of Photovoltaics Status 2011, Part 1 Data Collection (Table 37) | 0.1025 | 1 | 1.243457 | (1,4,4,3,1,3); de Wild-Scholten (2014) Life Cycle Assessment of Photovoltaics Status 2011, Part 1 Data Collection (Table 37) | 0.1025 | 1 | 1.243457 | (1,4,4,3,1,3); de Wild-Scholten (2014) Life Cycle Assessment of Photovoltaics Status 2011, Part 1 Data Collection (Table 37) | 0.1025 | 1 | 1.243457 | (1,4,4,3,1,3); de Wild-Scholten (2014) Life Cycle Assessment of Photovoltaics Status 2011, Part 1 Data Collection (Table 37) | 0.1025 | 1 | 1.243457 | (1,4,4,3,1,3); de Wild-Scholten (2014) Life Cycle Assessment of Photovoltaics Status 2011, Part 1 Data Collection (Table 37) | 0.1025 | 1 | 1.243457 | (1,4,4,3,1,3); de Wild-Scholten (2014) Life Cycle Assessment of Photovoltaics Status 2011, Part 1 Data Collection (Table 37) | 0.1025 | 1 | 1.243457 | (1,4,4,3,1,3); de Wild-Scholten (2014) Life Cycle Assessment of Photovoltaics Status 2011, Part 1 Data Collection (Table 37) | 0.1025 | 1 | 1.243457 | (1,4,4,3,1,3); de Wild-Scholten (2014) Life Cycle Assessment of Photovoltaics Status 2011, Part 1 Data Collection (Table 37) | 0.1025 | 1 | 1.243457 | (1,4,4,3,1,3); de Wild-Scholten (2014) Life Cycle Assessment of Photovoltaics Status 2011, Part 1 Data Collection (Table 37) | 0.1025 | 1 | 1.243457 | (1,4,4,3,1,3); de Wild-Scholten (2014) Life Cycle Assessment of Photovoltaics Status 2011, Part 1 Data Collection (Table 37) | 0.1025 | de Wild-Scholten (2014) Life Cycle Assessment of Photovoltaics Status 2011, Part 1 Data Collection (Table 37) | 1 | 4 | 4 | 3 | 1 | 3 | 3 | 1.05 | 1.236596 | 1.243457 | (1,4,4,3,1,3) | 1 | 1.1 | 1.2 | 1.02 | 1 | 1.05
1153 |  |  | 5 | - | wire drawing, copper | RER | - | - | 0 | kg | 0.1025 | 1 | 1.243457 | (1,4,4,3,1,3); de Wild-Scholten (2014) Life Cycle Assessment of Photovoltaics Status 2011, Part 1 Data Collection (Table 37) | 0.1025 | 1 | 1.243457 | (1,4,4,3,1,3); de Wild-Scholten (2014) Life Cycle Assessment of Photovoltaics Status 2011, Part 1 Data Collection (Table 37) | 0.1025 | 1 | 1.243457 | (1,4,4,3,1,3); de Wild-Scholten (2014) Life Cycle Assessment of Photovoltaics Status 2011, Part 1 Data Collection (Table 37) | 0.1025 | 1 | 1.243457 | (1,4,4,3,1,3); de Wild-Scholten (2014) Life Cycle Assessment of Photovoltaics Status 2011, Part 1 Data Collection (Table 37) | 0.1025 | 1 | 1.243457 | (1,4,4,3,1,3); de Wild-Scholten (2014) Life Cycle Assessment of Photovoltaics Status 2011, Part 1 Data Collection (Table 37) | 0.1025 | 1 | 1.243457 | (1,4,4,3,1,3); de Wild-Scholten (2014) Life Cycle Assessment of Photovoltaics Status 2011, Part 1 Data Collection (Table 37) | 0.1025 | 1 | 1.243457 | (1,4,4,3,1,3); de Wild-Scholten (2014) Life Cycle Assessment of Photovoltaics Status 2011, Part 1 Data Collection (Table 37) | 0.1025 | 1 | 1.243457 | (1,4,4,3,1,3); de Wild-Scholten (2014) Life Cycle Assessment of Photovoltaics Status 2011, Part 1 Data Collection (Table 37) | 0.1025 | 1 | 1.243457 | (1,4,4,3,1,3); de Wild-Scholten (2014) Life Cycle Assessment of Photovoltaics Status 2011, Part 1 Data Collection (Table 37) | 0.1025 | 1 | 1.243457 | (1,4,4,3,1,3); de Wild-Scholten (2014) Life Cycle Assessment of Photovoltaics Status 2011, Part 1 Data Collection (Table 37) | 0.1025 | 1 | 1.243457 | (1,4,4,3,1,3); de Wild-Scholten (2014) Life Cycle Assessment of Photovoltaics Status 2011, Part 1 Data Collection (Table 37) | 0.1025 | 1 | 1.243457 | (1,4,4,3,1,3); de Wild-Scholten (2014) Life Cycle Assessment of Photovoltaics Status 2011, Part 1 Data Collection (Table 37) | 0.1025 | 1 | 1.243457 | (1,4,4,3,1,3); de Wild-Scholten (2014) Life Cycle Assessment of Photovoltaics Status 2011, Part 1 Data Collection (Table 37) | 0.1025 | 1 | 1.243457 | (1,4,4,3,1,3); de Wild-Scholten (2014) Life Cycle Assessment of Photovoltaics Status 2011, Part 1 Data Collection (Table 37) | 0.1025 | 1 | 1.243457 | (1,4,4,3,1,3); de Wild-Scholten (2014) Life Cycle Assessment of Photovoltaics Status 2011, Part 1 Data Collection (Table 37) | 0.1025 | 1 | 1.243457 | (1,4,4,3,1,3); de Wild-Scholten (2014) Life Cycle Assessment of Photovoltaics Status 2011, Part 1 Data Collection (Table 37) | 0.1025 | de Wild-Scholten (2014) Life Cycle Assessment of Photovoltaics Status 2011, Part 1 Data Collection (Table 37) | 1 | 4 | 4 | 3 | 1 | 3 | 3 | 1.05 | 1.236596 | 1.243457 | (1,4,4,3,1,3) | 1 | 1.1 | 1.2 | 1.02 | 1 | 1.05
30173 |  |  | 5 | - | diode, unspecified, at plant | GLO | - | - | 0 | kg | 0.0028125 | 1 | 1.344032 | (3,4,4,3,1,5); de Wild-Scholten (2014) Life Cycle Assessment of Photovoltaics Status 2011, Part 1 Data Collection (Table 37) | 0.0028125 | 1 | 1.344032 | (3,4,4,3,1,5); de Wild-Scholten (2014) Life Cycle Assessment of Photovoltaics Status 2011, Part 1 Data Collection (Table 37) | 0.0028125 | 1 | 1.344032 | (3,4,4,3,1,5); de Wild-Scholten (2014) Life Cycle Assessment of Photovoltaics Status 2011, Part 1 Data Collection (Table 37) | 0.0028125 | 1 | 1.344032 | (3,4,4,3,1,5); de Wild-Scholten (2014) Life Cycle Assessment of Photovoltaics Status 2011, Part 1 Data Collection (Table 37) | 0.0028125 | 1 | 1.344032 | (3,4,4,3,1,5); de Wild-Scholten (2014) Life Cycle Assessment of Photovoltaics Status 2011, Part 1 Data Collection (Table 37) | 0.0028125 | 1 | 1.344032 | (3,4,4,3,1,5); de Wild-Scholten (2014) Life Cycle Assessment of Photovoltaics Status 2011, Part 1 Data Collection (Table 37) | 0.0028125 | 1 | 1.344032 | (3,4,4,3,1,5); de Wild-Scholten (2014) Life Cycle Assessment of Photovoltaics Status 2011, Part 1 Data Collection (Table 37) | 0.0028125 | 1 | 1.344032 | (3,4,4,3,1,5); de Wild-Scholten (2014) Life Cycle Assessment of Photovoltaics Status 2011, Part 1 Data Collection (Table 37) | 0.0028125 | 1 | 1.344032 | (3,4,4,3,1,5); de Wild-Scholten (2014) Life Cycle Assessment of Photovoltaics Status 2011, Part 1 Data Collection (Table 37) | 0.0028125 | 1 | 1.344032 | (3,4,4,3,1,5); de Wild-Scholten (2014) Life Cycle Assessment of Photovoltaics Status 2011, Part 1 Data Collection (Table 37) | 0.0028125 | 1 | 1.344032 | (3,4,4,3,1,5); de Wild-Scholten (2014) Life Cycle Assessment of Photovoltaics Status 2011, Part 1 Data Collection (Table 37) | 0.0028125 | 1 | 1.344032 | (3,4,4,3,1,5); de Wild-Scholten (2014) Life Cycle Assessment of Photovoltaics Status 2011, Part 1 Data Collection (Table 37) | 0.0028125 | 1 | 1.344032 | (3,4,4,3,1,5); de Wild-Scholten (2014) Life Cycle Assessment of Photovoltaics Status 2011, Part 1 Data Collection (Table 37) | 0.0028125 | 1 | 1.344032 | (3,4,4,3,1,5); de Wild-Scholten (2014) Life Cycle Assessment of Photovoltaics Status 2011, Part 1 Data Collection (Table 37) | 0.0028125 | 1 | 1.344032 | (3,4,4,3,1,5); de Wild-Scholten (2014) Life Cycle Assessment of Photovoltaics Status 2011, Part 1 Data Collection (Table 37) | 0.0028125 | 1 | 1.344032 | (3,4,4,3,1,5); de Wild-Scholten (2014) Life Cycle Assessment of Photovoltaics Status 2011, Part 1 Data Collection (Table 37) | 0.0028125 | de Wild-Scholten (2014) Life Cycle Assessment of Photovoltaics Status 2011, Part 1 Data Collection (Table 37) | 3 | 4 | 4 | 3 | 1 | 5 | 3 | 1.05 | 1.338595 | 1.344032 | (3,4,4,3,1,5) | 1.1 | 1.1 | 1.2 | 1.02 | 1 | 1.2
3819 |  |  | 5 | - | silicone product, at plant | RER | - | - | 0 | kg | 0.121875 | 1 | 1.243457 | (1,4,4,3,1,3); de Wild-Scholten (2014) Life Cycle Assessment of Photovoltaics Status 2011, Part 1 Data Collection (Table 37) | 0.121875 | 1 | 1.243457 | (1,4,4,3,1,3); de Wild-Scholten (2014) Life Cycle Assessment of Photovoltaics Status 2011, Part 1 Data Collection (Table 37) | 0.121875 | 1 | 1.243457 | (1,4,4,3,1,3); de Wild-Scholten (2014) Life Cycle Assessment of Photovoltaics Status 2011, Part 1 Data Collection (Table 37) | 0.121875 | 1 | 1.243457 | (1,4,4,3,1,3); de Wild-Scholten (2014) Life Cycle Assessment of Photovoltaics Status 2011, Part 1 Data Collection (Table 37) | 0.121875 | 1 | 1.243457 | (1,4,4,3,1,3); de Wild-Scholten (2014) Life Cycle Assessment of Photovoltaics Status 2011, Part 1 Data Collection (Table 37) | 0.121875 | 1 | 1.243457 | (1,4,4,3,1,3); de Wild-Scholten (2014) Life Cycle Assessment of Photovoltaics Status 2011, Part 1 Data Collection (Table 37) | 0.121875 | 1 | 1.243457 | (1,4,4,3,1,3); de Wild-Scholten (2014) Life Cycle Assessment of Photovoltaics Status 2011, Part 1 Data Collection (Table 37) | 0.121875 | 1 | 1.243457 | (1,4,4,3,1,3); de Wild-Scholten (2014) Life Cycle Assessment of Photovoltaics Status 2011, Part 1 Data Collection (Table 37) | 0.121875 | 1 | 1.243457 | (1,4,4,3,1,3); de Wild-Scholten (2014) Life Cycle Assessment of Photovoltaics Status 2011, Part 1 Data Collection (Table 37) | 0.121875 | 1 | 1.243457 | (1,4,4,3,1,3); de Wild-Scholten (2014) Life Cycle Assessment of Photovoltaics Status 2011, Part 1 Data Collection (Table 37) | 0.121875 | 1 | 1.243457 | (1,4,4,3,1,3); de Wild-Scholten (2014) Life Cycle Assessment of Photovoltaics Status 2011, Part 1 Data Collection (Table 37) | 0.121875 | 1 | 1.243457 | (1,4,4,3,1,3); de Wild-Scholten (2014) Life Cycle Assessment of Photovoltaics Status 2011, Part 1 Data Collection (Table 37) | 0.121875 | 1 | 1.243457 | (1,4,4,3,1,3); de Wild-Scholten (2014) Life Cycle Assessment of Photovoltaics Status 2011, Part 1 Data Collection (Table 37) | 0.121875 | 1 | 1.243457 | (1,4,4,3,1,3); de Wild-Scholten (2014) Life Cycle Assessment of Photovoltaics Status 2011, Part 1 Data Collection (Table 37) | 0.121875 | 1 | 1.243457 | (1,4,4,3,1,3); de Wild-Scholten (2014) Life Cycle Assessment of Photovoltaics Status 2011, Part 1 Data Collection (Table 37) | 0.121875 | 1 | 1.243457 | (1,4,4,3,1,3); de Wild-Scholten (2014) Life Cycle Assessment of Photovoltaics Status 2011, Part 1 Data Collection (Table 37) | 0.121875 | de Wild-Scholten (2014) Life Cycle Assessment of Photovoltaics Status 2011, Part 1 Data Collection (Table 37) | 1 | 4 | 4 | 3 | 1 | 3 | 3 | 1.05 | 1.236596 | 1.243457 | (1,4,4,3,1,3) | 1 | 1.1 | 1.2 | 1.02 | 1 | 1.05
2796 |  |  | 5 | - | tin, at regional storage | RER | - | - | 0 | kg | 0.012875 | 1 | 1.344032 | (3,4,4,3,1,5); de Wild-Scholten (2014) Life Cycle Assessment of Photovoltaics Status 2011, Part 1 Data Collection (Table 37) | 0.012875 | 1 | 1.344032 | (3,4,4,3,1,5); de Wild-Scholten (2014) Life Cycle Assessment of Photovoltaics Status 2011, Part 1 Data Collection (Table 37) | 0.012875 | 1 | 1.344032 | (3,4,4,3,1,5); de Wild-Scholten (2014) Life Cycle Assessment of Photovoltaics Status 2011, Part 1 Data Collection (Table 37) | 0.012875 | 1 | 1.344032 | (3,4,4,3,1,5); de Wild-Scholten (2014) Life Cycle Assessment of Photovoltaics Status 2011, Part 1 Data Collection (Table 37) | 0.012875 | 1 | 1.344032 | (3,4,4,3,1,5); de Wild-Scholten (2014) Life Cycle Assessment of Photovoltaics Status 2011, Part 1 Data Collection (Table 37) | 0.012875 | 1 | 1.344032 | (3,4,4,3,1,5); de Wild-Scholten (2014) Life Cycle Assessment of Photovoltaics Status 2011, Part 1 Data Collection (Table 37) | 0.012875 | 1 | 1.344032 | (3,4,4,3,1,5); de Wild-Scholten (2014) Life Cycle Assessment of Photovoltaics Status 2011, Part 1 Data Collection (Table 37) | 0.012875 | 1 | 1.344032 | (3,4,4,3,1,5); de Wild-Scholten (2014) Life Cycle Assessment of Photovoltaics Status 2011, Part 1 Data Collection (Table 37) | 0.012875 | 1 | 1.344032 | (3,4,4,3,1,5); de Wild-Scholten (2014) Life Cycle Assessment of Photovoltaics Status 2011, Part 1 Data Collection (Table 37) | 0.012875 | 1 | 1.344032 | (3,4,4,3,1,5); de Wild-Scholten (2014) Life Cycle Assessment of Photovoltaics Status 2011, Part 1 Data Collection (Table 37) | 0.012875 | 1 | 1.344032 | (3,4,4,3,1,5); de Wild-Scholten (2014) Life Cycle Assessment of Photovoltaics Status 2011, Part 1 Data Collection (Table 37) | 0.012875 | 1 | 1.344032 | (3,4,4,3,1,5); de Wild-Scholten (2014) Life Cycle Assessment of Photovoltaics Status 2011, Part 1 Data Collection (Table 37) | 0.012875 | 1 | 1.344032 | (3,4,4,3,1,5); de Wild-Scholten (2014) Life Cycle Assessment of Photovoltaics Status 2011, Part 1 Data Collection (Table 37) | 0.012875 | 1 | 1.344032 | (3,4,4,3,1,5); de Wild-Scholten (2014) Life Cycle Assessment of Photovoltaics Status 2011, Part 1 Data Collection (Table 37) | 0.012875 | 1 | 1.344032 | (3,4,4,3,1,5); de Wild-Scholten (2014) Life Cycle Assessment of Photovoltaics Status 2011, Part 1 Data Collection (Table 37) | 0.012875 | 1 | 1.344032 | (3,4,4,3,1,5); de Wild-Scholten (2014) Life Cycle Assessment of Photovoltaics Status 2011, Part 1 Data Collection (Table 37) | 0.012875 | de Wild-Scholten (2014) Life Cycle Assessment of Photovoltaics Status 2011, Part 1 Data Collection (Table 37) | 3 | 4 | 4 | 3 | 1 | 5 | 3 | 1.05 | 1.338595 | 1.344032 | (3,4,4,3,1,5) | 1.1 | 1.1 | 1.2 | 1.02 | 1 | 1.2
1035 |  |  | 5 | - | lead, at regional storage | RER | - | - | 0 | kg | 0.000725 | 1 | 1.344032 | (3,4,4,3,1,5); de Wild-Scholten (2014) Life Cycle Assessment of Photovoltaics Status 2011, Part 1 Data Collection (Table 37) | 0.000725 | 1 | 1.344032 | (3,4,4,3,1,5); de Wild-Scholten (2014) Life Cycle Assessment of Photovoltaics Status 2011, Part 1 Data Collection (Table 37) | 0.000725 | 1 | 1.344032 | (3,4,4,3,1,5); de Wild-Scholten (2014) Life Cycle Assessment of Photovoltaics Status 2011, Part 1 Data Collection (Table 37) | 0.000725 | 1 | 1.344032 | (3,4,4,3,1,5); de Wild-Scholten (2014) Life Cycle Assessment of Photovoltaics Status 2011, Part 1 Data Collection (Table 37) | 0.000725 | 1 | 1.344032 | (3,4,4,3,1,5); de Wild-Scholten (2014) Life Cycle Assessment of Photovoltaics Status 2011, Part 1 Data Collection (Table 37) | 0.000725 | 1 | 1.344032 | (3,4,4,3,1,5); de Wild-Scholten (2014) Life Cycle Assessment of Photovoltaics Status 2011, Part 1 Data Collection (Table 37) | 0.000725 | 1 | 1.344032 | (3,4,4,3,1,5); de Wild-Scholten (2014) Life Cycle Assessment of Photovoltaics Status 2011, Part 1 Data Collection (Table 37) | 0.000725 | 1 | 1.344032 | (3,4,4,3,1,5); de Wild-Scholten (2014) Life Cycle Assessment of Photovoltaics Status 2011, Part 1 Data Collection (Table 37) | 0.000725 | 1 | 1.344032 | (3,4,4,3,1,5); de Wild-Scholten (2014) Life Cycle Assessment of Photovoltaics Status 2011, Part 1 Data Collection (Table 37) | 0.000725 | 1 | 1.344032 | (3,4,4,3,1,5); de Wild-Scholten (2014) Life Cycle Assessment of Photovoltaics Status 2011, Part 1 Data Collection (Table 37) | 0.000725 | 1 | 1.344032 | (3,4,4,3,1,5); de Wild-Scholten (2014) Life Cycle Assessment of Photovoltaics Status 2011, Part 1 Data Collection (Table 37) | 0.000725 | 1 | 1.344032 | (3,4,4,3,1,5); de Wild-Scholten (2014) Life Cycle Assessment of Photovoltaics Status 2011, Part 1 Data Collection (Table 37) | 0.000725 | 1 | 1.344032 | (3,4,4,3,1,5); de Wild-Scholten (2014) Life Cycle Assessment of Photovoltaics Status 2011, Part 1 Data Collection (Table 37) | 0.000725 | 1 | 1.344032 | (3,4,4,3,1,5); de Wild-Scholten (2014) Life Cycle Assessment of Photovoltaics Status 2011, Part 1 Data Collection (Table 37) | 0.000725 | 1 | 1.344032 | (3,4,4,3,1,5); de Wild-Scholten (2014) Life Cycle Assessment of Photovoltaics Status 2011, Part 1 Data Collection (Table 37) | 0.000725 | 1 | 1.344032 | (3,4,4,3,1,5); de Wild-Scholten (2014) Life Cycle Assessment of Photovoltaics Status 2011, Part 1 Data Collection (Table 37) | 0.000725 | de Wild-Scholten (2014) Life Cycle Assessment of Photovoltaics Status 2011, Part 1 Data Collection (Table 37) | 3 | 4 | 4 | 3 | 1 | 5 | 3 | 1.05 | 1.338595 | 1.344032 | (3,4,4,3,1,5) | 1.1 | 1.1 | 1.2 | 1.02 | 1 | 1.2
2929 |  |  | 5 | - | solar glass, low-iron, at regional storage | RER | - | - | 0 | kg | 8.8125 | 1 | 1.328581 | (1,4,4,3,3,3); de Wild-Scholten (2014) Life Cycle Assessment of Photovoltaics Status 2011, Part 1 Data Collection (Table 37) | 8.8125 | 1 | 1.328581 | (1,4,4,3,3,3); de Wild-Scholten (2014) Life Cycle Assessment of Photovoltaics Status 2011, Part 1 Data Collection (Table 37) | 8.8125 | 1 | 1.328581 | (1,4,4,3,3,3); de Wild-Scholten (2014) Life Cycle Assessment of Photovoltaics Status 2011, Part 1 Data Collection (Table 37) | 8.8125 | 1 | 1.328581 | (1,4,4,3,3,3); de Wild-Scholten (2014) Life Cycle Assessment of Photovoltaics Status 2011, Part 1 Data Collection (Table 37) | 8.8125 | 1 | 1.328581 | (1,4,4,3,3,3); de Wild-Scholten (2014) Life Cycle Assessment of Photovoltaics Status 2011, Part 1 Data Collection (Table 37) | 8.8125 | 1 | 1.328581 | (1,4,4,3,3,3); de Wild-Scholten (2014) Life Cycle Assessment of Photovoltaics Status 2011, Part 1 Data Collection (Table 37) | 8.8125 | 1 | 1.328581 | (1,4,4,3,3,3); de Wild-Scholten (2014) Life Cycle Assessment of Photovoltaics Status 2011, Part 1 Data Collection (Table 37) | 8.8125 | 1 | 1.328581 | (1,4,4,3,3,3); de Wild-Scholten (2014) Life Cycle Assessment of Photovoltaics Status 2011, Part 1 Data Collection (Table 37) | 8.8125 | 1 | 1.328581 | (1,4,4,3,3,3); de Wild-Scholten (2014) Life Cycle Assessment of Photovoltaics Status 2011, Part 1 Data Collection (Table 37) | 8.8125 | 1 | 1.328581 | (1,4,4,3,3,3); de Wild-Scholten (2014) Life Cycle Assessment of Photovoltaics Status 2011, Part 1 Data Collection (Table 37) | 8.8125 | 1 | 1.328581 | (1,4,4,3,3,3); de Wild-Scholten (2014) Life Cycle Assessment of Photovoltaics Status 2011, Part 1 Data Collection (Table 37) | 8.8125 | 1 | 1.328581 | (1,4,4,3,3,3); de Wild-Scholten (2014) Life Cycle Assessment of Photovoltaics Status 2011, Part 1 Data Collection (Table 37) | 8.8125 | 1 | 1.328581 | (1,4,4,3,3,3); de Wild-Scholten (2014) Life Cycle Assessment of Photovoltaics Status 2011, Part 1 Data Collection (Table 37) | 8.8125 | 1 | 1.328581 | (1,4,4,3,3,3); de Wild-Scholten (2014) Life Cycle Assessment of Photovoltaics Status 2011, Part 1 Data Collection (Table 37) | 8.8125 | 1 | 1.328581 | (1,4,4,3,3,3); de Wild-Scholten (2014) Life Cycle Assessment of Photovoltaics Status 2011, Part 1 Data Collection (Table 37) | 8.8125 | 1 | 1.328581 | (1,4,4,3,3,3); de Wild-Scholten (2014) Life Cycle Assessment of Photovoltaics Status 2011, Part 1 Data Collection (Table 37) | 8.8125 | de Wild-Scholten (2014) Life Cycle Assessment of Photovoltaics Status 2011, Part 1 Data Collection (Table 37) | 1 | 4 | 4 | 3 | 3 | 3 | 3 | 1.05 | 1.322986 | 1.328581 | (1,4,4,3,3,3) | 1 | 1.1 | 1.2 | 1.02 | 1.2 | 1.05
2932 |  |  | 5 | - | tempering, flat glass | RER | - | - | 0 | kg | 8.8125 | 1 | 1.243457 | (1,4,4,3,1,3); de Wild-Scholten (2014) Life Cycle Assessment of Photovoltaics Status 2011, Part 1 Data Collection (Table 37) | 8.8125 | 1 | 1.243457 | (1,4,4,3,1,3); de Wild-Scholten (2014) Life Cycle Assessment of Photovoltaics Status 2011, Part 1 Data Collection (Table 37) | 8.8125 | 1 | 1.243457 | (1,4,4,3,1,3); de Wild-Scholten (2014) Life Cycle Assessment of Photovoltaics Status 2011, Part 1 Data Collection (Table 37) | 8.8125 | 1 | 1.243457 | (1,4,4,3,1,3); de Wild-Scholten (2014) Life Cycle Assessment of Photovoltaics Status 2011, Part 1 Data Collection (Table 37) | 8.8125 | 1 | 1.243457 | (1,4,4,3,1,3); de Wild-Scholten (2014) Life Cycle Assessment of Photovoltaics Status 2011, Part 1 Data Collection (Table 37) | 8.8125 | 1 | 1.243457 | (1,4,4,3,1,3); de Wild-Scholten (2014) Life Cycle Assessment of Photovoltaics Status 2011, Part 1 Data Collection (Table 37) | 8.8125 | 1 | 1.243457 | (1,4,4,3,1,3); de Wild-Scholten (2014) Life Cycle Assessment of Photovoltaics Status 2011, Part 1 Data Collection (Table 37) | 8.8125 | 1 | 1.243457 | (1,4,4,3,1,3); de Wild-Scholten (2014) Life Cycle Assessment of Photovoltaics Status 2011, Part 1 Data Collection (Table 37) | 8.8125 | 1 | 1.243457 | (1,4,4,3,1,3); de Wild-Scholten (2014) Life Cycle Assessment of Photovoltaics Status 2011, Part 1 Data Collection (Table 37) | 8.8125 | 1 | 1.243457 | (1,4,4,3,1,3); de Wild-Scholten (2014) Life Cycle Assessment of Photovoltaics Status 2011, Part 1 Data Collection (Table 37) | 8.8125 | 1 | 1.243457 | (1,4,4,3,1,3); de Wild-Scholten (2014) Life Cycle Assessment of Photovoltaics Status 2011, Part 1 Data Collection (Table 37) | 8.8125 | 1 | 1.243457 | (1,4,4,3,1,3); de Wild-Scholten (2014) Life Cycle Assessment of Photovoltaics Status 2011, Part 1 Data Collection (Table 37) | 8.8125 | 1 | 1.243457 | (1,4,4,3,1,3); de Wild-Scholten (2014) Life Cycle Assessment of Photovoltaics Status 2011, Part 1 Data Collection (Table 37) | 8.8125 | 1 | 1.243457 | (1,4,4,3,1,3); de Wild-Scholten (2014) Life Cycle Assessment of Photovoltaics Status 2011, Part 1 Data Collection (Table 37) | 8.8125 | 1 | 1.243457 | (1,4,4,3,1,3); de Wild-Scholten (2014) Life Cycle Assessment of Photovoltaics Status 2011, Part 1 Data Collection (Table 37) | 8.8125 | 1 | 1.243457 | (1,4,4,3,1,3); de Wild-Scholten (2014) Life Cycle Assessment of Photovoltaics Status 2011, Part 1 Data Collection (Table 37) | 8.8125 | de Wild-Scholten (2014) Life Cycle Assessment of Photovoltaics Status 2011, Part 1 Data Collection (Table 37) | 1 | 4 | 4 | 3 | 1 | 3 | 3 | 1.05 | 1.236596 | 1.243457 | (1,4,4,3,1,3) | 1 | 1.1 | 1.2 | 1.02 | 1 | 1.05
3822 |  |  | 5 | - | glass fibre reinforced plastic, polyamide, injection moulding, at plant | RER | - | - | 0 | kg | 0.295 | 1 | 1.243457 | (1,4,4,3,1,3); de Wild-Scholten (2014) Life Cycle Assessment of Photovoltaics Status 2011, Part 1 Data Collection (Table 37) | 0.295 | 1 | 1.243457 | (1,4,4,3,1,3); de Wild-Scholten (2014) Life Cycle Assessment of Photovoltaics Status 2011, Part 1 Data Collection (Table 37) | 0.295 | 1 | 1.243457 | (1,4,4,3,1,3); de Wild-Scholten (2014) Life Cycle Assessment of Photovoltaics Status 2011, Part 1 Data Collection (Table 37) | 0.295 | 1 | 1.243457 | (1,4,4,3,1,3); de Wild-Scholten (2014) Life Cycle Assessment of Photovoltaics Status 2011, Part 1 Data Collection (Table 37) | 0.295 | 1 | 1.243457 | (1,4,4,3,1,3); de Wild-Scholten (2014) Life Cycle Assessment of Photovoltaics Status 2011, Part 1 Data Collection (Table 37) | 0.295 | 1 | 1.243457 | (1,4,4,3,1,3); de Wild-Scholten (2014) Life Cycle Assessment of Photovoltaics Status 2011, Part 1 Data Collection (Table 37) | 0.295 | 1 | 1.243457 | (1,4,4,3,1,3); de Wild-Scholten (2014) Life Cycle Assessment of Photovoltaics Status 2011, Part 1 Data Collection (Table 37) | 0.295 | 1 | 1.243457 | (1,4,4,3,1,3); de Wild-Scholten (2014) Life Cycle Assessment of Photovoltaics Status 2011, Part 1 Data Collection (Table 37) | 0.295 | 1 | 1.243457 | (1,4,4,3,1,3); de Wild-Scholten (2014) Life Cycle Assessment of Photovoltaics Status 2011, Part 1 Data Collection (Table 37) | 0.295 | 1 | 1.243457 | (1,4,4,3,1,3); de Wild-Scholten (2014) Life Cycle Assessment of Photovoltaics Status 2011, Part 1 Data Collection (Table 37) | 0.295 | 1 | 1.243457 | (1,4,4,3,1,3); de Wild-Scholten (2014) Life Cycle Assessment of Photovoltaics Status 2011, Part 1 Data Collection (Table 37) | 0.295 | 1 | 1.243457 | (1,4,4,3,1,3); de Wild-Scholten (2014) Life Cycle Assessment of Photovoltaics Status 2011, Part 1 Data Collection (Table 37) | 0.295 | 1 | 1.243457 | (1,4,4,3,1,3); de Wild-Scholten (2014) Life Cycle Assessment of Photovoltaics Status 2011, Part 1 Data Collection (Table 37) | 0.295 | 1 | 1.243457 | (1,4,4,3,1,3); de Wild-Scholten (2014) Life Cycle Assessment of Photovoltaics Status 2011, Part 1 Data Collection (Table 37) | 0.295 | 1 | 1.243457 | (1,4,4,3,1,3); de Wild-Scholten (2014) Life Cycle Assessment of Photovoltaics Status 2011, Part 1 Data Collection (Table 37) | 0.295 | 1 | 1.243457 | (1,4,4,3,1,3); de Wild-Scholten (2014) Life Cycle Assessment of Photovoltaics Status 2011, Part 1 Data Collection (Table 37) | 0.295 | de Wild-Scholten (2014) Life Cycle Assessment of Photovoltaics Status 2011, Part 1 Data Collection (Table 37) | 1 | 4 | 4 | 3 | 1 | 3 | 3 | 1.05 | 1.236596 | 1.243457 | (1,4,4,3,1,3) | 1 | 1.1 | 1.2 | 1.02 | 1 | 1.05
1262 |  |  | 5 | - | polyethylene terephthalate, granulate, amorphous, at plant | RER | - | - | 0 | kg | 0.345625 | 1 | 1.243457 | (1,4,4,3,1,3); de Wild-Scholten (2014) Life Cycle Assessment of Photovoltaics Status 2011, Part 1 Data Collection (Table 37) | 0.345625 | 1 | 1.243457 | (1,4,4,3,1,3); de Wild-Scholten (2014) Life Cycle Assessment of Photovoltaics Status 2011, Part 1 Data Collection (Table 37) | 0.345625 | 1 | 1.243457 | (1,4,4,3,1,3); de Wild-Scholten (2014) Life Cycle Assessment of Photovoltaics Status 2011, Part 1 Data Collection (Table 37) | 0.345625 | 1 | 1.243457 | (1,4,4,3,1,3); de Wild-Scholten (2014) Life Cycle Assessment of Photovoltaics Status 2011, Part 1 Data Collection (Table 37) | 0.345625 | 1 | 1.243457 | (1,4,4,3,1,3); de Wild-Scholten (2014) Life Cycle Assessment of Photovoltaics Status 2011, Part 1 Data Collection (Table 37) | 0.345625 | 1 | 1.243457 | (1,4,4,3,1,3); de Wild-Scholten (2014) Life Cycle Assessment of Photovoltaics Status 2011, Part 1 Data Collection (Table 37) | 0.345625 | 1 | 1.243457 | (1,4,4,3,1,3); de Wild-Scholten (2014) Life Cycle Assessment of Photovoltaics Status 2011, Part 1 Data Collection (Table 37) | 0.345625 | 1 | 1.243457 | (1,4,4,3,1,3); de Wild-Scholten (2014) Life Cycle Assessment of Photovoltaics Status 2011, Part 1 Data Collection (Table 37) | 0.345625 | 1 | 1.243457 | (1,4,4,3,1,3); de Wild-Scholten (2014) Life Cycle Assessment of Photovoltaics Status 2011, Part 1 Data Collection (Table 37) | 0.345625 | 1 | 1.243457 | (1,4,4,3,1,3); de Wild-Scholten (2014) Life Cycle Assessment of Photovoltaics Status 2011, Part 1 Data Collection (Table 37) | 0.345625 | 1 | 1.243457 | (1,4,4,3,1,3); de Wild-Scholten (2014) Life Cycle Assessment of Photovoltaics Status 2011, Part 1 Data Collection (Table 37) | 0.345625 | 1 | 1.243457 | (1,4,4,3,1,3); de Wild-Scholten (2014) Life Cycle Assessment of Photovoltaics Status 2011, Part 1 Data Collection (Table 37) | 0.345625 | 1 | 1.243457 | (1,4,4,3,1,3); de Wild-Scholten (2014) Life Cycle Assessment of Photovoltaics Status 2011, Part 1 Data Collection (Table 37) | 0.345625 | 1 | 1.243457 | (1,4,4,3,1,3); de Wild-Scholten (2014) Life Cycle Assessment of Photovoltaics Status 2011, Part 1 Data Collection (Table 37) | 0.345625 | 1 | 1.243457 | (1,4,4,3,1,3); de Wild-Scholten (2014) Life Cycle Assessment of Photovoltaics Status 2011, Part 1 Data Collection (Table 37) | 0.345625 | 1 | 1.243457 | (1,4,4,3,1,3); de Wild-Scholten (2014) Life Cycle Assessment of Photovoltaics Status 2011, Part 1 Data Collection (Table 37) | 0.345625 | de Wild-Scholten (2014) Life Cycle Assessment of Photovoltaics Status 2011, Part 1 Data Collection (Table 37) | 1 | 4 | 4 | 3 | 1 | 3 | 3 | 1.05 | 1.236596 | 1.243457 | (1,4,4,3,1,3) | 1 | 1.1 | 1.2 | 1.02 | 1 | 1.05
1259 |  |  | 5 | - | polyethylene, HDPE, granulate, at plant | RER | - | - | 0 | kg | 0.02375 | 1 | 1.344032 | (3,4,4,3,1,5); de Wild-Scholten (2014) Life Cycle Assessment of Photovoltaics Status 2011, Part 1 Data Collection (Table 37) | 0.02375 | 1 | 1.344032 | (3,4,4,3,1,5); de Wild-Scholten (2014) Life Cycle Assessment of Photovoltaics Status 2011, Part 1 Data Collection (Table 37) | 0.02375 | 1 | 1.344032 | (3,4,4,3,1,5); de Wild-Scholten (2014) Life Cycle Assessment of Photovoltaics Status 2011, Part 1 Data Collection (Table 37) | 0.02375 | 1 | 1.344032 | (3,4,4,3,1,5); de Wild-Scholten (2014) Life Cycle Assessment of Photovoltaics Status 2011, Part 1 Data Collection (Table 37) | 0.02375 | 1 | 1.344032 | (3,4,4,3,1,5); de Wild-Scholten (2014) Life Cycle Assessment of Photovoltaics Status 2011, Part 1 Data Collection (Table 37) | 0.02375 | 1 | 1.344032 | (3,4,4,3,1,5); de Wild-Scholten (2014) Life Cycle Assessment of Photovoltaics Status 2011, Part 1 Data Collection (Table 37) | 0.02375 | 1 | 1.344032 | (3,4,4,3,1,5); de Wild-Scholten (2014) Life Cycle Assessment of Photovoltaics Status 2011, Part 1 Data Collection (Table 37) | 0.02375 | 1 | 1.344032 | (3,4,4,3,1,5); de Wild-Scholten (2014) Life Cycle Assessment of Photovoltaics Status 2011, Part 1 Data Collection (Table 37) | 0.02375 | 1 | 1.344032 | (3,4,4,3,1,5); de Wild-Scholten (2014) Life Cycle Assessment of Photovoltaics Status 2011, Part 1 Data Collection (Table 37) | 0.02375 | 1 | 1.344032 | (3,4,4,3,1,5); de Wild-Scholten (2014) Life Cycle Assessment of Photovoltaics Status 2011, Part 1 Data Collection (Table 37) | 0.02375 | 1 | 1.344032 | (3,4,4,3,1,5); de Wild-Scholten (2014) Life Cycle Assessment of Photovoltaics Status 2011, Part 1 Data Collection (Table 37) | 0.02375 | 1 | 1.344032 | (3,4,4,3,1,5); de Wild-Scholten (2014) Life Cycle Assessment of Photovoltaics Status 2011, Part 1 Data Collection (Table 37) | 0.02375 | 1 | 1.344032 | (3,4,4,3,1,5); de Wild-Scholten (2014) Life Cycle Assessment of Photovoltaics Status 2011, Part 1 Data Collection (Table 37) | 0.02375 | 1 | 1.344032 | (3,4,4,3,1,5); de Wild-Scholten (2014) Life Cycle Assessment of Photovoltaics Status 2011, Part 1 Data Collection (Table 37) | 0.02375 | 1 | 1.344032 | (3,4,4,3,1,5); de Wild-Scholten (2014) Life Cycle Assessment of Photovoltaics Status 2011, Part 1 Data Collection (Table 37) | 0.02375 | 1 | 1.344032 | (3,4,4,3,1,5); de Wild-Scholten (2014) Life Cycle Assessment of Photovoltaics Status 2011, Part 1 Data Collection (Table 37) | 0.02375 | de Wild-Scholten (2014) Life Cycle Assessment of Photovoltaics Status 2011, Part 1 Data Collection (Table 37) | 3 | 4 | 4 | 3 | 1 | 5 | 3 | 1.05 | 1.338595 | 1.344032 | (3,4,4,3,1,5) | 1.1 | 1.1 | 1.2 | 1.02 | 1 | 1.2
1212 |  |  | 5 | - | ethylvinylacetate, foil, at plant | RER | - | - | 0 | kg | 0.875 | 1 | 1.243457 | (1,4,4,3,1,3); de Wild-Scholten (2014) Life Cycle Assessment of Photovoltaics Status 2011, Part 1 Data Collection (Table 37) | 0.875 | 1 | 1.243457 | (1,4,4,3,1,3); de Wild-Scholten (2014) Life Cycle Assessment of Photovoltaics Status 2011, Part 1 Data Collection (Table 37) | 0.875 | 1 | 1.243457 | (1,4,4,3,1,3); de Wild-Scholten (2014) Life Cycle Assessment of Photovoltaics Status 2011, Part 1 Data Collection (Table 37) | 0.875 | 1 | 1.243457 | (1,4,4,3,1,3); de Wild-Scholten (2014) Life Cycle Assessment of Photovoltaics Status 2011, Part 1 Data Collection (Table 37) | 0.875 | 1 | 1.243457 | (1,4,4,3,1,3); de Wild-Scholten (2014) Life Cycle Assessment of Photovoltaics Status 2011, Part 1 Data Collection (Table 37) | 0.875 | 1 | 1.243457 | (1,4,4,3,1,3); de Wild-Scholten (2014) Life Cycle Assessment of Photovoltaics Status 2011, Part 1 Data Collection (Table 37) | 0.875 | 1 | 1.243457 | (1,4,4,3,1,3); de Wild-Scholten (2014) Life Cycle Assessment of Photovoltaics Status 2011, Part 1 Data Collection (Table 37) | 0.875 | 1 | 1.243457 | (1,4,4,3,1,3); de Wild-Scholten (2014) Life Cycle Assessment of Photovoltaics Status 2011, Part 1 Data Collection (Table 37) | 0.875 | 1 | 1.243457 | (1,4,4,3,1,3); de Wild-Scholten (2014) Life Cycle Assessment of Photovoltaics Status 2011, Part 1 Data Collection (Table 37) | 0.875 | 1 | 1.243457 | (1,4,4,3,1,3); de Wild-Scholten (2014) Life Cycle Assessment of Photovoltaics Status 2011, Part 1 Data Collection (Table 37) | 0.875 | 1 | 1.243457 | (1,4,4,3,1,3); de Wild-Scholten (2014) Life Cycle Assessment of Photovoltaics Status 2011, Part 1 Data Collection (Table 37) | 0.875 | 1 | 1.243457 | (1,4,4,3,1,3); de Wild-Scholten (2014) Life Cycle Assessment of Photovoltaics Status 2011, Part 1 Data Collection (Table 37) | 0.875 | 1 | 1.243457 | (1,4,4,3,1,3); de Wild-Scholten (2014) Life Cycle Assessment of Photovoltaics Status 2011, Part 1 Data Collection (Table 37) | 0.875 | 1 | 1.243457 | (1,4,4,3,1,3); de Wild-Scholten (2014) Life Cycle Assessment of Photovoltaics Status 2011, Part 1 Data Collection (Table 37) | 0.875 | 1 | 1.243457 | (1,4,4,3,1,3); de Wild-Scholten (2014) Life Cycle Assessment of Photovoltaics Status 2011, Part 1 Data Collection (Table 37) | 0.875 | 1 | 1.243457 | (1,4,4,3,1,3); de Wild-Scholten (2014) Life Cycle Assessment of Photovoltaics Status 2011, Part 1 Data Collection (Table 37) | 0.875 | de Wild-Scholten (2014) Life Cycle Assessment of Photovoltaics Status 2011, Part 1 Data Collection (Table 37) | 1 | 4 | 4 | 3 | 1 | 3 | 3 | 1.05 | 1.236596 | 1.243457 | (1,4,4,3,1,3) | 1 | 1.1 | 1.2 | 1.02 | 1 | 1.05
32127 |  |  | 5 | - | polyvinylfluoride film, at plant | US | - | - | 0 | kg | 0.111875 | 1 | 1.243457 | (1,4,4,3,1,3); de Wild-Scholten (2014) Life Cycle Assessment of Photovoltaics Status 2011, Part 1 Data Collection (Table 37) | 0.111875 | 1 | 1.243457 | (1,4,4,3,1,3); de Wild-Scholten (2014) Life Cycle Assessment of Photovoltaics Status 2011, Part 1 Data Collection (Table 37) | 0.111875 | 1 | 1.243457 | (1,4,4,3,1,3); de Wild-Scholten (2014) Life Cycle Assessment of Photovoltaics Status 2011, Part 1 Data Collection (Table 37) | 0.111875 | 1 | 1.243457 | (1,4,4,3,1,3); de Wild-Scholten (2014) Life Cycle Assessment of Photovoltaics Status 2011, Part 1 Data Collection (Table 37) | 0.111875 | 1 | 1.243457 | (1,4,4,3,1,3); de Wild-Scholten (2014) Life Cycle Assessment of Photovoltaics Status 2011, Part 1 Data Collection (Table 37) | 0.111875 | 1 | 1.243457 | (1,4,4,3,1,3); de Wild-Scholten (2014) Life Cycle Assessment of Photovoltaics Status 2011, Part 1 Data Collection (Table 37) | 0.111875 | 1 | 1.243457 | (1,4,4,3,1,3); de Wild-Scholten (2014) Life Cycle Assessment of Photovoltaics Status 2011, Part 1 Data Collection (Table 37) | 0.111875 | 1 | 1.243457 | (1,4,4,3,1,3); de Wild-Scholten (2014) Life Cycle Assessment of Photovoltaics Status 2011, Part 1 Data Collection (Table 37) | 0.111875 | 1 | 1.243457 | (1,4,4,3,1,3); de Wild-Scholten (2014) Life Cycle Assessment of Photovoltaics Status 2011, Part 1 Data Collection (Table 37) | 0.111875 | 1 | 1.243457 | (1,4,4,3,1,3); de Wild-Scholten (2014) Life Cycle Assessment of Photovoltaics Status 2011, Part 1 Data Collection (Table 37) | 0.111875 | 1 | 1.243457 | (1,4,4,3,1,3); de Wild-Scholten (2014) Life Cycle Assessment of Photovoltaics Status 2011, Part 1 Data Collection (Table 37) | 0.111875 | 1 | 1.243457 | (1,4,4,3,1,3); de Wild-Scholten (2014) Life Cycle Assessment of Photovoltaics Status 2011, Part 1 Data Collection (Table 37) | 0.111875 | 1 | 1.243457 | (1,4,4,3,1,3); de Wild-Scholten (2014) Life Cycle Assessment of Photovoltaics Status 2011, Part 1 Data Collection (Table 37) | 0.111875 | 1 | 1.243457 | (1,4,4,3,1,3); de Wild-Scholten (2014) Life Cycle Assessment of Photovoltaics Status 2011, Part 1 Data Collection (Table 37) | 0.111875 | 1 | 1.243457 | (1,4,4,3,1,3); de Wild-Scholten (2014) Life Cycle Assessment of Photovoltaics Status 2011, Part 1 Data Collection (Table 37) | 0.111875 | 1 | 1.243457 | (1,4,4,3,1,3); de Wild-Scholten (2014) Life Cycle Assessment of Photovoltaics Status 2011, Part 1 Data Collection (Table 37) | 0.111875 | de Wild-Scholten (2014) Life Cycle Assessment of Photovoltaics Status 2011, Part 1 Data Collection (Table 37) | 1 | 4 | 4 | 3 | 1 | 3 | 3 | 1.05 | 1.236596 | 1.243457 | (1,4,4,3,1,3) | 1 | 1.1 | 1.2 | 1.02 | 1 | 1.05
542-11 | auxiliaries |  | 5 | - | tap water, water balance according to MoeK 2013, at user | CN | - | - | 0 | kg | 5.03125 | 1 | 1.243457 | (1,4,4,3,1,3); de Wild-Scholten (2014) Life Cycle Assessment of Photovoltaics Status 2011, Part 1 Data Collection (Table 37) | 5.03125 | 1 | 1.243457 | (1,4,4,3,1,3); de Wild-Scholten (2014) Life Cycle Assessment of Photovoltaics Status 2011, Part 1 Data Collection (Table 37) | 5.03125 | 1 | 1.243457 | (1,4,4,3,1,3); de Wild-Scholten (2014) Life Cycle Assessment of Photovoltaics Status 2011, Part 1 Data Collection (Table 37) | 5.03125 | 1 | 1.243457 | (1,4,4,3,1,3); de Wild-Scholten (2014) Life Cycle Assessment of Photovoltaics Status 2011, Part 1 Data Collection (Table 37) | 0 | 1 | 1.243457 | (1,4,4,3,1,3); de Wild-Scholten (2014) Life Cycle Assessment of Photovoltaics Status 2011, Part 1 Data Collection (Table 37) | 0 | 1 | 1.243457 | (1,4,4,3,1,3); de Wild-Scholten (2014) Life Cycle Assessment of Photovoltaics Status 2011, Part 1 Data Collection (Table 37) | 0 | 1 | 1.243457 | (1,4,4,3,1,3); de Wild-Scholten (2014) Life Cycle Assessment of Photovoltaics Status 2011, Part 1 Data Collection (Table 37) | 0 | 1 | 1.243457 | (1,4,4,3,1,3); de Wild-Scholten (2014) Life Cycle Assessment of Photovoltaics Status 2011, Part 1 Data Collection (Table 37) | 0 | 1 | 1.243457 | (1,4,4,3,1,3); de Wild-Scholten (2014) Life Cycle Assessment of Photovoltaics Status 2011, Part 1 Data Collection (Table 37) | 0 | 1 | 1.243457 | (1,4,4,3,1,3); de Wild-Scholten (2014) Life Cycle Assessment of Photovoltaics Status 2011, Part 1 Data Collection (Table 37) | 0 | 1 | 1.243457 | (1,4,4,3,1,3); de Wild-Scholten (2014) Life Cycle Assessment of Photovoltaics Status 2011, Part 1 Data Collection (Table 37) | 0 | 1 | 1.243457 | (1,4,4,3,1,3); de Wild-Scholten (2014) Life Cycle Assessment of Photovoltaics Status 2011, Part 1 Data Collection (Table 37) | 0 | 1 | 1.243457 | (1,4,4,3,1,3); de Wild-Scholten (2014) Life Cycle Assessment of Photovoltaics Status 2011, Part 1 Data Collection (Table 37) | 0 | 1 | 1.243457 | (1,4,4,3,1,3); de Wild-Scholten (2014) Life Cycle Assessment of Photovoltaics Status 2011, Part 1 Data Collection (Table 37) | 0 | 1 | 1.243457 | (1,4,4,3,1,3); de Wild-Scholten (2014) Life Cycle Assessment of Photovoltaics Status 2011, Part 1 Data Collection (Table 37) | 0 | 1 | 1.243457 | (1,4,4,3,1,3); de Wild-Scholten (2014) Life Cycle Assessment of Photovoltaics Status 2011, Part 1 Data Collection (Table 37) | 0 | de Wild-Scholten (2014) Life Cycle Assessment of Photovoltaics Status 2011, Part 1 Data Collection (Table 37) | 1 | 4 | 4 | 3 | 1 | 3 | 3 | 1.05 | 1.236596 | 1.243457 | (1,4,4,3,1,3) | 1 | 1.1 | 1.2 | 1.02 | 1 | 1.05
542-22 |  |  | 5 | - | tap water, water balance according to MoeK 2013, at user | US | - | - | 0 | kg | 0 | 1 | 1.243457 | (1,4,4,3,1,3); de Wild-Scholten (2014) Life Cycle Assessment of Photovoltaics Status 2011, Part 1 Data Collection (Table 37) | 0 | 1 | 1.243457 | (1,4,4,3,1,3); de Wild-Scholten (2014) Life Cycle Assessment of Photovoltaics Status 2011, Part 1 Data Collection (Table 37) | 0 | 1 | 1.243457 | (1,4,4,3,1,3); de Wild-Scholten (2014) Life Cycle Assessment of Photovoltaics Status 2011, Part 1 Data Collection (Table 37) | 0 | 1 | 1.243457 | (1,4,4,3,1,3); de Wild-Scholten (2014) Life Cycle Assessment of Photovoltaics Status 2011, Part 1 Data Collection (Table 37) | 5.03125 | 1 | 1.243457 | (1,4,4,3,1,3); de Wild-Scholten (2014) Life Cycle Assessment of Photovoltaics Status 2011, Part 1 Data Collection (Table 37) | 5.03125 | 1 | 1.243457 | (1,4,4,3,1,3); de Wild-Scholten (2014) Life Cycle Assessment of Photovoltaics Status 2011, Part 1 Data Collection (Table 37) | 5.03125 | 1 | 1.243457 | (1,4,4,3,1,3); de Wild-Scholten (2014) Life Cycle Assessment of Photovoltaics Status 2011, Part 1 Data Collection (Table 37) | 5.03125 | 1 | 1.243457 | (1,4,4,3,1,3); de Wild-Scholten (2014) Life Cycle Assessment of Photovoltaics Status 2011, Part 1 Data Collection (Table 37) | 0 | 1 | 1.243457 | (1,4,4,3,1,3); de Wild-Scholten (2014) Life Cycle Assessment of Photovoltaics Status 2011, Part 1 Data Collection (Table 37) | 0 | 1 | 1.243457 | (1,4,4,3,1,3); de Wild-Scholten (2014) Life Cycle Assessment of Photovoltaics Status 2011, Part 1 Data Collection (Table 37) | 0 | 1 | 1.243457 | (1,4,4,3,1,3); de Wild-Scholten (2014) Life Cycle Assessment of Photovoltaics Status 2011, Part 1 Data Collection (Table 37) | 0 | 1 | 1.243457 | (1,4,4,3,1,3); de Wild-Scholten (2014) Life Cycle Assessment of Photovoltaics Status 2011, Part 1 Data Collection (Table 37) | 0 | 1 | 1.243457 | (1,4,4,3,1,3); de Wild-Scholten (2014) Life Cycle Assessment of Photovoltaics Status 2011, Part 1 Data Collection (Table 37) | 0 | 1 | 1.243457 | (1,4,4,3,1,3); de Wild-Scholten (2014) Life Cycle Assessment of Photovoltaics Status 2011, Part 1 Data Collection (Table 37) | 0 | 1 | 1.243457 | (1,4,4,3,1,3); de Wild-Scholten (2014) Life Cycle Assessment of Photovoltaics Status 2011, Part 1 Data Collection (Table 37) | 0 | 1 | 1.243457 | (1,4,4,3,1,3); de Wild-Scholten (2014) Life Cycle Assessment of Photovoltaics Status 2011, Part 1 Data Collection (Table 37) | 0 | de Wild-Scholten (2014) Life Cycle Assessment of Photovoltaics Status 2011, Part 1 Data Collection (Table 37) | 1 | 4 | 4 | 3 | 1 | 3 | 3 | 1.05 | 1.236596 | 1.243457 | (1,4,4,3,1,3) | 1 | 1.1 | 1.2 | 1.02 | 1 | 1.05
174-004-149 |  |  | 5 | - | tap water, water balance according to MoeK 2013, at user | KR | - | - | 0 | kg | 0 | 1 | 1.243457 | (1,4,4,3,1,3); de Wild-Scholten (2014) Life Cycle Assessment of Photovoltaics Status 2011, Part 1 Data Collection (Table 37) | 0 | 1 | 1.243457 | (1,4,4,3,1,3); de Wild-Scholten (2014) Life Cycle Assessment of Photovoltaics Status 2011, Part 1 Data Collection (Table 37) | 0 | 1 | 1.243457 | (1,4,4,3,1,3); de Wild-Scholten (2014) Life Cycle Assessment of Photovoltaics Status 2011, Part 1 Data Collection (Table 37) | 0 | 1 | 1.243457 | (1,4,4,3,1,3); de Wild-Scholten (2014) Life Cycle Assessment of Photovoltaics Status 2011, Part 1 Data Collection (Table 37) | 0 | 1 | 1.243457 | (1,4,4,3,1,3); de Wild-Scholten (2014) Life Cycle Assessment of Photovoltaics Status 2011, Part 1 Data Collection (Table 37) | 0 | 1 | 1.243457 | (1,4,4,3,1,3); de Wild-Scholten (2014) Life Cycle Assessment of Photovoltaics Status 2011, Part 1 Data Collection (Table 37) | 0 | 1 | 1.243457 | (1,4,4,3,1,3); de Wild-Scholten (2014) Life Cycle Assessment of Photovoltaics Status 2011, Part 1 Data Collection (Table 37) | 0 | 1 | 1.243457 | (1,4,4,3,1,3); de Wild-Scholten (2014) Life Cycle Assessment of Photovoltaics Status 2011, Part 1 Data Collection (Table 37) | 5.03125 | 1 | 1.243457 | (1,4,4,3,1,3); de Wild-Scholten (2014) Life Cycle Assessment of Photovoltaics Status 2011, Part 1 Data Collection (Table 37) | 5.03125 | 1 | 1.243457 | (1,4,4,3,1,3); de Wild-Scholten (2014) Life Cycle Assessment of Photovoltaics Status 2011, Part 1 Data Collection (Table 37) | 5.03125 | 1 | 1.243457 | (1,4,4,3,1,3); de Wild-Scholten (2014) Life Cycle Assessment of Photovoltaics Status 2011, Part 1 Data Collection (Table 37) | 5.03125 | 1 | 1.243457 | (1,4,4,3,1,3); de Wild-Scholten (2014) Life Cycle Assessment of Photovoltaics Status 2011, Part 1 Data Collection (Table 37) | 0 | 1 | 1.243457 | (1,4,4,3,1,3); de Wild-Scholten (2014) Life Cycle Assessment of Photovoltaics Status 2011, Part 1 Data Collection (Table 37) | 0 | 1 | 1.243457 | (1,4,4,3,1,3); de Wild-Scholten (2014) Life Cycle Assessment of Photovoltaics Status 2011, Part 1 Data Collection (Table 37) | 0 | 1 | 1.243457 | (1,4,4,3,1,3); de Wild-Scholten (2014) Life Cycle Assessment of Photovoltaics Status 2011, Part 1 Data Collection (Table 37) | 0 | 1 | 1.243457 | (1,4,4,3,1,3); de Wild-Scholten (2014) Life Cycle Assessment of Photovoltaics Status 2011, Part 1 Data Collection (Table 37) | 0 | de Wild-Scholten (2014) Life Cycle Assessment of Photovoltaics Status 2011, Part 1 Data Collection (Table 37) | 1 | 4 | 4 | 3 | 1 | 3 | 3 | 1.05 | 1.236596 | 1.243457 | (1,4,4,3,1,3) | 1 | 1.1 | 1.2 | 1.02 | 1 | 1.05
174-004-017 |  |  | 5 | - | tap water, water balance according to MoeK 2013, at user | RER | - | - | 0 | kg | 0 | 1 | 1.243457 | (1,4,4,3,1,3); de Wild-Scholten (2014) Life Cycle Assessment of Photovoltaics Status 2011, Part 1 Data Collection (Table 37) | 0 | 1 | 1.243457 | (1,4,4,3,1,3); de Wild-Scholten (2014) Life Cycle Assessment of Photovoltaics Status 2011, Part 1 Data Collection (Table 37) | 0 | 1 | 1.243457 | (1,4,4,3,1,3); de Wild-Scholten (2014) Life Cycle Assessment of Photovoltaics Status 2011, Part 1 Data Collection (Table 37) | 0 | 1 | 1.243457 | (1,4,4,3,1,3); de Wild-Scholten (2014) Life Cycle Assessment of Photovoltaics Status 2011, Part 1 Data Collection (Table 37) | 0 | 1 | 1.243457 | (1,4,4,3,1,3); de Wild-Scholten (2014) Life Cycle Assessment of Photovoltaics Status 2011, Part 1 Data Collection (Table 37) | 0 | 1 | 1.243457 | (1,4,4,3,1,3); de Wild-Scholten (2014) Life Cycle Assessment of Photovoltaics Status 2011, Part 1 Data Collection (Table 37) | 0 | 1 | 1.243457 | (1,4,4,3,1,3); de Wild-Scholten (2014) Life Cycle Assessment of Photovoltaics Status 2011, Part 1 Data Collection (Table 37) | 0 | 1 | 1.243457 | (1,4,4,3,1,3); de Wild-Scholten (2014) Life Cycle Assessment of Photovoltaics Status 2011, Part 1 Data Collection (Table 37) | 0 | 1 | 1.243457 | (1,4,4,3,1,3); de Wild-Scholten (2014) Life Cycle Assessment of Photovoltaics Status 2011, Part 1 Data Collection (Table 37) | 0 | 1 | 1.243457 | (1,4,4,3,1,3); de Wild-Scholten (2014) Life Cycle Assessment of Photovoltaics Status 2011, Part 1 Data Collection (Table 37) | 0 | 1 | 1.243457 | (1,4,4,3,1,3); de Wild-Scholten (2014) Life Cycle Assessment of Photovoltaics Status 2011, Part 1 Data Collection (Table 37) | 0 | 1 | 1.243457 | (1,4,4,3,1,3); de Wild-Scholten (2014) Life Cycle Assessment of Photovoltaics Status 2011, Part 1 Data Collection (Table 37) | 5.03125 | 1 | 1.243457 | (1,4,4,3,1,3); de Wild-Scholten (2014) Life Cycle Assessment of Photovoltaics Status 2011, Part 1 Data Collection (Table 37) | 5.03125 | 1 | 1.243457 | (1,4,4,3,1,3); de Wild-Scholten (2014) Life Cycle Assessment of Photovoltaics Status 2011, Part 1 Data Collection (Table 37) | 5.03125 | 1 | 1.243457 | (1,4,4,3,1,3); de Wild-Scholten (2014) Life Cycle Assessment of Photovoltaics Status 2011, Part 1 Data Collection (Table 37) | 5.03125 | 1 | 1.243457 | (1,4,4,3,1,3); de Wild-Scholten (2014) Life Cycle Assessment of Photovoltaics Status 2011, Part 1 Data Collection (Table 37) | 5.03125 | de Wild-Scholten (2014) Life Cycle Assessment of Photovoltaics Status 2011, Part 1 Data Collection (Table 37) | 1 | 4 | 4 | 3 | 1 | 3 | 3 | 1.05 | 1.236596 | 1.243457 | (1,4,4,3,1,3) | 1 | 1.1 | 1.2 | 1.02 | 1 | 1.05
825 |  |  | 5 | - | hydrogen fluoride, at plant | GLO | - | - | 0 | kg | 0.062375 | 1 | 1.344032 | (3,4,4,3,1,5); de Wild-Scholten (2014) Life Cycle Assessment of Photovoltaics Status 2011, Part 1 Data Collection (Table 37) | 0.062375 | 1 | 1.344032 | (3,4,4,3,1,5); de Wild-Scholten (2014) Life Cycle Assessment of Photovoltaics Status 2011, Part 1 Data Collection (Table 37) | 0.062375 | 1 | 1.344032 | (3,4,4,3,1,5); de Wild-Scholten (2014) Life Cycle Assessment of Photovoltaics Status 2011, Part 1 Data Collection (Table 37) | 0.062375 | 1 | 1.344032 | (3,4,4,3,1,5); de Wild-Scholten (2014) Life Cycle Assessment of Photovoltaics Status 2011, Part 1 Data Collection (Table 37) | 0.062375 | 1 | 1.344032 | (3,4,4,3,1,5); de Wild-Scholten (2014) Life Cycle Assessment of Photovoltaics Status 2011, Part 1 Data Collection (Table 37) | 0.062375 | 1 | 1.344032 | (3,4,4,3,1,5); de Wild-Scholten (2014) Life Cycle Assessment of Photovoltaics Status 2011, Part 1 Data Collection (Table 37) | 0.062375 | 1 | 1.344032 | (3,4,4,3,1,5); de Wild-Scholten (2014) Life Cycle Assessment of Photovoltaics Status 2011, Part 1 Data Collection (Table 37) | 0.062375 | 1 | 1.344032 | (3,4,4,3,1,5); de Wild-Scholten (2014) Life Cycle Assessment of Photovoltaics Status 2011, Part 1 Data Collection (Table 37) | 0.062375 | 1 | 1.344032 | (3,4,4,3,1,5); de Wild-Scholten (2014) Life Cycle Assessment of Photovoltaics Status 2011, Part 1 Data Collection (Table 37) | 0.062375 | 1 | 1.344032 | (3,4,4,3,1,5); de Wild-Scholten (2014) Life Cycle Assessment of Photovoltaics Status 2011, Part 1 Data Collection (Table 37) | 0.062375 | 1 | 1.344032 | (3,4,4,3,1,5); de Wild-Scholten (2014) Life Cycle Assessment of Photovoltaics Status 2011, Part 1 Data Collection (Table 37) | 0.062375 | 1 | 1.344032 | (3,4,4,3,1,5); de Wild-Scholten (2014) Life Cycle Assessment of Photovoltaics Status 2011, Part 1 Data Collection (Table 37) | 0.062375 | 1 | 1.344032 | (3,4,4,3,1,5); de Wild-Scholten (2014) Life Cycle Assessment of Photovoltaics Status 2011, Part 1 Data Collection (Table 37) | 0.062375 | 1 | 1.344032 | (3,4,4,3,1,5); de Wild-Scholten (2014) Life Cycle Assessment of Photovoltaics Status 2011, Part 1 Data Collection (Table 37) | 0.062375 | 1 | 1.344032 | (3,4,4,3,1,5); de Wild-Scholten (2014) Life Cycle Assessment of Photovoltaics Status 2011, Part 1 Data Collection (Table 37) | 0.062375 | 1 | 1.344032 | (3,4,4,3,1,5); de Wild-Scholten (2014) Life Cycle Assessment of Photovoltaics Status 2011, Part 1 Data Collection (Table 37) | 0.062375 | de Wild-Scholten (2014) Life Cycle Assessment of Photovoltaics Status 2011, Part 1 Data Collection (Table 37) | 3 | 4 | 4 | 3 | 1 | 5 | 3 | 1.05 | 1.338595 | 1.344032 | (3,4,4,3,1,5) | 1.1 | 1.1 | 1.2 | 1.02 | 1 | 1.2
33062 |  |  | 5 | - | 1-propanol, at plant | RER | - | - | 0 | kg | 0.015875 | 1 | 1.243457 | (1,4,4,3,1,3); de Wild-Scholten (2014) Life Cycle Assessment of Photovoltaics Status 2011, Part 1 Data Collection (Table 37) | 0.015875 | 1 | 1.243457 | (1,4,4,3,1,3); de Wild-Scholten (2014) Life Cycle Assessment of Photovoltaics Status 2011, Part 1 Data Collection (Table 37) | 0.015875 | 1 | 1.243457 | (1,4,4,3,1,3); de Wild-Scholten (2014) Life Cycle Assessment of Photovoltaics Status 2011, Part 1 Data Collection (Table 37) | 0.015875 | 1 | 1.243457 | (1,4,4,3,1,3); de Wild-Scholten (2014) Life Cycle Assessment of Photovoltaics Status 2011, Part 1 Data Collection (Table 37) | 0.015875 | 1 | 1.243457 | (1,4,4,3,1,3); de Wild-Scholten (2014) Life Cycle Assessment of Photovoltaics Status 2011, Part 1 Data Collection (Table 37) | 0.015875 | 1 | 1.243457 | (1,4,4,3,1,3); de Wild-Scholten (2014) Life Cycle Assessment of Photovoltaics Status 2011, Part 1 Data Collection (Table 37) | 0.015875 | 1 | 1.243457 | (1,4,4,3,1,3); de Wild-Scholten (2014) Life Cycle Assessment of Photovoltaics Status 2011, Part 1 Data Collection (Table 37) | 0.015875 | 1 | 1.243457 | (1,4,4,3,1,3); de Wild-Scholten (2014) Life Cycle Assessment of Photovoltaics Status 2011, Part 1 Data Collection (Table 37) | 0.015875 | 1 | 1.243457 | (1,4,4,3,1,3); de Wild-Scholten (2014) Life Cycle Assessment of Photovoltaics Status 2011, Part 1 Data Collection (Table 37) | 0.015875 | 1 | 1.243457 | (1,4,4,3,1,3); de Wild-Scholten (2014) Life Cycle Assessment of Photovoltaics Status 2011, Part 1 Data Collection (Table 37) | 0.015875 | 1 | 1.243457 | (1,4,4,3,1,3); de Wild-Scholten (2014) Life Cycle Assessment of Photovoltaics Status 2011, Part 1 Data Collection (Table 37) | 0.015875 | 1 | 1.243457 | (1,4,4,3,1,3); de Wild-Scholten (2014) Life Cycle Assessment of Photovoltaics Status 2011, Part 1 Data Collection (Table 37) | 0.015875 | 1 | 1.243457 | (1,4,4,3,1,3); de Wild-Scholten (2014) Life Cycle Assessment of Photovoltaics Status 2011, Part 1 Data Collection (Table 37) | 0.015875 | 1 | 1.243457 | (1,4,4,3,1,3); de Wild-Scholten (2014) Life Cycle Assessment of Photovoltaics Status 2011, Part 1 Data Collection (Table 37) | 0.015875 | 1 | 1.243457 | (1,4,4,3,1,3); de Wild-Scholten (2014) Life Cycle Assessment of Photovoltaics Status 2011, Part 1 Data Collection (Table 37) | 0.015875 | 1 | 1.243457 | (1,4,4,3,1,3); de Wild-Scholten (2014) Life Cycle Assessment of Photovoltaics Status 2011, Part 1 Data Collection (Table 37) | 0.015875 | de Wild-Scholten (2014) Life Cycle Assessment of Photovoltaics Status 2011, Part 1 Data Collection (Table 37) | 1 | 4 | 4 | 3 | 1 | 3 | 3 | 1.05 | 1.236596 | 1.243457 | (1,4,4,3,1,3) | 1 | 1.1 | 1.2 | 1.02 | 1 | 1.05
2814 |  |  | 5 | - | isopropanol, at plant | RER | - | - | 0 | kg | 0.000146875 | 1 | 1.344032 | (3,4,4,3,1,5); de Wild-Scholten (2014) Life Cycle Assessment of Photovoltaics Status 2011, Part 1 Data Collection (Table 37) | 0.000146875 | 1 | 1.344032 | (3,4,4,3,1,5); de Wild-Scholten (2014) Life Cycle Assessment of Photovoltaics Status 2011, Part 1 Data Collection (Table 37) | 0.000146875 | 1 | 1.344032 | (3,4,4,3,1,5); de Wild-Scholten (2014) Life Cycle Assessment of Photovoltaics Status 2011, Part 1 Data Collection (Table 37) | 0.000146875 | 1 | 1.344032 | (3,4,4,3,1,5); de Wild-Scholten (2014) Life Cycle Assessment of Photovoltaics Status 2011, Part 1 Data Collection (Table 37) | 0.000146875 | 1 | 1.344032 | (3,4,4,3,1,5); de Wild-Scholten (2014) Life Cycle Assessment of Photovoltaics Status 2011, Part 1 Data Collection (Table 37) | 0.000146875 | 1 | 1.344032 | (3,4,4,3,1,5); de Wild-Scholten (2014) Life Cycle Assessment of Photovoltaics Status 2011, Part 1 Data Collection (Table 37) | 0.000146875 | 1 | 1.344032 | (3,4,4,3,1,5); de Wild-Scholten (2014) Life Cycle Assessment of Photovoltaics Status 2011, Part 1 Data Collection (Table 37) | 0.000146875 | 1 | 1.344032 | (3,4,4,3,1,5); de Wild-Scholten (2014) Life Cycle Assessment of Photovoltaics Status 2011, Part 1 Data Collection (Table 37) | 0.000146875 | 1 | 1.344032 | (3,4,4,3,1,5); de Wild-Scholten (2014) Life Cycle Assessment of Photovoltaics Status 2011, Part 1 Data Collection (Table 37) | 0.000146875 | 1 | 1.344032 | (3,4,4,3,1,5); de Wild-Scholten (2014) Life Cycle Assessment of Photovoltaics Status 2011, Part 1 Data Collection (Table 37) | 0.000146875 | 1 | 1.344032 | (3,4,4,3,1,5); de Wild-Scholten (2014) Life Cycle Assessment of Photovoltaics Status 2011, Part 1 Data Collection (Table 37) | 0.000146875 | 1 | 1.344032 | (3,4,4,3,1,5); de Wild-Scholten (2014) Life Cycle Assessment of Photovoltaics Status 2011, Part 1 Data Collection (Table 37) | 0.000146875 | 1 | 1.344032 | (3,4,4,3,1,5); de Wild-Scholten (2014) Life Cycle Assessment of Photovoltaics Status 2011, Part 1 Data Collection (Table 37) | 0.000146875 | 1 | 1.344032 | (3,4,4,3,1,5); de Wild-Scholten (2014) Life Cycle Assessment of Photovoltaics Status 2011, Part 1 Data Collection (Table 37) | 0.000146875 | 1 | 1.344032 | (3,4,4,3,1,5); de Wild-Scholten (2014) Life Cycle Assessment of Photovoltaics Status 2011, Part 1 Data Collection (Table 37) | 0.000146875 | 1 | 1.344032 | (3,4,4,3,1,5); de Wild-Scholten (2014) Life Cycle Assessment of Photovoltaics Status 2011, Part 1 Data Collection (Table 37) | 0.000146875 | de Wild-Scholten (2014) Life Cycle Assessment of Photovoltaics Status 2011, Part 1 Data Collection (Table 37) | 3 | 4 | 4 | 3 | 1 | 5 | 3 | 1.05 | 1.338595 | 1.344032 | (3,4,4,3,1,5) | 1.1 | 1.1 | 1.2 | 1.02 | 1 | 1.2
6319 |  |  | 5 | - | potassium hydroxide, at regional storage | RER | - | - | 0 | kg | 0.0514375 | 1 | 1.344032 | (3,4,4,3,1,5); de Wild-Scholten (2014) Life Cycle Assessment of Photovoltaics Status 2011, Part 1 Data Collection (Table 37) | 0.0514375 | 1 | 1.344032 | (3,4,4,3,1,5); de Wild-Scholten (2014) Life Cycle Assessment of Photovoltaics Status 2011, Part 1 Data Collection (Table 37) | 0.0514375 | 1 | 1.344032 | (3,4,4,3,1,5); de Wild-Scholten (2014) Life Cycle Assessment of Photovoltaics Status 2011, Part 1 Data Collection (Table 37) | 0.0514375 | 1 | 1.344032 | (3,4,4,3,1,5); de Wild-Scholten (2014) Life Cycle Assessment of Photovoltaics Status 2011, Part 1 Data Collection (Table 37) | 0.0514375 | 1 | 1.344032 | (3,4,4,3,1,5); de Wild-Scholten (2014) Life Cycle Assessment of Photovoltaics Status 2011, Part 1 Data Collection (Table 37) | 0.0514375 | 1 | 1.344032 | (3,4,4,3,1,5); de Wild-Scholten (2014) Life Cycle Assessment of Photovoltaics Status 2011, Part 1 Data Collection (Table 37) | 0.0514375 | 1 | 1.344032 | (3,4,4,3,1,5); de Wild-Scholten (2014) Life Cycle Assessment of Photovoltaics Status 2011, Part 1 Data Collection (Table 37) | 0.0514375 | 1 | 1.344032 | (3,4,4,3,1,5); de Wild-Scholten (2014) Life Cycle Assessment of Photovoltaics Status 2011, Part 1 Data Collection (Table 37) | 0.0514375 | 1 | 1.344032 | (3,4,4,3,1,5); de Wild-Scholten (2014) Life Cycle Assessment of Photovoltaics Status 2011, Part 1 Data Collection (Table 37) | 0.0514375 | 1 | 1.344032 | (3,4,4,3,1,5); de Wild-Scholten (2014) Life Cycle Assessment of Photovoltaics Status 2011, Part 1 Data Collection (Table 37) | 0.0514375 | 1 | 1.344032 | (3,4,4,3,1,5); de Wild-Scholten (2014) Life Cycle Assessment of Photovoltaics Status 2011, Part 1 Data Collection (Table 37) | 0.0514375 | 1 | 1.344032 | (3,4,4,3,1,5); de Wild-Scholten (2014) Life Cycle Assessment of Photovoltaics Status 2011, Part 1 Data Collection (Table 37) | 0.0514375 | 1 | 1.344032 | (3,4,4,3,1,5); de Wild-Scholten (2014) Life Cycle Assessment of Photovoltaics Status 2011, Part 1 Data Collection (Table 37) | 0.0514375 | 1 | 1.344032 | (3,4,4,3,1,5); de Wild-Scholten (2014) Life Cycle Assessment of Photovoltaics Status 2011, Part 1 Data Collection (Table 37) | 0.0514375 | 1 | 1.344032 | (3,4,4,3,1,5); de Wild-Scholten (2014) Life Cycle Assessment of Photovoltaics Status 2011, Part 1 Data Collection (Table 37) | 0.0514375 | 1 | 1.344032 | (3,4,4,3,1,5); de Wild-Scholten (2014) Life Cycle Assessment of Photovoltaics Status 2011, Part 1 Data Collection (Table 37) | 0.0514375 | de Wild-Scholten (2014) Life Cycle Assessment of Photovoltaics Status 2011, Part 1 Data Collection (Table 37) | 3 | 4 | 4 | 3 | 1 | 5 | 3 | 1.05 | 1.338595 | 1.344032 | (3,4,4,3,1,5) | 1.1 | 1.1 | 1.2 | 1.02 | 1 | 1.2
1278 |  |  | 5 | - | soap, at plant | RER | - | - | 0 | kg | 0.0115625 | 1 | 1.344032 | (3,4,4,3,1,5); de Wild-Scholten (2014) Life Cycle Assessment of Photovoltaics Status 2011, Part 1 Data Collection (Table 37) | 0.0115625 | 1 | 1.344032 | (3,4,4,3,1,5); de Wild-Scholten (2014) Life Cycle Assessment of Photovoltaics Status 2011, Part 1 Data Collection (Table 37) | 0.0115625 | 1 | 1.344032 | (3,4,4,3,1,5); de Wild-Scholten (2014) Life Cycle Assessment of Photovoltaics Status 2011, Part 1 Data Collection (Table 37) | 0.0115625 | 1 | 1.344032 | (3,4,4,3,1,5); de Wild-Scholten (2014) Life Cycle Assessment of Photovoltaics Status 2011, Part 1 Data Collection (Table 37) | 0.0115625 | 1 | 1.344032 | (3,4,4,3,1,5); de Wild-Scholten (2014) Life Cycle Assessment of Photovoltaics Status 2011, Part 1 Data Collection (Table 37) | 0.0115625 | 1 | 1.344032 | (3,4,4,3,1,5); de Wild-Scholten (2014) Life Cycle Assessment of Photovoltaics Status 2011, Part 1 Data Collection (Table 37) | 0.0115625 | 1 | 1.344032 | (3,4,4,3,1,5); de Wild-Scholten (2014) Life Cycle Assessment of Photovoltaics Status 2011, Part 1 Data Collection (Table 37) | 0.0115625 | 1 | 1.344032 | (3,4,4,3,1,5); de Wild-Scholten (2014) Life Cycle Assessment of Photovoltaics Status 2011, Part 1 Data Collection (Table 37) | 0.0115625 | 1 | 1.344032 | (3,4,4,3,1,5); de Wild-Scholten (2014) Life Cycle Assessment of Photovoltaics Status 2011, Part 1 Data Collection (Table 37) | 0.0115625 | 1 | 1.344032 | (3,4,4,3,1,5); de Wild-Scholten (2014) Life Cycle Assessment of Photovoltaics Status 2011, Part 1 Data Collection (Table 37) | 0.0115625 | 1 | 1.344032 | (3,4,4,3,1,5); de Wild-Scholten (2014) Life Cycle Assessment of Photovoltaics Status 2011, Part 1 Data Collection (Table 37) | 0.0115625 | 1 | 1.344032 | (3,4,4,3,1,5); de Wild-Scholten (2014) Life Cycle Assessment of Photovoltaics Status 2011, Part 1 Data Collection (Table 37) | 0.0115625 | 1 | 1.344032 | (3,4,4,3,1,5); de Wild-Scholten (2014) Life Cycle Assessment of Photovoltaics Status 2011, Part 1 Data Collection (Table 37) | 0.0115625 | 1 | 1.344032 | (3,4,4,3,1,5); de Wild-Scholten (2014) Life Cycle Assessment of Photovoltaics Status 2011, Part 1 Data Collection (Table 37) | 0.0115625 | 1 | 1.344032 | (3,4,4,3,1,5); de Wild-Scholten (2014) Life Cycle Assessment of Photovoltaics Status 2011, Part 1 Data Collection (Table 37) | 0.0115625 | 1 | 1.344032 | (3,4,4,3,1,5); de Wild-Scholten (2014) Life Cycle Assessment of Photovoltaics Status 2011, Part 1 Data Collection (Table 37) | 0.0115625 | de Wild-Scholten (2014) Life Cycle Assessment of Photovoltaics Status 2011, Part 1 Data Collection (Table 37) | 3 | 4 | 4 | 3 | 1 | 5 | 3 | 1.05 | 1.338595 | 1.344032 | (3,4,4,3,1,5) | 1.1 | 1.1 | 1.2 | 1.02 | 1 | 1.2
1198 |  |  | 5 | - | corrugated board, mixed fibre, single wall, at plant | RER | - | - | 0 | kg | 0.7625 | 1 | 1.243457 | (1,4,4,3,1,3); de Wild-Scholten (2014) Life Cycle Assessment of Photovoltaics Status 2011, Part 1 Data Collection (Table 37) | 0.7625 | 1 | 1.243457 | (1,4,4,3,1,3); de Wild-Scholten (2014) Life Cycle Assessment of Photovoltaics Status 2011, Part 1 Data Collection (Table 37) | 0.7625 | 1 | 1.243457 | (1,4,4,3,1,3); de Wild-Scholten (2014) Life Cycle Assessment of Photovoltaics Status 2011, Part 1 Data Collection (Table 37) | 0.7625 | 1 | 1.243457 | (1,4,4,3,1,3); de Wild-Scholten (2014) Life Cycle Assessment of Photovoltaics Status 2011, Part 1 Data Collection (Table 37) | 0.7625 | 1 | 1.243457 | (1,4,4,3,1,3); de Wild-Scholten (2014) Life Cycle Assessment of Photovoltaics Status 2011, Part 1 Data Collection (Table 37) | 0.7625 | 1 | 1.243457 | (1,4,4,3,1,3); de Wild-Scholten (2014) Life Cycle Assessment of Photovoltaics Status 2011, Part 1 Data Collection (Table 37) | 0.7625 | 1 | 1.243457 | (1,4,4,3,1,3); de Wild-Scholten (2014) Life Cycle Assessment of Photovoltaics Status 2011, Part 1 Data Collection (Table 37) | 0.7625 | 1 | 1.243457 | (1,4,4,3,1,3); de Wild-Scholten (2014) Life Cycle Assessment of Photovoltaics Status 2011, Part 1 Data Collection (Table 37) | 0.7625 | 1 | 1.243457 | (1,4,4,3,1,3); de Wild-Scholten (2014) Life Cycle Assessment of Photovoltaics Status 2011, Part 1 Data Collection (Table 37) | 0.7625 | 1 | 1.243457 | (1,4,4,3,1,3); de Wild-Scholten (2014) Life Cycle Assessment of Photovoltaics Status 2011, Part 1 Data Collection (Table 37) | 0.7625 | 1 | 1.243457 | (1,4,4,3,1,3); de Wild-Scholten (2014) Life Cycle Assessment of Photovoltaics Status 2011, Part 1 Data Collection (Table 37) | 0.7625 | 1 | 1.243457 | (1,4,4,3,1,3); de Wild-Scholten (2014) Life Cycle Assessment of Photovoltaics Status 2011, Part 1 Data Collection (Table 37) | 0.7625 | 1 | 1.243457 | (1,4,4,3,1,3); de Wild-Scholten (2014) Life Cycle Assessment of Photovoltaics Status 2011, Part 1 Data Collection (Table 37) | 0.7625 | 1 | 1.243457 | (1,4,4,3,1,3); de Wild-Scholten (2014) Life Cycle Assessment of Photovoltaics Status 2011, Part 1 Data Collection (Table 37) | 0.7625 | 1 | 1.243457 | (1,4,4,3,1,3); de Wild-Scholten (2014) Life Cycle Assessment of Photovoltaics Status 2011, Part 1 Data Collection (Table 37) | 0.7625 | 1 | 1.243457 | (1,4,4,3,1,3); de Wild-Scholten (2014) Life Cycle Assessment of Photovoltaics Status 2011, Part 1 Data Collection (Table 37) | 0.7625 | de Wild-Scholten (2014) Life Cycle Assessment of Photovoltaics Status 2011, Part 1 Data Collection (Table 37) | 1 | 4 | 4 | 3 | 1 | 3 | 3 | 1.05 | 1.236596 | 1.243457 | (1,4,4,3,1,3) | 1 | 1.1 | 1.2 | 1.02 | 1 | 1.05
3110 |  |  | 5 | - | EUR-flat pallet | RER | - | - | 0 | unit | 0.05 | 1 | 1.344032 | (3,4,4,3,1,5); de Wild-Scholten (2014) Life Cycle Assessment of Photovoltaics Status 2011, Part 1 Data Collection (Table 37) | 0.05 | 1 | 1.344032 | (3,4,4,3,1,5); de Wild-Scholten (2014) Life Cycle Assessment of Photovoltaics Status 2011, Part 1 Data Collection (Table 37) | 0.05 | 1 | 1.344032 | (3,4,4,3,1,5); de Wild-Scholten (2014) Life Cycle Assessment of Photovoltaics Status 2011, Part 1 Data Collection (Table 37) | 0.05 | 1 | 1.344032 | (3,4,4,3,1,5); de Wild-Scholten (2014) Life Cycle Assessment of Photovoltaics Status 2011, Part 1 Data Collection (Table 37) | 0.05 | 1 | 1.344032 | (3,4,4,3,1,5); de Wild-Scholten (2014) Life Cycle Assessment of Photovoltaics Status 2011, Part 1 Data Collection (Table 37) | 0.05 | 1 | 1.344032 | (3,4,4,3,1,5); de Wild-Scholten (2014) Life Cycle Assessment of Photovoltaics Status 2011, Part 1 Data Collection (Table 37) | 0.05 | 1 | 1.344032 | (3,4,4,3,1,5); de Wild-Scholten (2014) Life Cycle Assessment of Photovoltaics Status 2011, Part 1 Data Collection (Table 37) | 0.05 | 1 | 1.344032 | (3,4,4,3,1,5); de Wild-Scholten (2014) Life Cycle Assessment of Photovoltaics Status 2011, Part 1 Data Collection (Table 37) | 0.05 | 1 | 1.344032 | (3,4,4,3,1,5); de Wild-Scholten (2014) Life Cycle Assessment of Photovoltaics Status 2011, Part 1 Data Collection (Table 37) | 0.05 | 1 | 1.344032 | (3,4,4,3,1,5); de Wild-Scholten (2014) Life Cycle Assessment of Photovoltaics Status 2011, Part 1 Data Collection (Table 37) | 0.05 | 1 | 1.344032 | (3,4,4,3,1,5); de Wild-Scholten (2014) Life Cycle Assessment of Photovoltaics Status 2011, Part 1 Data Collection (Table 37) | 0.05 | 1 | 1.344032 | (3,4,4,3,1,5); de Wild-Scholten (2014) Life Cycle Assessment of Photovoltaics Status 2011, Part 1 Data Collection (Table 37) | 0.05 | 1 | 1.344032 | (3,4,4,3,1,5); de Wild-Scholten (2014) Life Cycle Assessment of Photovoltaics Status 2011, Part 1 Data Collection (Table 37) | 0.05 | 1 | 1.344032 | (3,4,4,3,1,5); de Wild-Scholten (2014) Life Cycle Assessment of Photovoltaics Status 2011, Part 1 Data Collection (Table 37) | 0.05 | 1 | 1.344032 | (3,4,4,3,1,5); de Wild-Scholten (2014) Life Cycle Assessment of Photovoltaics Status 2011, Part 1 Data Collection (Table 37) | 0.05 | 1 | 1.344032 | (3,4,4,3,1,5); de Wild-Scholten (2014) Life Cycle Assessment of Photovoltaics Status 2011, Part 1 Data Collection (Table 37) | 0.05 | de Wild-Scholten (2014) Life Cycle Assessment of Photovoltaics Status 2011, Part 1 Data Collection (Table 37) | 3 | 4 | 4 | 3 | 1 | 5 | 3 | 1.05 | 1.338595 | 1.344032 | (3,4,4,3,1,5) | 1.1 | 1.1 | 1.2 | 1.02 | 1 | 1.2
32004 | energy |  | 5 | - | electricity, medium voltage, at grid | CN | - | - | 0 | kWh | 13.97542 | 1 | 1.090674 | (2,2,1,1,1,3); Woodhouse et al. (2019): c-Si PV Manufacturing Costs 2018 | 13.97542 | 1 | 1.090674 | (2,2,1,1,1,3); Woodhouse et al. (2019): c-Si PV Manufacturing Costs 2018 | 13.97542 | 1 | 1.090674 | (2,2,1,1,1,3); Woodhouse et al. (2019): c-Si PV Manufacturing Costs 2018 | 13.97542 | 1 | 1.090674 | (2,2,1,1,1,3); Woodhouse et al. (2019): c-Si PV Manufacturing Costs 2018 | 0 | 1 | 1.090674 | (2,2,1,1,1,3); Woodhouse et al. (2019): c-Si PV Manufacturing Costs 2018 | 0 | 1 | 1.090674 | (2,2,1,1,1,3); Woodhouse et al. (2019): c-Si PV Manufacturing Costs 2018 | 0 | 1 | 1.090674 | (2,2,1,1,1,3); Woodhouse et al. (2019): c-Si PV Manufacturing Costs 2018 | 0 | 1 | 1.090674 | (2,2,1,1,1,3); Woodhouse et al. (2019): c-Si PV Manufacturing Costs 2018 | 0 | 1 | 1.090674 | (2,2,1,1,1,3); Woodhouse et al. (2019): c-Si PV Manufacturing Costs 2018 | 0 | 1 | 1.090674 | (2,2,1,1,1,3); Woodhouse et al. (2019): c-Si PV Manufacturing Costs 2018 | 0 | 1 | 1.090674 | (2,2,1,1,1,3); Woodhouse et al. (2019): c-Si PV Manufacturing Costs 2018 | 0 | 1 | 1.090674 | (2,2,1,1,1,3); Woodhouse et al. (2019): c-Si PV Manufacturing Costs 2018 | 0 | 1 | 1.090674 | (2,2,1,1,1,3); Woodhouse et al. (2019): c-Si PV Manufacturing Costs 2018 | 0 | 1 | 1.090674 | (2,2,1,1,1,3); Woodhouse et al. (2019): c-Si PV Manufacturing Costs 2018 | 0 | 1 | 1.090674 | (2,2,1,1,1,3); Woodhouse et al. (2019): c-Si PV Manufacturing Costs 2018 | 0 | 1 | 1.090674 | (2,2,1,1,1,3); Woodhouse et al. (2019): c-Si PV Manufacturing Costs 2018 | 0 | Woodhouse et al. (2019): c-Si PV Manufacturing Costs 2018 | 2 | 2 | 1 | 1 | 1 | 3 | 2 | 1.05 | 1.074424 | 1.090674 | (2,2,1,1,1,3) | 1.05 | 1.02 | 1 | 1 | 1 | 1.05
401-050-004 |  |  | 5 | - | electricity, medium voltage, at grid | US | - | - | 0 | kWh | 0 | 1 | 1.090674 | (2,2,1,1,1,3); Woodhouse et al. (2019): c-Si PV Manufacturing Costs 2018 | 0 | 1 | 1.090674 | (2,2,1,1,1,3); Woodhouse et al. (2019): c-Si PV Manufacturing Costs 2018 | 0 | 1 | 1.090674 | (2,2,1,1,1,3); Woodhouse et al. (2019): c-Si PV Manufacturing Costs 2018 | 0 | 1 | 1.090674 | (2,2,1,1,1,3); Woodhouse et al. (2019): c-Si PV Manufacturing Costs 2018 | 13.97542 | 1 | 1.090674 | (2,2,1,1,1,3); Woodhouse et al. (2019): c-Si PV Manufacturing Costs 2018 | 13.97542 | 1 | 1.090674 | (2,2,1,1,1,3); Woodhouse et al. (2019): c-Si PV Manufacturing Costs 2018 | 13.97542 | 1 | 1.090674 | (2,2,1,1,1,3); Woodhouse et al. (2019): c-Si PV Manufacturing Costs 2018 | 13.97542 | 1 | 1.090674 | (2,2,1,1,1,3); Woodhouse et al. (2019): c-Si PV Manufacturing Costs 2018 | 0 | 1 | 1.090674 | (2,2,1,1,1,3); Woodhouse et al. (2019): c-Si PV Manufacturing Costs 2018 | 0 | 1 | 1.090674 | (2,2,1,1,1,3); Woodhouse et al. (2019): c-Si PV Manufacturing Costs 2018 | 0 | 1 | 1.090674 | (2,2,1,1,1,3); Woodhouse et al. (2019): c-Si PV Manufacturing Costs 2018 | 0 | 1 | 1.090674 | (2,2,1,1,1,3); Woodhouse et al. (2019): c-Si PV Manufacturing Costs 2018 | 0 | 1 | 1.090674 | (2,2,1,1,1,3); Woodhouse et al. (2019): c-Si PV Manufacturing Costs 2018 | 0 | 1 | 1.090674 | (2,2,1,1,1,3); Woodhouse et al. (2019): c-Si PV Manufacturing Costs 2018 | 0 | 1 | 1.090674 | (2,2,1,1,1,3); Woodhouse et al. (2019): c-Si PV Manufacturing Costs 2018 | 0 | 1 | 1.090674 | (2,2,1,1,1,3); Woodhouse et al. (2019): c-Si PV Manufacturing Costs 2018 | 0 | Woodhouse et al. (2019): c-Si PV Manufacturing Costs 2018 | 2 | 2 | 1 | 1 | 1 | 3 | 3 | 1.05 | 1.074424 | 1.090674 | (2,2,1,1,1,3) | 1.05 | 1.02 | 1 | 1 | 1 | 1.05
401-040-004 |  |  | 5 | - | electricity, medium voltage, at grid | KR | - | - | 0 | kWh | 0 | 1 | 1.090674 | (2,2,1,1,1,3); Woodhouse et al. (2019): c-Si PV Manufacturing Costs 2018 | 0 | 1 | 1.090674 | (2,2,1,1,1,3); Woodhouse et al. (2019): c-Si PV Manufacturing Costs 2018 | 0 | 1 | 1.090674 | (2,2,1,1,1,3); Woodhouse et al. (2019): c-Si PV Manufacturing Costs 2018 | 0 | 1 | 1.090674 | (2,2,1,1,1,3); Woodhouse et al. (2019): c-Si PV Manufacturing Costs 2018 | 0 | 1 | 1.090674 | (2,2,1,1,1,3); Woodhouse et al. (2019): c-Si PV Manufacturing Costs 2018 | 0 | 1 | 1.090674 | (2,2,1,1,1,3); Woodhouse et al. (2019): c-Si PV Manufacturing Costs 2018 | 0 | 1 | 1.090674 | (2,2,1,1,1,3); Woodhouse et al. (2019): c-Si PV Manufacturing Costs 2018 | 0 | 1 | 1.090674 | (2,2,1,1,1,3); Woodhouse et al. (2019): c-Si PV Manufacturing Costs 2018 | 13.97542 | 1 | 1.090674 | (2,2,1,1,1,3); Woodhouse et al. (2019): c-Si PV Manufacturing Costs 2018 | 13.97542 | 1 | 1.090674 | (2,2,1,1,1,3); Woodhouse et al. (2019): c-Si PV Manufacturing Costs 2018 | 13.97542 | 1 | 1.090674 | (2,2,1,1,1,3); Woodhouse et al. (2019): c-Si PV Manufacturing Costs 2018 | 13.97542 | 1 | 1.090674 | (2,2,1,1,1,3); Woodhouse et al. (2019): c-Si PV Manufacturing Costs 2018 | 0 | 1 | 1.090674 | (2,2,1,1,1,3); Woodhouse et al. (2019): c-Si PV Manufacturing Costs 2018 | 0 | 1 | 1.090674 | (2,2,1,1,1,3); Woodhouse et al. (2019): c-Si PV Manufacturing Costs 2018 | 0 | 1 | 1.090674 | (2,2,1,1,1,3); Woodhouse et al. (2019): c-Si PV Manufacturing Costs 2018 | 0 | 1 | 1.090674 | (2,2,1,1,1,3); Woodhouse et al. (2019): c-Si PV Manufacturing Costs 2018 | 0 | Woodhouse et al. (2019): c-Si PV Manufacturing Costs 2018 | 2 | 2 | 1 | 1 | 1 | 3 | 3 | 1.05 | 1.074424 | 1.090674 | (2,2,1,1,1,3) | 1.05 | 1.02 | 1 | 1 | 1 | 1.05
401-101-007 |  |  | 5 | - | electricity, medium voltage, production ENTSO, at grid | ENTSO | - | - | 0 | kWh | 0 | 1 | 1.090674 | (2,2,1,1,1,3); Woodhouse et al. (2019): c-Si PV Manufacturing Costs 2018 | 0 | 1 | 1.090674 | (2,2,1,1,1,3); Woodhouse et al. (2019): c-Si PV Manufacturing Costs 2018 | 0 | 1 | 1.090674 | (2,2,1,1,1,3); Woodhouse et al. (2019): c-Si PV Manufacturing Costs 2018 | 0 | 1 | 1.090674 | (2,2,1,1,1,3); Woodhouse et al. (2019): c-Si PV Manufacturing Costs 2018 | 0 | 1 | 1.090674 | (2,2,1,1,1,3); Woodhouse et al. (2019): c-Si PV Manufacturing Costs 2018 | 0 | 1 | 1.090674 | (2,2,1,1,1,3); Woodhouse et al. (2019): c-Si PV Manufacturing Costs 2018 | 0 | 1 | 1.090674 | (2,2,1,1,1,3); Woodhouse et al. (2019): c-Si PV Manufacturing Costs 2018 | 0 | 1 | 1.090674 | (2,2,1,1,1,3); Woodhouse et al. (2019): c-Si PV Manufacturing Costs 2018 | 0 | 1 | 1.090674 | (2,2,1,1,1,3); Woodhouse et al. (2019): c-Si PV Manufacturing Costs 2018 | 0 | 1 | 1.090674 | (2,2,1,1,1,3); Woodhouse et al. (2019): c-Si PV Manufacturing Costs 2018 | 0 | 1 | 1.090674 | (2,2,1,1,1,3); Woodhouse et al. (2019): c-Si PV Manufacturing Costs 2018 | 0 | 1 | 1.090674 | (2,2,1,1,1,3); Woodhouse et al. (2019): c-Si PV Manufacturing Costs 2018 | 13.97542 | 1 | 1.090674 | (2,2,1,1,1,3); Woodhouse et al. (2019): c-Si PV Manufacturing Costs 2018 | 13.97542 | 1 | 1.090674 | (2,2,1,1,1,3); Woodhouse et al. (2019): c-Si PV Manufacturing Costs 2018 | 13.97542 | 1 | 1.090674 | (2,2,1,1,1,3); Woodhouse et al. (2019): c-Si PV Manufacturing Costs 2018 | 13.97542 | 1 | 1.090674 | (2,2,1,1,1,3); Woodhouse et al. (2019): c-Si PV Manufacturing Costs 2018 | 3.73125 | Woodhouse et al. (2019): c-Si PV Manufacturing Costs 2018 | 2 | 2 | 1 | 1 | 1 | 3 | 2 | 1.05 | 1.074424 | 1.090674 | (2,2,1,1,1,3) | 1.05 | 1.02 | 1 | 1 | 1 | 1.05
544-142 |  |  | 5 | - | diesel, burned in building machine, average | CH | - | - | 0 | MJ | 0.00875 | 1 | 2.121226 | (3,4,4,3,1,5); de Wild-Scholten (2014) Life Cycle Assessment of Photovoltaics Status 2011, Part 1 Data Collection (Table 37) | 0.00875 | 1 | 2.121226 | (3,4,4,3,1,5); de Wild-Scholten (2014) Life Cycle Assessment of Photovoltaics Status 2011, Part 1 Data Collection (Table 37) | 0.00875 | 1 | 2.121226 | (3,4,4,3,1,5); de Wild-Scholten (2014) Life Cycle Assessment of Photovoltaics Status 2011, Part 1 Data Collection (Table 37) | 0.00875 | 1 | 2.121226 | (3,4,4,3,1,5); de Wild-Scholten (2014) Life Cycle Assessment of Photovoltaics Status 2011, Part 1 Data Collection (Table 37) | 0.00875 | 1 | 2.121226 | (3,4,4,3,1,5); de Wild-Scholten (2014) Life Cycle Assessment of Photovoltaics Status 2011, Part 1 Data Collection (Table 37) | 0.00875 | 1 | 2.121226 | (3,4,4,3,1,5); de Wild-Scholten (2014) Life Cycle Assessment of Photovoltaics Status 2011, Part 1 Data Collection (Table 37) | 0.00875 | 1 | 2.121226 | (3,4,4,3,1,5); de Wild-Scholten (2014) Life Cycle Assessment of Photovoltaics Status 2011, Part 1 Data Collection (Table 37) | 0.00875 | 1 | 2.121226 | (3,4,4,3,1,5); de Wild-Scholten (2014) Life Cycle Assessment of Photovoltaics Status 2011, Part 1 Data Collection (Table 37) | 0.00875 | 1 | 2.121226 | (3,4,4,3,1,5); de Wild-Scholten (2014) Life Cycle Assessment of Photovoltaics Status 2011, Part 1 Data Collection (Table 37) | 0.00875 | 1 | 2.121226 | (3,4,4,3,1,5); de Wild-Scholten (2014) Life Cycle Assessment of Photovoltaics Status 2011, Part 1 Data Collection (Table 37) | 0.00875 | 1 | 2.121226 | (3,4,4,3,1,5); de Wild-Scholten (2014) Life Cycle Assessment of Photovoltaics Status 2011, Part 1 Data Collection (Table 37) | 0.00875 | 1 | 2.121226 | (3,4,4,3,1,5); de Wild-Scholten (2014) Life Cycle Assessment of Photovoltaics Status 2011, Part 1 Data Collection (Table 37) | 0.00875 | 1 | 2.121226 | (3,4,4,3,1,5); de Wild-Scholten (2014) Life Cycle Assessment of Photovoltaics Status 2011, Part 1 Data Collection (Table 37) | 0.00875 | 1 | 2.121226 | (3,4,4,3,1,5); de Wild-Scholten (2014) Life Cycle Assessment of Photovoltaics Status 2011, Part 1 Data Collection (Table 37) | 0.00875 | 1 | 2.121226 | (3,4,4,3,1,5); de Wild-Scholten (2014) Life Cycle Assessment of Photovoltaics Status 2011, Part 1 Data Collection (Table 37) | 0.00875 | 1 | 2.121226 | (3,4,4,3,1,5); de Wild-Scholten (2014) Life Cycle Assessment of Photovoltaics Status 2011, Part 1 Data Collection (Table 37) | 0.00875 | de Wild-Scholten (2014) Life Cycle Assessment of Photovoltaics Status 2011, Part 1 Data Collection (Table 37) | 3 | 4 | 4 | 3 | 1 | 5 | 5 | 2 | 1.338595 | 2.121226 | (3,4,4,3,1,5) | 1.1 | 1.1 | 1.2 | 1.02 | 1 | 1.2
4849 | infrastructure |  | 5 | - | photovoltaic panel factory | GLO | - | - | 1 | unit | 4e-06 | 1 | 3.061635 | (1,4,4,3,1,3); de Wild-Scholten (2014) Life Cycle Assessment of Photovoltaics Status 2011, Part 1 Data Collection (Table 37) | 4e-06 | 1 | 3.061635 | (1,4,4,3,1,3); de Wild-Scholten (2014) Life Cycle Assessment of Photovoltaics Status 2011, Part 1 Data Collection (Table 37) | 4e-06 | 1 | 3.061635 | (1,4,4,3,1,3); de Wild-Scholten (2014) Life Cycle Assessment of Photovoltaics Status 2011, Part 1 Data Collection (Table 37) | 4e-06 | 1 | 3.061635 | (1,4,4,3,1,3); de Wild-Scholten (2014) Life Cycle Assessment of Photovoltaics Status 2011, Part 1 Data Collection (Table 37) | 4e-06 | 1 | 3.061635 | (1,4,4,3,1,3); de Wild-Scholten (2014) Life Cycle Assessment of Photovoltaics Status 2011, Part 1 Data Collection (Table 37) | 4e-06 | 1 | 3.061635 | (1,4,4,3,1,3); de Wild-Scholten (2014) Life Cycle Assessment of Photovoltaics Status 2011, Part 1 Data Collection (Table 37) | 4e-06 | 1 | 3.061635 | (1,4,4,3,1,3); de Wild-Scholten (2014) Life Cycle Assessment of Photovoltaics Status 2011, Part 1 Data Collection (Table 37) | 4e-06 | 1 | 3.061635 | (1,4,4,3,1,3); de Wild-Scholten (2014) Life Cycle Assessment of Photovoltaics Status 2011, Part 1 Data Collection (Table 37) | 4e-06 | 1 | 3.061635 | (1,4,4,3,1,3); de Wild-Scholten (2014) Life Cycle Assessment of Photovoltaics Status 2011, Part 1 Data Collection (Table 37) | 4e-06 | 1 | 3.061635 | (1,4,4,3,1,3); de Wild-Scholten (2014) Life Cycle Assessment of Photovoltaics Status 2011, Part 1 Data Collection (Table 37) | 4e-06 | 1 | 3.061635 | (1,4,4,3,1,3); de Wild-Scholten (2014) Life Cycle Assessment of Photovoltaics Status 2011, Part 1 Data Collection (Table 37) | 4e-06 | 1 | 3.061635 | (1,4,4,3,1,3); de Wild-Scholten (2014) Life Cycle Assessment of Photovoltaics Status 2011, Part 1 Data Collection (Table 37) | 4e-06 | 1 | 3.061635 | (1,4,4,3,1,3); de Wild-Scholten (2014) Life Cycle Assessment of Photovoltaics Status 2011, Part 1 Data Collection (Table 37) | 4e-06 | 1 | 3.061635 | (1,4,4,3,1,3); de Wild-Scholten (2014) Life Cycle Assessment of Photovoltaics Status 2011, Part 1 Data Collection (Table 37) | 4e-06 | 1 | 3.061635 | (1,4,4,3,1,3); de Wild-Scholten (2014) Life Cycle Assessment of Photovoltaics Status 2011, Part 1 Data Collection (Table 37) | 4e-06 | 1 | 3.061635 | (1,4,4,3,1,3); de Wild-Scholten (2014) Life Cycle Assessment of Photovoltaics Status 2011, Part 1 Data Collection (Table 37) | 4e-06 | de Wild-Scholten (2014) Life Cycle Assessment of Photovoltaics Status 2011, Part 1 Data Collection (Table 37) | 1 | 4 | 4 | 3 | 1 | 3 | 9 | 3 | 1.236596 | 3.061635 | (1,4,4,3,1,3) | 1 | 1.1 | 1.2 | 1.02 | 1 | 1.05
544-172 | transport |  | 5 | - | transport, freight, lorry, fleet average | RER | - | - | 0 | tkm | 2.773927875 | 1 | 2.094994 | (4,5,na,na,na,na); Standard distance 100km, cells 500km | 3.005945 | 1 | 2.094994 | (4,5,na,na,na,na); Standard distance 100km, cells 500km | 2.561427875 | 1 | 2.094994 | (4,5,na,na,na,na); Standard distance 100km, cells 500km | 2.793445 | 1 | 2.094994 | (4,5,na,na,na,na); Standard distance 100km, cells 500km | 2.992759 | 1 | 2.094994 | (4,5,na,na,na,na); Standard distance 100km, cells 500km | 3.005945 | 1 | 2.094994 | (4,5,na,na,na,na); Standard distance 100km, cells 500km | 2.780259 | 1 | 2.094994 | (4,5,na,na,na,na); Standard distance 100km, cells 500km | 2.793445 | 1 | 2.094994 | (4,5,na,na,na,na); Standard distance 100km, cells 500km | 2.992759 | 1 | 2.094994 | (4,5,na,na,na,na); Standard distance 100km, cells 500km | 3.005945 | 1 | 2.094994 | (4,5,na,na,na,na); Standard distance 100km, cells 500km | 2.780259 | 1 | 2.094994 | (4,5,na,na,na,na); Standard distance 100km, cells 500km | 2.793445 | 1 | 2.094994 | (4,5,na,na,na,na); Standard distance 100km, cells 500km | 2.773927875 | 1 | 2.094994 | (4,5,na,na,na,na); Standard distance 100km, cells 500km | 2.773927875 | 1 | 2.094994 | (4,5,na,na,na,na); Standard distance 100km, cells 500km | 2.561427875 | 1 | 2.094994 | (4,5,na,na,na,na); Standard distance 100km, cells 500km | 2.561427875 | 1 | 2.094994 | (4,5,na,na,na,na); Standard distance 100km, cells 500km | 1.60625 | Standard distance 100km, cells 500km | 4 | 5 | na | na | na | na | 5 | 2 | 1.294134 | 2.094994 | (4,5,na,na,na,na) | 1.2 | 1.2 | 1 | 1 | 1 | 1
1841 |  |  | 5 | - | transport, freight, rail | RER | - | - | 0 | tkm | 16.63781 | 1 | 2.094994 | (4,5,na,na,na,na); Standard distance 600km | 16.63781 | 1 | 2.094994 | (4,5,na,na,na,na); Standard distance 600km | 15.36281 | 1 | 2.094994 | (4,5,na,na,na,na); Standard distance 600km | 15.36281 | 1 | 2.094994 | (4,5,na,na,na,na); Standard distance 600km | 16.63781 | 1 | 2.094994 | (4,5,na,na,na,na); Standard distance 600km | 16.63781 | 1 | 2.094994 | (4,5,na,na,na,na); Standard distance 600km | 15.36281 | 1 | 2.094994 | (4,5,na,na,na,na); Standard distance 600km | 15.36281 | 1 | 2.094994 | (4,5,na,na,na,na); Standard distance 600km | 16.63781 | 1 | 2.094994 | (4,5,na,na,na,na); Standard distance 600km | 16.63781 | 1 | 2.094994 | (4,5,na,na,na,na); Standard distance 600km | 15.36281 | 1 | 2.094994 | (4,5,na,na,na,na); Standard distance 600km | 15.36281 | 1 | 2.094994 | (4,5,na,na,na,na); Standard distance 600km | 16.63781 | 1 | 2.094994 | (4,5,na,na,na,na); Standard distance 600km | 16.63781 | 1 | 2.094994 | (4,5,na,na,na,na); Standard distance 600km | 15.36281 | 1 | 2.094994 | (4,5,na,na,na,na); Standard distance 600km | 15.36281 | 1 | 2.094994 | (4,5,na,na,na,na); Standard distance 600km | 9.4375 | Standard distance 600km | 4 | 5 | na | na | na | na | 5 | 2 | 1.294134 | 2.094994 | (4,5,na,na,na,na) | 1.2 | 1.2 | 1 | 1 | 1 | 1
1436 | disposal |  | 5 | - | disposal, municipal solid waste, 22.9% water, to municipal incineration | CH | - | - | 0 | kg | 0.03 | 1 | 1.243457 | (1,4,4,3,1,3); Alsema (personal communication) 2007, production waste | 0.03 | 1 | 1.243457 | (1,4,4,3,1,3); Alsema (personal communication) 2007, production waste | 0.03 | 1 | 1.243457 | (1,4,4,3,1,3); Alsema (personal communication) 2007, production waste | 0.03 | 1 | 1.243457 | (1,4,4,3,1,3); Alsema (personal communication) 2007, production waste | 0.03 | 1 | 1.243457 | (1,4,4,3,1,3); Alsema (personal communication) 2007, production waste | 0.03 | 1 | 1.243457 | (1,4,4,3,1,3); Alsema (personal communication) 2007, production waste | 0.03 | 1 | 1.243457 | (1,4,4,3,1,3); Alsema (personal communication) 2007, production waste | 0.03 | 1 | 1.243457 | (1,4,4,3,1,3); Alsema (personal communication) 2007, production waste | 0.03 | 1 | 1.243457 | (1,4,4,3,1,3); Alsema (personal communication) 2007, production waste | 0.03 | 1 | 1.243457 | (1,4,4,3,1,3); Alsema (personal communication) 2007, production waste | 0.03 | 1 | 1.243457 | (1,4,4,3,1,3); Alsema (personal communication) 2007, production waste | 0.03 | 1 | 1.243457 | (1,4,4,3,1,3); Alsema (personal communication) 2007, production waste | 0.03 | 1 | 1.243457 | (1,4,4,3,1,3); Alsema (personal communication) 2007, production waste | 0.03 | 1 | 1.243457 | (1,4,4,3,1,3); Alsema (personal communication) 2007, production waste | 0.03 | 1 | 1.243457 | (1,4,4,3,1,3); Alsema (personal communication) 2007, production waste | 0.03 | 1 | 1.243457 | (1,4,4,3,1,3); Alsema (personal communication) 2007, production waste | 0.03 | Alsema (personal communication) 2007, production waste | 1 | 4 | 4 | 3 | 1 | 3 | 6 | 1.05 | 1.236596 | 1.243457 | (1,4,4,3,1,3) | 1 | 1.1 | 1.2 | 1.02 | 1 | 1.05
4933 |  |  | 5 | - | disposal, polyvinylfluoride, 0.2% water, to municipal incineration | CH | - | - | 0 | kg | 0.00429375 | 1 | 1.243457 | (1,4,4,3,1,3); de Wild-Scholten (2014) Life Cycle Assessment of Photovoltaics Status 2011, Part 1 Data Collection (Table 37) | 0.00429375 | 1 | 1.243457 | (1,4,4,3,1,3); de Wild-Scholten (2014) Life Cycle Assessment of Photovoltaics Status 2011, Part 1 Data Collection (Table 37) | 0.00429375 | 1 | 1.243457 | (1,4,4,3,1,3); de Wild-Scholten (2014) Life Cycle Assessment of Photovoltaics Status 2011, Part 1 Data Collection (Table 37) | 0.00429375 | 1 | 1.243457 | (1,4,4,3,1,3); de Wild-Scholten (2014) Life Cycle Assessment of Photovoltaics Status 2011, Part 1 Data Collection (Table 37) | 0.00429375 | 1 | 1.243457 | (1,4,4,3,1,3); de Wild-Scholten (2014) Life Cycle Assessment of Photovoltaics Status 2011, Part 1 Data Collection (Table 37) | 0.00429375 | 1 | 1.243457 | (1,4,4,3,1,3); de Wild-Scholten (2014) Life Cycle Assessment of Photovoltaics Status 2011, Part 1 Data Collection (Table 37) | 0.00429375 | 1 | 1.243457 | (1,4,4,3,1,3); de Wild-Scholten (2014) Life Cycle Assessment of Photovoltaics Status 2011, Part 1 Data Collection (Table 37) | 0.00429375 | 1 | 1.243457 | (1,4,4,3,1,3); de Wild-Scholten (2014) Life Cycle Assessment of Photovoltaics Status 2011, Part 1 Data Collection (Table 37) | 0.00429375 | 1 | 1.243457 | (1,4,4,3,1,3); de Wild-Scholten (2014) Life Cycle Assessment of Photovoltaics Status 2011, Part 1 Data Collection (Table 37) | 0.00429375 | 1 | 1.243457 | (1,4,4,3,1,3); de Wild-Scholten (2014) Life Cycle Assessment of Photovoltaics Status 2011, Part 1 Data Collection (Table 37) | 0.00429375 | 1 | 1.243457 | (1,4,4,3,1,3); de Wild-Scholten (2014) Life Cycle Assessment of Photovoltaics Status 2011, Part 1 Data Collection (Table 37) | 0.00429375 | 1 | 1.243457 | (1,4,4,3,1,3); de Wild-Scholten (2014) Life Cycle Assessment of Photovoltaics Status 2011, Part 1 Data Collection (Table 37) | 0.00429375 | 1 | 1.243457 | (1,4,4,3,1,3); de Wild-Scholten (2014) Life Cycle Assessment of Photovoltaics Status 2011, Part 1 Data Collection (Table 37) | 0.00429375 | 1 | 1.243457 | (1,4,4,3,1,3); de Wild-Scholten (2014) Life Cycle Assessment of Photovoltaics Status 2011, Part 1 Data Collection (Table 37) | 0.00429375 | 1 | 1.243457 | (1,4,4,3,1,3); de Wild-Scholten (2014) Life Cycle Assessment of Photovoltaics Status 2011, Part 1 Data Collection (Table 37) | 0.00429375 | 1 | 1.243457 | (1,4,4,3,1,3); de Wild-Scholten (2014) Life Cycle Assessment of Photovoltaics Status 2011, Part 1 Data Collection (Table 37) | 0.00429375 | de Wild-Scholten (2014) Life Cycle Assessment of Photovoltaics Status 2011, Part 1 Data Collection (Table 37) | 1 | 4 | 4 | 3 | 1 | 3 | 6 | 1.05 | 1.236596 | 1.243457 | (1,4,4,3,1,3) | 1 | 1.1 | 1.2 | 1.02 | 1 | 1.05
1409 |  |  | 5 | - | disposal, plastics, mixture, 15.3% water, to municipal incineration | CH | - | - | 0 | kg | 0.0280625 | 1 | 1.243457 | (1,4,4,3,1,3); de Wild-Scholten (2014) Life Cycle Assessment of Photovoltaics Status 2011, Part 1 Data Collection (Table 37) | 0.0280625 | 1 | 1.243457 | (1,4,4,3,1,3); de Wild-Scholten (2014) Life Cycle Assessment of Photovoltaics Status 2011, Part 1 Data Collection (Table 37) | 0.0280625 | 1 | 1.243457 | (1,4,4,3,1,3); de Wild-Scholten (2014) Life Cycle Assessment of Photovoltaics Status 2011, Part 1 Data Collection (Table 37) | 0.0280625 | 1 | 1.243457 | (1,4,4,3,1,3); de Wild-Scholten (2014) Life Cycle Assessment of Photovoltaics Status 2011, Part 1 Data Collection (Table 37) | 0.0280625 | 1 | 1.243457 | (1,4,4,3,1,3); de Wild-Scholten (2014) Life Cycle Assessment of Photovoltaics Status 2011, Part 1 Data Collection (Table 37) | 0.0280625 | 1 | 1.243457 | (1,4,4,3,1,3); de Wild-Scholten (2014) Life Cycle Assessment of Photovoltaics Status 2011, Part 1 Data Collection (Table 37) | 0.0280625 | 1 | 1.243457 | (1,4,4,3,1,3); de Wild-Scholten (2014) Life Cycle Assessment of Photovoltaics Status 2011, Part 1 Data Collection (Table 37) | 0.0280625 | 1 | 1.243457 | (1,4,4,3,1,3); de Wild-Scholten (2014) Life Cycle Assessment of Photovoltaics Status 2011, Part 1 Data Collection (Table 37) | 0.0280625 | 1 | 1.243457 | (1,4,4,3,1,3); de Wild-Scholten (2014) Life Cycle Assessment of Photovoltaics Status 2011, Part 1 Data Collection (Table 37) | 0.0280625 | 1 | 1.243457 | (1,4,4,3,1,3); de Wild-Scholten (2014) Life Cycle Assessment of Photovoltaics Status 2011, Part 1 Data Collection (Table 37) | 0.0280625 | 1 | 1.243457 | (1,4,4,3,1,3); de Wild-Scholten (2014) Life Cycle Assessment of Photovoltaics Status 2011, Part 1 Data Collection (Table 37) | 0.0280625 | 1 | 1.243457 | (1,4,4,3,1,3); de Wild-Scholten (2014) Life Cycle Assessment of Photovoltaics Status 2011, Part 1 Data Collection (Table 37) | 0.0280625 | 1 | 1.243457 | (1,4,4,3,1,3); de Wild-Scholten (2014) Life Cycle Assessment of Photovoltaics Status 2011, Part 1 Data Collection (Table 37) | 0.0280625 | 1 | 1.243457 | (1,4,4,3,1,3); de Wild-Scholten (2014) Life Cycle Assessment of Photovoltaics Status 2011, Part 1 Data Collection (Table 37) | 0.0280625 | 1 | 1.243457 | (1,4,4,3,1,3); de Wild-Scholten (2014) Life Cycle Assessment of Photovoltaics Status 2011, Part 1 Data Collection (Table 37) | 0.0280625 | 1 | 1.243457 | (1,4,4,3,1,3); de Wild-Scholten (2014) Life Cycle Assessment of Photovoltaics Status 2011, Part 1 Data Collection (Table 37) | 0.0280625 | de Wild-Scholten (2014) Life Cycle Assessment of Photovoltaics Status 2011, Part 1 Data Collection (Table 37) | 1 | 4 | 4 | 3 | 1 | 3 | 6 | 1.05 | 1.236596 | 1.243457 | (1,4,4,3,1,3) | 1 | 1.1 | 1.2 | 1.02 | 1 | 1.05
1762 |  |  | 5 | - | disposal, used mineral oil, 10% water, to hazardous waste incineration | CH | - | - | 0 | kg | 0.00160625 | 1 | 1.243457 | (1,4,4,3,1,3); de Wild-Scholten (2014) Life Cycle Assessment of Photovoltaics Status 2011, Part 1 Data Collection (Table 37) | 0.00160625 | 1 | 1.243457 | (1,4,4,3,1,3); de Wild-Scholten (2014) Life Cycle Assessment of Photovoltaics Status 2011, Part 1 Data Collection (Table 37) | 0.00160625 | 1 | 1.243457 | (1,4,4,3,1,3); de Wild-Scholten (2014) Life Cycle Assessment of Photovoltaics Status 2011, Part 1 Data Collection (Table 37) | 0.00160625 | 1 | 1.243457 | (1,4,4,3,1,3); de Wild-Scholten (2014) Life Cycle Assessment of Photovoltaics Status 2011, Part 1 Data Collection (Table 37) | 0.00160625 | 1 | 1.243457 | (1,4,4,3,1,3); de Wild-Scholten (2014) Life Cycle Assessment of Photovoltaics Status 2011, Part 1 Data Collection (Table 37) | 0.00160625 | 1 | 1.243457 | (1,4,4,3,1,3); de Wild-Scholten (2014) Life Cycle Assessment of Photovoltaics Status 2011, Part 1 Data Collection (Table 37) | 0.00160625 | 1 | 1.243457 | (1,4,4,3,1,3); de Wild-Scholten (2014) Life Cycle Assessment of Photovoltaics Status 2011, Part 1 Data Collection (Table 37) | 0.00160625 | 1 | 1.243457 | (1,4,4,3,1,3); de Wild-Scholten (2014) Life Cycle Assessment of Photovoltaics Status 2011, Part 1 Data Collection (Table 37) | 0.00160625 | 1 | 1.243457 | (1,4,4,3,1,3); de Wild-Scholten (2014) Life Cycle Assessment of Photovoltaics Status 2011, Part 1 Data Collection (Table 37) | 0.00160625 | 1 | 1.243457 | (1,4,4,3,1,3); de Wild-Scholten (2014) Life Cycle Assessment of Photovoltaics Status 2011, Part 1 Data Collection (Table 37) | 0.00160625 | 1 | 1.243457 | (1,4,4,3,1,3); de Wild-Scholten (2014) Life Cycle Assessment of Photovoltaics Status 2011, Part 1 Data Collection (Table 37) | 0.00160625 | 1 | 1.243457 | (1,4,4,3,1,3); de Wild-Scholten (2014) Life Cycle Assessment of Photovoltaics Status 2011, Part 1 Data Collection (Table 37) | 0.00160625 | 1 | 1.243457 | (1,4,4,3,1,3); de Wild-Scholten (2014) Life Cycle Assessment of Photovoltaics Status 2011, Part 1 Data Collection (Table 37) | 0.00160625 | 1 | 1.243457 | (1,4,4,3,1,3); de Wild-Scholten (2014) Life Cycle Assessment of Photovoltaics Status 2011, Part 1 Data Collection (Table 37) | 0.00160625 | 1 | 1.243457 | (1,4,4,3,1,3); de Wild-Scholten (2014) Life Cycle Assessment of Photovoltaics Status 2011, Part 1 Data Collection (Table 37) | 0.00160625 | 1 | 1.243457 | (1,4,4,3,1,3); de Wild-Scholten (2014) Life Cycle Assessment of Photovoltaics Status 2011, Part 1 Data Collection (Table 37) | 0.00160625 | de Wild-Scholten (2014) Life Cycle Assessment of Photovoltaics Status 2011, Part 1 Data Collection (Table 37) | 1 | 4 | 4 | 3 | 1 | 3 | 6 | 1.05 | 1.236596 | 1.243457 | (1,4,4,3,1,3) | 1 | 1.1 | 1.2 | 1.02 | 1 | 1.05
1750 |  |  | 5 | - | treatment, sewage, from residence, to wastewater treatment, class 2 | CH | - | - | 0 | m3 | 0.004528125 | 1 | 1.243457 | (1,4,4,3,1,3); Calculation, water use | 0.004528125 | 1 | 1.243457 | (1,4,4,3,1,3); Calculation, water use | 0.004528125 | 1 | 1.243457 | (1,4,4,3,1,3); Calculation, water use | 0.004528125 | 1 | 1.243457 | (1,4,4,3,1,3); Calculation, water use | 0.004528125 | 1 | 1.243457 | (1,4,4,3,1,3); Calculation, water use | 0.004528125 | 1 | 1.243457 | (1,4,4,3,1,3); Calculation, water use | 0.004528125 | 1 | 1.243457 | (1,4,4,3,1,3); Calculation, water use | 0.004528125 | 1 | 1.243457 | (1,4,4,3,1,3); Calculation, water use | 0.004528125 | 1 | 1.243457 | (1,4,4,3,1,3); Calculation, water use | 0.004528125 | 1 | 1.243457 | (1,4,4,3,1,3); Calculation, water use | 0.004528125 | 1 | 1.243457 | (1,4,4,3,1,3); Calculation, water use | 0.004528125 | 1 | 1.243457 | (1,4,4,3,1,3); Calculation, water use | 0.004528125 | 1 | 1.243457 | (1,4,4,3,1,3); Calculation, water use | 0.004528125 | 1 | 1.243457 | (1,4,4,3,1,3); Calculation, water use | 0.004528125 | 1 | 1.243457 | (1,4,4,3,1,3); Calculation, water use | 0.004528125 | 1 | 1.243457 | (1,4,4,3,1,3); Calculation, water use | 0.0213125 | Calculation, water use | 1 | 4 | 4 | 3 | 1 | 3 | 6 | 1.05 | 1.236596 | 1.243457 | (1,4,4,3,1,3) | 1 | 1.1 | 1.2 | 1.02 | 1 | 1.05
490 | emissions air |  | - | 4 | Heat, waste | - | air | high population density | - | MJ | 50.31153 | 1 | 1.596046 | (3,4,5,3,1,5); Calculation, electricity use | 50.31153 | 1 | 1.596046 | (3,4,5,3,1,5); Calculation, electricity use | 50.31153 | 1 | 1.596046 | (3,4,5,3,1,5); Calculation, electricity use | 50.31153 | 1 | 1.596046 | (3,4,5,3,1,5); Calculation, electricity use | 50.31153 | 1 | 1.596046 | (3,4,5,3,1,5); Calculation, electricity use | 50.31153 | 1 | 1.596046 | (3,4,5,3,1,5); Calculation, electricity use | 50.31153 | 1 | 1.596046 | (3,4,5,3,1,5); Calculation, electricity use | 50.31153 | 1 | 1.596046 | (3,4,5,3,1,5); Calculation, electricity use | 50.31153 | 1 | 1.596046 | (3,4,5,3,1,5); Calculation, electricity use | 50.31153 | 1 | 1.596046 | (3,4,5,3,1,5); Calculation, electricity use | 50.31153 | 1 | 1.596046 | (3,4,5,3,1,5); Calculation, electricity use | 50.31153 | 1 | 1.596046 | (3,4,5,3,1,5); Calculation, electricity use | 50.31153 | 1 | 1.596046 | (3,4,5,3,1,5); Calculation, electricity use | 50.31153 | 1 | 1.596046 | (3,4,5,3,1,5); Calculation, electricity use | 50.31153 | 1 | 1.596046 | (3,4,5,3,1,5); Calculation, electricity use | 50.31153 | 1 | 1.596046 | (3,4,5,3,1,5); Calculation, electricity use | 13.4375 | Calculation, electricity use | 3 | 4 | 5 | 3 | 1 | 5 | 13 | 1.05 | 1.591977 | 1.596046 | (3,4,5,3,1,5) | 1.1 | 1.1 | 1.5 | 1.02 | 1 | 1.2
832 |  |  | - | 4 | NMVOC, non-methane volatile organic compounds, unspecified origin | - | air | high population density | - | kg | 0.0080625 | 1 | 1.853234 | (3,4,5,3,1,5); de Wild-Scholten (2014) Life Cycle Assessment of Photovoltaics Status 2011, Part 1 Data Collection (Table 37) | 0.0080625 | 1 | 1.853234 | (3,4,5,3,1,5); de Wild-Scholten (2014) Life Cycle Assessment of Photovoltaics Status 2011, Part 1 Data Collection (Table 37) | 0.0080625 | 1 | 1.853234 | (3,4,5,3,1,5); de Wild-Scholten (2014) Life Cycle Assessment of Photovoltaics Status 2011, Part 1 Data Collection (Table 37) | 0.0080625 | 1 | 1.853234 | (3,4,5,3,1,5); de Wild-Scholten (2014) Life Cycle Assessment of Photovoltaics Status 2011, Part 1 Data Collection (Table 37) | 0.0080625 | 1 | 1.853234 | (3,4,5,3,1,5); de Wild-Scholten (2014) Life Cycle Assessment of Photovoltaics Status 2011, Part 1 Data Collection (Table 37) | 0.0080625 | 1 | 1.853234 | (3,4,5,3,1,5); de Wild-Scholten (2014) Life Cycle Assessment of Photovoltaics Status 2011, Part 1 Data Collection (Table 37) | 0.0080625 | 1 | 1.853234 | (3,4,5,3,1,5); de Wild-Scholten (2014) Life Cycle Assessment of Photovoltaics Status 2011, Part 1 Data Collection (Table 37) | 0.0080625 | 1 | 1.853234 | (3,4,5,3,1,5); de Wild-Scholten (2014) Life Cycle Assessment of Photovoltaics Status 2011, Part 1 Data Collection (Table 37) | 0.0080625 | 1 | 1.853234 | (3,4,5,3,1,5); de Wild-Scholten (2014) Life Cycle Assessment of Photovoltaics Status 2011, Part 1 Data Collection (Table 37) | 0.0080625 | 1 | 1.853234 | (3,4,5,3,1,5); de Wild-Scholten (2014) Life Cycle Assessment of Photovoltaics Status 2011, Part 1 Data Collection (Table 37) | 0.0080625 | 1 | 1.853234 | (3,4,5,3,1,5); de Wild-Scholten (2014) Life Cycle Assessment of Photovoltaics Status 2011, Part 1 Data Collection (Table 37) | 0.0080625 | 1 | 1.853234 | (3,4,5,3,1,5); de Wild-Scholten (2014) Life Cycle Assessment of Photovoltaics Status 2011, Part 1 Data Collection (Table 37) | 0.0080625 | 1 | 1.853234 | (3,4,5,3,1,5); de Wild-Scholten (2014) Life Cycle Assessment of Photovoltaics Status 2011, Part 1 Data Collection (Table 37) | 0.0080625 | 1 | 1.853234 | (3,4,5,3,1,5); de Wild-Scholten (2014) Life Cycle Assessment of Photovoltaics Status 2011, Part 1 Data Collection (Table 37) | 0.0080625 | 1 | 1.853234 | (3,4,5,3,1,5); de Wild-Scholten (2014) Life Cycle Assessment of Photovoltaics Status 2011, Part 1 Data Collection (Table 37) | 0.0080625 | 1 | 1.853234 | (3,4,5,3,1,5); de Wild-Scholten (2014) Life Cycle Assessment of Photovoltaics Status 2011, Part 1 Data Collection (Table 37) | 0.0080625 | de Wild-Scholten (2014) Life Cycle Assessment of Photovoltaics Status 2011, Part 1 Data Collection (Table 37) | 3 | 4 | 5 | 3 | 1 | 5 | 16 | 1.5 | 1.591977 | 1.853234 | (3,4,5,3,1,5) | 1.1 | 1.1 | 1.5 | 1.02 | 1 | 1.2
196 |  |  | - | 4 | Carbon dioxide, fossil | - | air | high population density | - | kg | 0.0218125 | 1 | 1.596046 | (3,4,5,3,1,5); de Wild-Scholten (2014) Life Cycle Assessment of Photovoltaics Status 2011, Part 1 Data Collection (Table 37) | 0.0218125 | 1 | 1.596046 | (3,4,5,3,1,5); de Wild-Scholten (2014) Life Cycle Assessment of Photovoltaics Status 2011, Part 1 Data Collection (Table 37) | 0.0218125 | 1 | 1.596046 | (3,4,5,3,1,5); de Wild-Scholten (2014) Life Cycle Assessment of Photovoltaics Status 2011, Part 1 Data Collection (Table 37) | 0.0218125 | 1 | 1.596046 | (3,4,5,3,1,5); de Wild-Scholten (2014) Life Cycle Assessment of Photovoltaics Status 2011, Part 1 Data Collection (Table 37) | 0.0218125 | 1 | 1.596046 | (3,4,5,3,1,5); de Wild-Scholten (2014) Life Cycle Assessment of Photovoltaics Status 2011, Part 1 Data Collection (Table 37) | 0.0218125 | 1 | 1.596046 | (3,4,5,3,1,5); de Wild-Scholten (2014) Life Cycle Assessment of Photovoltaics Status 2011, Part 1 Data Collection (Table 37) | 0.0218125 | 1 | 1.596046 | (3,4,5,3,1,5); de Wild-Scholten (2014) Life Cycle Assessment of Photovoltaics Status 2011, Part 1 Data Collection (Table 37) | 0.0218125 | 1 | 1.596046 | (3,4,5,3,1,5); de Wild-Scholten (2014) Life Cycle Assessment of Photovoltaics Status 2011, Part 1 Data Collection (Table 37) | 0.0218125 | 1 | 1.596046 | (3,4,5,3,1,5); de Wild-Scholten (2014) Life Cycle Assessment of Photovoltaics Status 2011, Part 1 Data Collection (Table 37) | 0.0218125 | 1 | 1.596046 | (3,4,5,3,1,5); de Wild-Scholten (2014) Life Cycle Assessment of Photovoltaics Status 2011, Part 1 Data Collection (Table 37) | 0.0218125 | 1 | 1.596046 | (3,4,5,3,1,5); de Wild-Scholten (2014) Life Cycle Assessment of Photovoltaics Status 2011, Part 1 Data Collection (Table 37) | 0.0218125 | 1 | 1.596046 | (3,4,5,3,1,5); de Wild-Scholten (2014) Life Cycle Assessment of Photovoltaics Status 2011, Part 1 Data Collection (Table 37) | 0.0218125 | 1 | 1.596046 | (3,4,5,3,1,5); de Wild-Scholten (2014) Life Cycle Assessment of Photovoltaics Status 2011, Part 1 Data Collection (Table 37) | 0.0218125 | 1 | 1.596046 | (3,4,5,3,1,5); de Wild-Scholten (2014) Life Cycle Assessment of Photovoltaics Status 2011, Part 1 Data Collection (Table 37) | 0.0218125 | 1 | 1.596046 | (3,4,5,3,1,5); de Wild-Scholten (2014) Life Cycle Assessment of Photovoltaics Status 2011, Part 1 Data Collection (Table 37) | 0.0218125 | 1 | 1.596046 | (3,4,5,3,1,5); de Wild-Scholten (2014) Life Cycle Assessment of Photovoltaics Status 2011, Part 1 Data Collection (Table 37) | 0.0218125 | de Wild-Scholten (2014) Life Cycle Assessment of Photovoltaics Status 2011, Part 1 Data Collection (Table 37) | 3 | 4 | 5 | 3 | 1 | 5 | 14 | 1.05 | 1.591977 | 1.596046 | (3,4,5,3,1,5) | 1.1 | 1.1 | 1.5 | 1.02 | 1 | 1.2
GB 408-02 |  |  | - | 4 | Water, CN | - | air | unspecified | - | kg | 0.503125 | 1 | 1.853234 | (3,4,5,3,1,5); de Wild-Scholten (2014) Life Cycle Assessment of Photovoltaics Status 2011, Part 1 Data Collection (Table 37) | 0.503125 | 1 | 1.853234 | (3,4,5,3,1,5); de Wild-Scholten (2014) Life Cycle Assessment of Photovoltaics Status 2011, Part 1 Data Collection (Table 37) | 0.503125 | 1 | 1.853234 | (3,4,5,3,1,5); de Wild-Scholten (2014) Life Cycle Assessment of Photovoltaics Status 2011, Part 1 Data Collection (Table 37) | 0.503125 | 1 | 1.853234 | (3,4,5,3,1,5); de Wild-Scholten (2014) Life Cycle Assessment of Photovoltaics Status 2011, Part 1 Data Collection (Table 37) | 0 | 1 | 1.853234 | (3,4,5,3,1,5); de Wild-Scholten (2014) Life Cycle Assessment of Photovoltaics Status 2011, Part 1 Data Collection (Table 37) | 0 | 1 | 1.853234 | (3,4,5,3,1,5); de Wild-Scholten (2014) Life Cycle Assessment of Photovoltaics Status 2011, Part 1 Data Collection (Table 37) | 0 | 1 | 1.853234 | (3,4,5,3,1,5); de Wild-Scholten (2014) Life Cycle Assessment of Photovoltaics Status 2011, Part 1 Data Collection (Table 37) | 0 | 1 | 1.853234 | (3,4,5,3,1,5); de Wild-Scholten (2014) Life Cycle Assessment of Photovoltaics Status 2011, Part 1 Data Collection (Table 37) | 0 | 1 | 1.853234 | (3,4,5,3,1,5); de Wild-Scholten (2014) Life Cycle Assessment of Photovoltaics Status 2011, Part 1 Data Collection (Table 37) | 0 | 1 | 1.853234 | (3,4,5,3,1,5); de Wild-Scholten (2014) Life Cycle Assessment of Photovoltaics Status 2011, Part 1 Data Collection (Table 37) | 0 | 1 | 1.853234 | (3,4,5,3,1,5); de Wild-Scholten (2014) Life Cycle Assessment of Photovoltaics Status 2011, Part 1 Data Collection (Table 37) | 0 | 1 | 1.853234 | (3,4,5,3,1,5); de Wild-Scholten (2014) Life Cycle Assessment of Photovoltaics Status 2011, Part 1 Data Collection (Table 37) | 0 | 1 | 1.853234 | (3,4,5,3,1,5); de Wild-Scholten (2014) Life Cycle Assessment of Photovoltaics Status 2011, Part 1 Data Collection (Table 37) | 0 | 1 | 1.853234 | (3,4,5,3,1,5); de Wild-Scholten (2014) Life Cycle Assessment of Photovoltaics Status 2011, Part 1 Data Collection (Table 37) | 0 | 1 | 1.853234 | (3,4,5,3,1,5); de Wild-Scholten (2014) Life Cycle Assessment of Photovoltaics Status 2011, Part 1 Data Collection (Table 37) | 0 | 1 | 1.853234 | (3,4,5,3,1,5); de Wild-Scholten (2014) Life Cycle Assessment of Photovoltaics Status 2011, Part 1 Data Collection (Table 37) | 0 | de Wild-Scholten (2014) Life Cycle Assessment of Photovoltaics Status 2011, Part 1 Data Collection (Table 37) | 3 | 4 | 5 | 3 | 1 | 5 | 31 | 1.5 | 1.591977 | 1.853234 | (3,4,5,3,1,5) | 1.1 | 1.1 | 1.5 | 1.02 | 1 | 1.2
GB 408-03 |  |  | - | 4 | Water, US | - | air | unspecified | - | kg | 0 | 1 | 1.853234 | (3,4,5,3,1,5); de Wild-Scholten (2014) Life Cycle Assessment of Photovoltaics Status 2011, Part 1 Data Collection (Table 37) | 0 | 1 | 1.853234 | (3,4,5,3,1,5); de Wild-Scholten (2014) Life Cycle Assessment of Photovoltaics Status 2011, Part 1 Data Collection (Table 37) | 0 | 1 | 1.853234 | (3,4,5,3,1,5); de Wild-Scholten (2014) Life Cycle Assessment of Photovoltaics Status 2011, Part 1 Data Collection (Table 37) | 0 | 1 | 1.853234 | (3,4,5,3,1,5); de Wild-Scholten (2014) Life Cycle Assessment of Photovoltaics Status 2011, Part 1 Data Collection (Table 37) | 0.503125 | 1 | 1.853234 | (3,4,5,3,1,5); de Wild-Scholten (2014) Life Cycle Assessment of Photovoltaics Status 2011, Part 1 Data Collection (Table 37) | 0.503125 | 1 | 1.853234 | (3,4,5,3,1,5); de Wild-Scholten (2014) Life Cycle Assessment of Photovoltaics Status 2011, Part 1 Data Collection (Table 37) | 0.503125 | 1 | 1.853234 | (3,4,5,3,1,5); de Wild-Scholten (2014) Life Cycle Assessment of Photovoltaics Status 2011, Part 1 Data Collection (Table 37) | 0.503125 | 1 | 1.853234 | (3,4,5,3,1,5); de Wild-Scholten (2014) Life Cycle Assessment of Photovoltaics Status 2011, Part 1 Data Collection (Table 37) | 0 | 1 | 1.853234 | (3,4,5,3,1,5); de Wild-Scholten (2014) Life Cycle Assessment of Photovoltaics Status 2011, Part 1 Data Collection (Table 37) | 0 | 1 | 1.853234 | (3,4,5,3,1,5); de Wild-Scholten (2014) Life Cycle Assessment of Photovoltaics Status 2011, Part 1 Data Collection (Table 37) | 0 | 1 | 1.853234 | (3,4,5,3,1,5); de Wild-Scholten (2014) Life Cycle Assessment of Photovoltaics Status 2011, Part 1 Data Collection (Table 37) | 0 | 1 | 1.853234 | (3,4,5,3,1,5); de Wild-Scholten (2014) Life Cycle Assessment of Photovoltaics Status 2011, Part 1 Data Collection (Table 37) | 0 | 1 | 1.853234 | (3,4,5,3,1,5); de Wild-Scholten (2014) Life Cycle Assessment of Photovoltaics Status 2011, Part 1 Data Collection (Table 37) | 0 | 1 | 1.853234 | (3,4,5,3,1,5); de Wild-Scholten (2014) Life Cycle Assessment of Photovoltaics Status 2011, Part 1 Data Collection (Table 37) | 0 | 1 | 1.853234 | (3,4,5,3,1,5); de Wild-Scholten (2014) Life Cycle Assessment of Photovoltaics Status 2011, Part 1 Data Collection (Table 37) | 0 | 1 | 1.853234 | (3,4,5,3,1,5); de Wild-Scholten (2014) Life Cycle Assessment of Photovoltaics Status 2011, Part 1 Data Collection (Table 37) | 0 | de Wild-Scholten (2014) Life Cycle Assessment of Photovoltaics Status 2011, Part 1 Data Collection (Table 37) | 3 | 4 | 5 | 3 | 1 | 5 | 31 | 1.5 | 1.591977 | 1.853234 | (3,4,5,3,1,5) | 1.1 | 1.1 | 1.5 | 1.02 | 1 | 1.2
BB-440 |  |  | - | 4 | Water, KR | - | air | unspecified | - | kg | 0 | 1 | 1.853234 | (3,4,5,3,1,5); de Wild-Scholten (2014) Life Cycle Assessment of Photovoltaics Status 2011, Part 1 Data Collection (Table 37) | 0 | 1 | 1.853234 | (3,4,5,3,1,5); de Wild-Scholten (2014) Life Cycle Assessment of Photovoltaics Status 2011, Part 1 Data Collection (Table 37) | 0 | 1 | 1.853234 | (3,4,5,3,1,5); de Wild-Scholten (2014) Life Cycle Assessment of Photovoltaics Status 2011, Part 1 Data Collection (Table 37) | 0 | 1 | 1.853234 | (3,4,5,3,1,5); de Wild-Scholten (2014) Life Cycle Assessment of Photovoltaics Status 2011, Part 1 Data Collection (Table 37) | 0 | 1 | 1.853234 | (3,4,5,3,1,5); de Wild-Scholten (2014) Life Cycle Assessment of Photovoltaics Status 2011, Part 1 Data Collection (Table 37) | 0 | 1 | 1.853234 | (3,4,5,3,1,5); de Wild-Scholten (2014) Life Cycle Assessment of Photovoltaics Status 2011, Part 1 Data Collection (Table 37) | 0 | 1 | 1.853234 | (3,4,5,3,1,5); de Wild-Scholten (2014) Life Cycle Assessment of Photovoltaics Status 2011, Part 1 Data Collection (Table 37) | 0 | 1 | 1.853234 | (3,4,5,3,1,5); de Wild-Scholten (2014) Life Cycle Assessment of Photovoltaics Status 2011, Part 1 Data Collection (Table 37) | 0.503125 | 1 | 1.853234 | (3,4,5,3,1,5); de Wild-Scholten (2014) Life Cycle Assessment of Photovoltaics Status 2011, Part 1 Data Collection (Table 37) | 0.503125 | 1 | 1.853234 | (3,4,5,3,1,5); de Wild-Scholten (2014) Life Cycle Assessment of Photovoltaics Status 2011, Part 1 Data Collection (Table 37) | 0.503125 | 1 | 1.853234 | (3,4,5,3,1,5); de Wild-Scholten (2014) Life Cycle Assessment of Photovoltaics Status 2011, Part 1 Data Collection (Table 37) | 0.503125 | 1 | 1.853234 | (3,4,5,3,1,5); de Wild-Scholten (2014) Life Cycle Assessment of Photovoltaics Status 2011, Part 1 Data Collection (Table 37) | 0 | 1 | 1.853234 | (3,4,5,3,1,5); de Wild-Scholten (2014) Life Cycle Assessment of Photovoltaics Status 2011, Part 1 Data Collection (Table 37) | 0 | 1 | 1.853234 | (3,4,5,3,1,5); de Wild-Scholten (2014) Life Cycle Assessment of Photovoltaics Status 2011, Part 1 Data Collection (Table 37) | 0 | 1 | 1.853234 | (3,4,5,3,1,5); de Wild-Scholten (2014) Life Cycle Assessment of Photovoltaics Status 2011, Part 1 Data Collection (Table 37) | 0 | 1 | 1.853234 | (3,4,5,3,1,5); de Wild-Scholten (2014) Life Cycle Assessment of Photovoltaics Status 2011, Part 1 Data Collection (Table 37) | 0 | de Wild-Scholten (2014) Life Cycle Assessment of Photovoltaics Status 2011, Part 1 Data Collection (Table 37) | 3 | 4 | 5 | 3 | 1 | 5 | 31 | 1.5 | 1.591977 | 1.853234 | (3,4,5,3,1,5) | 1.1 | 1.1 | 1.5 | 1.02 | 1 | 1.2
BB-705 |  |  | - | 4 | Water, RER | - | air | unspecified | - | kg | 0 | 1 | 1.853234 | (3,4,5,3,1,5); de Wild-Scholten (2014) Life Cycle Assessment of Photovoltaics Status 2011, Part 1 Data Collection (Table 37) | 0 | 1 | 1.853234 | (3,4,5,3,1,5); de Wild-Scholten (2014) Life Cycle Assessment of Photovoltaics Status 2011, Part 1 Data Collection (Table 37) | 0 | 1 | 1.853234 | (3,4,5,3,1,5); de Wild-Scholten (2014) Life Cycle Assessment of Photovoltaics Status 2011, Part 1 Data Collection (Table 37) | 0 | 1 | 1.853234 | (3,4,5,3,1,5); de Wild-Scholten (2014) Life Cycle Assessment of Photovoltaics Status 2011, Part 1 Data Collection (Table 37) | 0 | 1 | 1.853234 | (3,4,5,3,1,5); de Wild-Scholten (2014) Life Cycle Assessment of Photovoltaics Status 2011, Part 1 Data Collection (Table 37) | 0 | 1 | 1.853234 | (3,4,5,3,1,5); de Wild-Scholten (2014) Life Cycle Assessment of Photovoltaics Status 2011, Part 1 Data Collection (Table 37) | 0 | 1 | 1.853234 | (3,4,5,3,1,5); de Wild-Scholten (2014) Life Cycle Assessment of Photovoltaics Status 2011, Part 1 Data Collection (Table 37) | 0 | 1 | 1.853234 | (3,4,5,3,1,5); de Wild-Scholten (2014) Life Cycle Assessment of Photovoltaics Status 2011, Part 1 Data Collection (Table 37) | 0 | 1 | 1.853234 | (3,4,5,3,1,5); de Wild-Scholten (2014) Life Cycle Assessment of Photovoltaics Status 2011, Part 1 Data Collection (Table 37) | 0 | 1 | 1.853234 | (3,4,5,3,1,5); de Wild-Scholten (2014) Life Cycle Assessment of Photovoltaics Status 2011, Part 1 Data Collection (Table 37) | 0 | 1 | 1.853234 | (3,4,5,3,1,5); de Wild-Scholten (2014) Life Cycle Assessment of Photovoltaics Status 2011, Part 1 Data Collection (Table 37) | 0 | 1 | 1.853234 | (3,4,5,3,1,5); de Wild-Scholten (2014) Life Cycle Assessment of Photovoltaics Status 2011, Part 1 Data Collection (Table 37) | 0.503125 | 1 | 1.853234 | (3,4,5,3,1,5); de Wild-Scholten (2014) Life Cycle Assessment of Photovoltaics Status 2011, Part 1 Data Collection (Table 37) | 0.503125 | 1 | 1.853234 | (3,4,5,3,1,5); de Wild-Scholten (2014) Life Cycle Assessment of Photovoltaics Status 2011, Part 1 Data Collection (Table 37) | 0.503125 | 1 | 1.853234 | (3,4,5,3,1,5); de Wild-Scholten (2014) Life Cycle Assessment of Photovoltaics Status 2011, Part 1 Data Collection (Table 37) | 0.503125 | 1 | 1.853234 | (3,4,5,3,1,5); de Wild-Scholten (2014) Life Cycle Assessment of Photovoltaics Status 2011, Part 1 Data Collection (Table 37) | 0 | de Wild-Scholten (2014) Life Cycle Assessment of Photovoltaics Status 2011, Part 1 Data Collection (Table 37) | 3 | 4 | 5 | 3 | 1 | 5 | 31 | 1.5 | 1.591977 | 1.853234 | (3,4,5,3,1,5) | 1.1 | 1.1 | 1.5 | 1.02 | 1 | 1.2
[5 empty] | Module area |  |  |  |  | m2 | 1.6 |  |  |  | 1.6 |  |  |  | 1.6 |  |  |  | 1.6 |  |  |  | 1.6 |  |  |  | 1.6 |  |  |  | 1.6 |  |  |  | 1.6 |  |  |  | 1.6 |  |  |  | 1.6 |  |  |  | 1.6 |  |  |  | 1.6 |  |  |  | 1.6 |  |  |  | 1.6 |  |  |  | 1.6 |  |  |  | 1.6 |  |  |  |  | Standard module with 60 cells
[5 empty] | Module weight |  |  |  |  | kg/m2 | 12.8295375 |  |  |  | 13.29357 |  |  |  | 10.7045375 |  |  |  | 11.16857 |  |  |  | 13.2672 |  |  |  | 13.29357 |  |  |  | 11.1422 |  |  |  | 11.16857 |  |  |  | 13.2672 |  |  |  | 13.29357 |  |  |  | 11.1422 |  |  |  | 11.16857 |  |  |  | 13.2672 |  |  |  | 13.29357 |  |  |  | 11.1422 |  |  |  | 11.16857 |  |  |  |  | Calculation
[5 empty] | Electricity demand |  |  |  |  | kWh/m2 | 13.97542 |  |  |  | 13.97542 |  |  |  | 13.97542 |  |  |  | 13.97542 |  |  |  | 13.97542 |  |  |  | 13.97542 |  |  |  | 13.97542 |  |  |  | 13.97542 |  |  |  | 13.97542 |  |  |  | 13.97542 |  |  |  | 13.97542 |  |  |  | 13.97542 |  |  |  | 13.97542 |  |  |  | 13.97542 |  |  |  | 13.97542 |  |  |  | 13.97542 |  |  |  |  | Woodhouse et al. (2019): c-Si PV Manufacturing Costs 2018, Tab. 4
Note on BH79: Philippe Stolz: S. 33
Note on BL79: Philippe Stolz: S. 33
Note on BP79: Philippe Stolz: S. 33
Note on BT79: Philippe Stolz: S. 33

## X-Panel-Market-RER
[5 empty] | IndexNumber | [5 empty] | 407-115 |  |  |  | 407-116 |  |  |  | 407-117 |  |  |  | 407-118
|  | ID | 3503 | 3504 | 3702 | 3703 | 3506 | 3507 | 3508 | 3706 | 3707 | 3708 | 3709 | 3792 | 3707 | 3708 | 3709 | 3792 | 3707 | 3708 | 3709 | 3792 | 3707 | 3708 | 3709 | 3792
Index |  | 401 | InputGroup | OutputGroup | Name | Location | Category | SubCategory | InfrastructureProcess | Unit | photovoltaic laminate, multi-Si, at regional storage | UncertaintyType | StandardDeviation95% | GeneralComment | photovoltaic laminate, single-Si, at regional storage | UncertaintyType | StandardDeviation95% | GeneralComment | photovoltaic panel, multi-Si, at regional storage | UncertaintyType | StandardDeviation95% | GeneralComment | photovoltaic panel, single-Si, at regional storage | UncertaintyType | StandardDeviation95% | GeneralComment | Remarks, Literature | Reliability | Completeness | Temporal Corr. | Geographical Corr. | Technological Corr. | Sample Size | Code | Basic SDG^2 | Pedigree | Total | Uncertainty Code Pedigree | Reliability | Completeness | Temporal Corr. | Geographical Corr. | Technological Corr. | Sample Size
|  | 662 |  |  | Location | [5 empty] | RER |  |  |  | RER |  |  |  | RER |  |  |  | RER |  |  |  |  | nA: not applicable: CV=1 | [7 empty] | SDG^2 | SDG^2
|  | 493 |  |  | InfrastructureProcess | [5 empty] | 1 |  |  |  | 1 |  |  |  | 1 |  |  |  | 1
|  | 403 |  |  | Unit | [5 empty] | m2 |  |  |  | m2 |  |  |  | m2 |  |  |  | m2
407-115 | product |  | - | 0 | photovoltaic laminate, multi-Si, at regional storage | RER | - | - | 1 | m2 | 1 |  |  |  | 0 |  |  |  | 0 |  |  |  | 0
407-116 |  |  | - | 0 | photovoltaic laminate, single-Si, at regional storage | RER | - | - | 1 | m2 | 0 |  |  |  | 1 |  |  |  | 0 |  |  |  | 0
407-117 |  |  | - | 0 | photovoltaic panel, multi-Si, at regional storage | RER | - | - | 1 | m2 | 0 |  |  |  | 0 |  |  |  | 1 |  |  |  | 0
407-118 |  |  | - | 0 | photovoltaic panel, single-Si, at regional storage | RER | - | - | 1 | m2 | 0 |  |  |  | 0 |  |  |  | 0 |  |  |  | 1
1624 | modules |  | 5 | - | photovoltaic panel, multi-Si, at plant | RER | - | - | 1 | m2 | 0 | 1 | 3.271193 | (5,1,1,1,1,5); Market share European modules | 0 | 1 | 3.271193 | (5,1,1,1,1,5); Market share European modules | 0.275905 | 1 | 3.271193 | (5,1,1,1,1,5); Market share European modules | 0 | 1 | 3.271193 | (5,1,1,1,1,5); Market share European modules | Market share European modules | 5 | 1 | 1 | 1 | 1 | 5 | 9 | 3 | 1.55982 | 3.271193 | (5,1,1,1,1,5) | 1.5 | 1 | 1 | 1 | 1 | 1.2
1623 |  |  | 5 | - | photovoltaic panel, single-Si, at plant | RER | - | - | 1 | m2 | 0 | 1 | 3.271193 | (5,1,1,1,1,5); Market share European modules | 0 | 1 | 3.271193 | (5,1,1,1,1,5); Market share European modules | 0 | 1 | 3.271193 | (5,1,1,1,1,5); Market share European modules | 0.275905 | 1 | 3.271193 | (5,1,1,1,1,5); Market share European modules | Market share European modules | 5 | 1 | 1 | 1 | 1 | 5 | 9 | 3 | 1.55982 | 3.271193 | (5,1,1,1,1,5) | 1.5 | 1 | 1 | 1 | 1 | 1.2
1522 |  |  | 5 | - | photovoltaic laminate, multi-Si, at plant | RER | - | - | 1 | m2 | 0.275905 | 1 | 3.271193 | (5,1,1,1,1,5); Market share European modules | 0 | 1 | 3.271193 | (5,1,1,1,1,5); Market share European modules | 0 | 1 | 3.271193 | (5,1,1,1,1,5); Market share European modules | 0 | 1 | 3.271193 | (5,1,1,1,1,5); Market share European modules | Market share European modules | 5 | 1 | 1 | 1 | 1 | 5 | 9 | 3 | 1.55982 | 3.271193 | (5,1,1,1,1,5) | 1.5 | 1 | 1 | 1 | 1 | 1.2
1521 |  |  | 5 | - | photovoltaic laminate, single-Si, at plant | RER | - | - | 1 | m2 | 0 | 1 | 3.271193 | (5,1,1,1,1,5); Market share European modules | 0.275905 | 1 | 3.271193 | (5,1,1,1,1,5); Market share European modules | 0 | 1 | 3.271193 | (5,1,1,1,1,5); Market share European modules | 0 | 1 | 3.271193 | (5,1,1,1,1,5); Market share European modules | Market share European modules | 5 | 1 | 1 | 1 | 1 | 5 | 9 | 3 | 1.55982 | 3.271193 | (5,1,1,1,1,5) | 1.5 | 1 | 1 | 1 | 1 | 1.2
174-323 |  |  | 5 | - | photovoltaic panel, multi-Si, at plant | US | - | - | 1 | m2 | 0 | 1 | 3.271193 | (5,1,1,1,1,5); Market share US modules | 0 | 1 | 3.271193 | (5,1,1,1,1,5); Market share US modules | 0 | 1 | 3.271193 | (5,1,1,1,1,5); Market share US modules | 0 | 1 | 3.271193 | (5,1,1,1,1,5); Market share US modules | Market share US modules | 5 | 1 | 1 | 1 | 1 | 5 | 9 | 3 | 1.55982 | 3.271193 | (5,1,1,1,1,5) | 1.5 | 1 | 1 | 1 | 1 | 1.2
174-324 |  |  | 5 | - | photovoltaic panel, single-Si, at plant | US | - | - | 1 | m2 | 0 | 1 | 3.271193 | (5,1,1,1,1,5); Market share US modules | 0 | 1 | 3.271193 | (5,1,1,1,1,5); Market share US modules | 0 | 1 | 3.271193 | (5,1,1,1,1,5); Market share US modules | 0 | 1 | 3.271193 | (5,1,1,1,1,5); Market share US modules | Market share US modules | 5 | 1 | 1 | 1 | 1 | 5 | 9 | 3 | 1.55982 | 3.271193 | (5,1,1,1,1,5) | 1.5 | 1 | 1 | 1 | 1 | 1.2
174-325 |  |  | 5 | - | photovoltaic laminate, multi-Si, at plant | US | - | - | 1 | m2 | 0 | 1 | 3.271193 | (5,1,1,1,1,5); Market share US modules | 0 | 1 | 3.271193 | (5,1,1,1,1,5); Market share US modules | 0 | 1 | 3.271193 | (5,1,1,1,1,5); Market share US modules | 0 | 1 | 3.271193 | (5,1,1,1,1,5); Market share US modules | Market share US modules | 5 | 1 | 1 | 1 | 1 | 5 | 9 | 3 | 1.55982 | 3.271193 | (5,1,1,1,1,5) | 1.5 | 1 | 1 | 1 | 1 | 1.2
174-326 |  |  | 5 | - | photovoltaic laminate, single-Si, at plant | US | - | - | 1 | m2 | 0 | 1 | 3.271193 | (5,1,1,1,1,5); Market share US modules | 0 | 1 | 3.271193 | (5,1,1,1,1,5); Market share US modules | 0 | 1 | 3.271193 | (5,1,1,1,1,5); Market share US modules | 0 | 1 | 3.271193 | (5,1,1,1,1,5); Market share US modules | Market share US modules | 5 | 1 | 1 | 1 | 1 | 5 | 9 | 3 | 1.55982 | 3.271193 | (5,1,1,1,1,5) | 1.5 | 1 | 1 | 1 | 1 | 1.2
407-112 |  |  | 5 | - | photovoltaic panel, multi-Si, at plant | CN | - | - | 1 | m2 | 0 | 1 | 3.271193 | (5,1,1,1,1,5); Market share Chinese modules | 0 | 1 | 3.271193 | (5,1,1,1,1,5); Market share Chinese modules | 0.724095 | 1 | 3.271193 | (5,1,1,1,1,5); Market share Chinese modules | 0 | 1 | 3.271193 | (5,1,1,1,1,5); Market share Chinese modules | Market share Chinese modules | 5 | 1 | 1 | 1 | 1 | 5 | 9 | 3 | 1.55982 | 3.271193 | (5,1,1,1,1,5) | 1.5 | 1 | 1 | 1 | 1 | 1.2
407-113 |  |  | 5 | - | photovoltaic panel, single-Si, at plant | CN | - | - | 1 | m2 | 0 | 1 | 3.271193 | (5,1,1,1,1,5); Market share Chinese modules | 0 | 1 | 3.271193 | (5,1,1,1,1,5); Market share Chinese modules | 0 | 1 | 3.271193 | (5,1,1,1,1,5); Market share Chinese modules | 0.724095 | 1 | 3.271193 | (5,1,1,1,1,5); Market share Chinese modules | Market share Chinese modules | 5 | 1 | 1 | 1 | 1 | 5 | 9 | 3 | 1.55982 | 3.271193 | (5,1,1,1,1,5) | 1.5 | 1 | 1 | 1 | 1 | 1.2
407-119 |  |  | 5 | - | photovoltaic laminate, multi-Si, at plant | CN | - | - | 1 | m2 | 0.724095 | 1 | 3.271193 | (5,1,1,1,1,5); Market share Chinese modules | 0 | 1 | 3.271193 | (5,1,1,1,1,5); Market share Chinese modules | 0 | 1 | 3.271193 | (5,1,1,1,1,5); Market share Chinese modules | 0 | 1 | 3.271193 | (5,1,1,1,1,5); Market share Chinese modules | Market share Chinese modules | 5 | 1 | 1 | 1 | 1 | 5 | 9 | 3 | 1.55982 | 3.271193 | (5,1,1,1,1,5) | 1.5 | 1 | 1 | 1 | 1 | 1.2
407-120 |  |  | 5 | - | photovoltaic laminate, single-Si, at plant | CN | - | - | 1 | m2 | 0 | 1 | 3.271193 | (5,1,1,1,1,5); Market share Chinese modules | 0.724095 | 1 | 3.271193 | (5,1,1,1,1,5); Market share Chinese modules | 0 | 1 | 3.271193 | (5,1,1,1,1,5); Market share Chinese modules | 0 | 1 | 3.271193 | (5,1,1,1,1,5); Market share Chinese modules | Market share Chinese modules | 5 | 1 | 1 | 1 | 1 | 5 | 9 | 3 | 1.55982 | 3.271193 | (5,1,1,1,1,5) | 1.5 | 1 | 1 | 1 | 1 | 1.2
174-327 |  |  | 5 | - | photovoltaic panel, multi-Si, at plant | APAC | - | - | 1 | m2 | 0 | 1 | 3.271193 | (5,1,1,1,1,5); Market share APAC modules | 0 | 1 | 3.271193 | (5,1,1,1,1,5); Market share APAC modules | 0 | 1 | 3.271193 | (5,1,1,1,1,5); Market share APAC modules | 0 | 1 | 3.271193 | (5,1,1,1,1,5); Market share APAC modules | Market share APAC modules | 5 | 1 | 1 | 1 | 1 | 5 | 9 | 3 | 1.55982 | 3.271193 | (5,1,1,1,1,5) | 1.5 | 1 | 1 | 1 | 1 | 1.2
174-328 |  |  | 5 | - | photovoltaic panel, single-Si, at plant | APAC | - | - | 1 | m2 | 0 | 1 | 3.271193 | (5,1,1,1,1,5); Market share APAC modules | 0 | 1 | 3.271193 | (5,1,1,1,1,5); Market share APAC modules | 0 | 1 | 3.271193 | (5,1,1,1,1,5); Market share APAC modules | 0 | 1 | 3.271193 | (5,1,1,1,1,5); Market share APAC modules | Market share APAC modules | 5 | 1 | 1 | 1 | 1 | 5 | 9 | 3 | 1.55982 | 3.271193 | (5,1,1,1,1,5) | 1.5 | 1 | 1 | 1 | 1 | 1.2
174-329 |  |  | 5 | - | photovoltaic laminate, multi-Si, at plant | APAC | - | - | 1 | m2 | 0 | 1 | 3.271193 | (5,1,1,1,1,5); Market share APAC modules | 0 | 1 | 3.271193 | (5,1,1,1,1,5); Market share APAC modules | 0 | 1 | 3.271193 | (5,1,1,1,1,5); Market share APAC modules | 0 | 1 | 3.271193 | (5,1,1,1,1,5); Market share APAC modules | Market share APAC modules | 5 | 1 | 1 | 1 | 1 | 5 | 9 | 3 | 1.55982 | 3.271193 | (5,1,1,1,1,5) | 1.5 | 1 | 1 | 1 | 1 | 1.2
174-330 |  |  | 5 | - | photovoltaic laminate, single-Si, at plant | APAC | - | - | 1 | m2 | 0 | 1 | 3.271193 | (5,1,1,1,1,5); Market share APAC modules | 0 | 1 | 3.271193 | (5,1,1,1,1,5); Market share APAC modules | 0 | 1 | 3.271193 | (5,1,1,1,1,5); Market share APAC modules | 0 | 1 | 3.271193 | (5,1,1,1,1,5); Market share APAC modules | Market share APAC modules | 5 | 1 | 1 | 1 | 1 | 5 | 9 | 3 | 1.55982 | 3.271193 | (5,1,1,1,1,5) | 1.5 | 1 | 1 | 1 | 1 | 1.2
1824 | transport |  | 5 | - | transport, transoceanic freight ship | OCE | - | - | 0 | tkm | 161.6952 | 1 | 2.094994 | (4,5,na,na,na,na); Transport distance CN-EU: 19994 km, APAC-EU: 15026 km | 161.3134 | 1 | 2.094994 | (4,5,na,na,na,na); Transport distance CN-EU: 19994 km, APAC-EU: 15026 km | 192.4603 | 1 | 2.094994 | (4,5,na,na,na,na); Transport distance CN-EU: 19994 km, APAC-EU: 15026 km | 192.0785 | 1 | 2.094994 | (4,5,na,na,na,na); Transport distance CN-EU: 19994 km, APAC-EU: 15026 km | Transport distance CN-EU: 19994 km, APAC-EU: 15026 km | 4 | 5 | na | na | na | na | 5 | 2 | 1.294134 | 2.094994 | (4,5,na,na,na,na) | 1.2 | 1.2 | 1 | 1 | 1 | 1
544-172 |  |  | 5 | - | transport, freight, lorry, fleet average | RER | - | - | 0 | tkm | 10.52942 | 1 | 2.094994 | (4,5,na,na,na,na); Transport distance 943 km | 10.50456 | 1 | 2.094994 | (4,5,na,na,na,na); Transport distance 943 km | 12.53281 | 1 | 2.094994 | (4,5,na,na,na,na); Transport distance 943 km | 12.50795 | 1 | 2.094994 | (4,5,na,na,na,na); Transport distance 943 km | Transport distance 943 km | 4 | 5 | na | na | na | na | 5 | 2 | 1.294134 | 2.094994 | (4,5,na,na,na,na) | 1.2 | 1.2 | 1 | 1 | 1 | 1
[5 empty] | Module weight |  |  |  |  | kg/m2 | 11.16857 |  |  | Share of Europe | 11.1422 |  |  |  | 13.29357 |  |  |  | 13.2672
Share North America
[5 empty] | Checksum | [5 empty] | 100% |  |  |  | 100% |  |  |  | 100% |  |  |  | 100%
[5 empty] | Distance Shanghai (China) - Rotterdam | km | 19994.192 |  |  | km | 19994.192 |  |  |  | 19994.192 |  |  |  | 19994.192 |  |  |  | 19994.192
[5 empty] | Distance Port Klang - Rotterdam | km | 15026 |  |  | km | 15026 |  |  |  | 15026 |  |  |  | 15026 |  |  |  | 15026
[5 empty] | 3 biggest European producers | Distance from Rotterdam to specific country | Source | Share | Share new
km
[5 empty] | Germany | 500 | maps.google | 0.511 | 0.6054502
[5 empty] | Italy | 1600 | maps.google | 0.259 | 0.306872
[5 empty] | Spain | 1700 | maps.google | 0.074 | 0.08767773
[5 empty] | Average | 942.7725
Note on F42: aus PEFCR, Kap. 5.6

## X-Panel-Market-US
[5 empty] | IndexNumber | [5 empty] | 174-377 |  |  |  | 174-378 |  |  |  | 174-379 |  |  |  | 174-380
|  | ID | 3503 | 3504 | 3702 | 3703 | 3506 | 3507 | 3508 | 3706 | 3707 | 3708 | 3709 | 3792 | 3707 | 3708 | 3709 | 3792 | 3707 | 3708 | 3709 | 3792 | 3707 | 3708 | 3709 | 3792
Index |  | 401 | InputGroup | OutputGroup | Name | Location | Category | SubCategory | InfrastructureProcess | Unit | photovoltaic laminate, multi-Si, at regional storage | UncertaintyType | StandardDeviation95% | GeneralComment | photovoltaic laminate, single-Si, at regional storage | UncertaintyType | StandardDeviation95% | GeneralComment | photovoltaic panel, multi-Si, at regional storage | UncertaintyType | StandardDeviation95% | GeneralComment | photovoltaic panel, single-Si, at regional storage | UncertaintyType | StandardDeviation95% | GeneralComment | Soure of modules installed in the US | Remarks, Literature | Reliability | Completeness | Temporal Corr. | Geographical Corr. | Technological Corr. | Sample Size | Code | Basic SDG^2 | Pedigree | Total | Uncertainty Code Pedigree | Reliability | Completeness | Temporal Corr. | Geographical Corr. | Technological Corr. | Sample Size
|  | 662 |  |  | Location | [5 empty] | US |  |  |  | US |  |  |  | US |  |  |  | US | [5 empty] | nA: not applicable: CV=1 | [7 empty] | SDG^2 | SDG^2
|  | 493 |  |  | InfrastructureProcess | [5 empty] | 1 |  |  |  | 1 |  |  |  | 1 |  |  |  | 1 |  |  |  | 2009
|  | 403 |  |  | Unit | [5 empty] | m2 |  |  |  | m2 |  |  |  | m2 |  |  |  | m2
174-377 | product |  | - | 0 | photovoltaic laminate, multi-Si, at regional storage | US | - | - | 1 | m2 | 1 |  |  |  | 0 |  |  |  | 0 |  |  |  | 0
174-378 |  |  | - | 0 | photovoltaic laminate, single-Si, at regional storage | US | - | - | 1 | m2 | 0 |  |  |  | 1 |  |  |  | 0 |  |  |  | 0
174-379 |  |  | - | 0 | photovoltaic panel, multi-Si, at regional storage | US | - | - | 1 | m2 | 0 |  |  |  | 0 |  |  |  | 1 |  |  |  | 0
174-380 |  |  | - | 0 | photovoltaic panel, single-Si, at regional storage | US | - | - | 1 | m2 | 0 |  |  |  | 0 |  |  |  | 0 |  |  |  | 1
1624 | modules |  | 5 | - | photovoltaic panel, multi-Si, at plant | RER | - | - | 1 | m2 | 0 | 1 | 3.271193 | (5,1,1,1,1,5); Market share European modules | 0 | 1 | 3.271193 | (5,1,1,1,1,5); Market share European modules | 0 | 1 | 3.271193 | (5,1,1,1,1,5); Market share European modules | 0 | 1 | 3.271193 | (5,1,1,1,1,5); Market share European modules | #REF! | Market share European modules | 5 | 1 | 1 | 1 | 1 | 5 | 9 | 3 | 1.55982 | 3.271193 | (5,1,1,1,1,5) | 1.5 | 1 | 1 | 1 | 1 | 1.2
1623 |  |  | 5 | - | photovoltaic panel, single-Si, at plant | RER | - | - | 1 | m2 | 0 | 1 | 3.271193 | (5,1,1,1,1,5); Market share European modules | 0 | 1 | 3.271193 | (5,1,1,1,1,5); Market share European modules | 0 | 1 | 3.271193 | (5,1,1,1,1,5); Market share European modules | 0 | 1 | 3.271193 | (5,1,1,1,1,5); Market share European modules | #REF! | Market share European modules | 5 | 1 | 1 | 1 | 1 | 5 | 9 | 3 | 1.55982 | 3.271193 | (5,1,1,1,1,5) | 1.5 | 1 | 1 | 1 | 1 | 1.2
1522 |  |  | 5 | - | photovoltaic laminate, multi-Si, at plant | RER | - | - | 1 | m2 | 0 | 1 | 3.271193 | (5,1,1,1,1,5); Market share European modules | 0 | 1 | 3.271193 | (5,1,1,1,1,5); Market share European modules | 0 | 1 | 3.271193 | (5,1,1,1,1,5); Market share European modules | 0 | 1 | 3.271193 | (5,1,1,1,1,5); Market share European modules | #REF! | Market share European modules | 5 | 1 | 1 | 1 | 1 | 5 | 9 | 3 | 1.55982 | 3.271193 | (5,1,1,1,1,5) | 1.5 | 1 | 1 | 1 | 1 | 1.2
1521 |  |  | 5 | - | photovoltaic laminate, single-Si, at plant | RER | - | - | 1 | m2 | 0 | 1 | 3.271193 | (5,1,1,1,1,5); Market share European modules | 0 | 1 | 3.271193 | (5,1,1,1,1,5); Market share European modules | 0 | 1 | 3.271193 | (5,1,1,1,1,5); Market share European modules | 0 | 1 | 3.271193 | (5,1,1,1,1,5); Market share European modules | #REF! | Market share European modules | 5 | 1 | 1 | 1 | 1 | 5 | 9 | 3 | 1.55982 | 3.271193 | (5,1,1,1,1,5) | 1.5 | 1 | 1 | 1 | 1 | 1.2
174-323 |  |  | 5 | - | photovoltaic panel, multi-Si, at plant | US | - | - | 1 | m2 | 0 | 1 | 3.271193 | (5,1,1,1,1,5); Market share US modules | 0 | 1 | 3.271193 | (5,1,1,1,1,5); Market share US modules | 0.2525685 | 1 | 3.271193 | (5,1,1,1,1,5); Market share US modules | 0 | 1 | 3.271193 | (5,1,1,1,1,5); Market share US modules | #REF! | Market share US modules | 5 | 1 | 1 | 1 | 1 | 5 | 9 | 3 | 1.55982 | 3.271193 | (5,1,1,1,1,5) | 1.5 | 1 | 1 | 1 | 1 | 1.2
174-324 |  |  | 5 | - | photovoltaic panel, single-Si, at plant | US | - | - | 1 | m2 | 0 | 1 | 3.271193 | (5,1,1,1,1,5); Market share US modules | 0 | 1 | 3.271193 | (5,1,1,1,1,5); Market share US modules | 0 | 1 | 3.271193 | (5,1,1,1,1,5); Market share US modules | 0.2525685 | 1 | 3.271193 | (5,1,1,1,1,5); Market share US modules | #REF! | Market share US modules | 5 | 1 | 1 | 1 | 1 | 5 | 9 | 3 | 1.55982 | 3.271193 | (5,1,1,1,1,5) | 1.5 | 1 | 1 | 1 | 1 | 1.2
174-325 |  |  | 5 | - | photovoltaic laminate, multi-Si, at plant | US | - | - | 1 | m2 | 0.2525685 | 1 | 3.271193 | (5,1,1,1,1,5); Market share US modules | 0 | 1 | 3.271193 | (5,1,1,1,1,5); Market share US modules | 0 | 1 | 3.271193 | (5,1,1,1,1,5); Market share US modules | 0 | 1 | 3.271193 | (5,1,1,1,1,5); Market share US modules | #REF! | Market share US modules | 5 | 1 | 1 | 1 | 1 | 5 | 9 | 3 | 1.55982 | 3.271193 | (5,1,1,1,1,5) | 1.5 | 1 | 1 | 1 | 1 | 1.2
174-326 |  |  | 5 | - | photovoltaic laminate, single-Si, at plant | US | - | - | 1 | m2 | 0 | 1 | 3.271193 | (5,1,1,1,1,5); Market share US modules | 0.2525685 | 1 | 3.271193 | (5,1,1,1,1,5); Market share US modules | 0 | 1 | 3.271193 | (5,1,1,1,1,5); Market share US modules | 0 | 1 | 3.271193 | (5,1,1,1,1,5); Market share US modules | #REF! | Market share US modules | 5 | 1 | 1 | 1 | 1 | 5 | 9 | 3 | 1.55982 | 3.271193 | (5,1,1,1,1,5) | 1.5 | 1 | 1 | 1 | 1 | 1.2
407-112 |  |  | 5 | - | photovoltaic panel, multi-Si, at plant | CN | - | - | 1 | m2 | 0 | 1 | 3.271193 | (5,1,1,1,1,5); Market share Chinese modules | 0 | 1 | 3.271193 | (5,1,1,1,1,5); Market share Chinese modules | 0.7474315 | 1 | 3.271193 | (5,1,1,1,1,5); Market share Chinese modules | 0 | 1 | 3.271193 | (5,1,1,1,1,5); Market share Chinese modules | #REF! | Market share Chinese modules | 5 | 1 | 1 | 1 | 1 | 5 | 9 | 3 | 1.55982 | 3.271193 | (5,1,1,1,1,5) | 1.5 | 1 | 1 | 1 | 1 | 1.2
407-113 |  |  | 5 | - | photovoltaic panel, single-Si, at plant | CN | - | - | 1 | m2 | 0 | 1 | 3.271193 | (5,1,1,1,1,5); Market share Chinese modules | 0 | 1 | 3.271193 | (5,1,1,1,1,5); Market share Chinese modules | 0 | 0 | 0 | 0 | 0.7474315 | 1 | 3.271193 | (5,1,1,1,1,5); Market share Chinese modules | #REF! | Market share Chinese modules | 5 | 1 | 1 | 1 | 1 | 5 | 9 | 3 | 1.55982 | 3.271193 | (5,1,1,1,1,5) | 1.5 | 1 | 1 | 1 | 1 | 1.2
407-119 |  |  | 5 | - | photovoltaic laminate, multi-Si, at plant | CN | - | - | 1 | m2 | 0.7474315 | 1 | 3.271193 | (5,1,1,1,1,5); Market share Chinese modules | 0 | 1 | 3.271193 | (5,1,1,1,1,5); Market share Chinese modules | 0 | 1 | 3.271193 | (5,1,1,1,1,5); Market share Chinese modules | 0 | 1 | 3.271193 | (5,1,1,1,1,5); Market share Chinese modules | #REF! | Market share Chinese modules | 5 | 1 | 1 | 1 | 1 | 5 | 9 | 3 | 1.55982 | 3.271193 | (5,1,1,1,1,5) | 1.5 | 1 | 1 | 1 | 1 | 1.2
407-120 |  |  | 5 | - | photovoltaic laminate, single-Si, at plant | CN | - | - | 1 | m2 | 0 | 1 | 3.271193 | (5,1,1,1,1,5); Market share Chinese modules | 0.7474315 | 1 | 3.271193 | (5,1,1,1,1,5); Market share Chinese modules | 0 | 1 | 3.271193 | (5,1,1,1,1,5); Market share Chinese modules | 0 | 1 | 3.271193 | (5,1,1,1,1,5); Market share Chinese modules | #REF! | Market share Chinese modules | 5 | 1 | 1 | 1 | 1 | 5 | 9 | 3 | 1.55982 | 3.271193 | (5,1,1,1,1,5) | 1.5 | 1 | 1 | 1 | 1 | 1.2
174-327 |  |  | 5 | - | photovoltaic panel, multi-Si, at plant | APAC | - | - | 1 | m2 | 0 | 1 | 3.271193 | (5,1,1,1,1,5); Market share APAC modules | 0 | 1 | 3.271193 | (5,1,1,1,1,5); Market share APAC modules | 0 | 1 | 3.271193 | (5,1,1,1,1,5); Market share APAC modules | 0 | 1 | 3.271193 | (5,1,1,1,1,5); Market share APAC modules | #REF! | Market share APAC modules | 5 | 1 | 1 | 1 | 1 | 5 | 9 | 3 | 1.55982 | 3.271193 | (5,1,1,1,1,5) | 1.5 | 1 | 1 | 1 | 1 | 1.2
174-328 |  |  | 5 | - | photovoltaic panel, single-Si, at plant | APAC | - | - | 1 | m2 | 0 | 1 | 3.271193 | (5,1,1,1,1,5); Market share APAC modules | 0 | 1 | 3.271193 | (5,1,1,1,1,5); Market share APAC modules | 0 | 1 | 3.271193 | (5,1,1,1,1,5); Market share APAC modules | 0 | 1 | 3.271193 | (5,1,1,1,1,5); Market share APAC modules | #REF! | Market share APAC modules | 5 | 1 | 1 | 1 | 1 | 5 | 9 | 3 | 1.55982 | 3.271193 | (5,1,1,1,1,5) | 1.5 | 1 | 1 | 1 | 1 | 1.2
174-329 |  |  | 5 | - | photovoltaic laminate, multi-Si, at plant | APAC | - | - | 1 | m2 | 0 | 1 | 3.271193 | (5,1,1,1,1,5); Market share APAC modules | 0 | 1 | 3.271193 | (5,1,1,1,1,5); Market share APAC modules | 0 | 1 | 3.271193 | (5,1,1,1,1,5); Market share APAC modules | 0 | 1 | 3.271193 | (5,1,1,1,1,5); Market share APAC modules | #REF! | Market share APAC modules | 5 | 1 | 1 | 1 | 1 | 5 | 9 | 3 | 1.55982 | 3.271193 | (5,1,1,1,1,5) | 1.5 | 1 | 1 | 1 | 1 | 1.2
174-330 |  |  | 5 | - | photovoltaic laminate, single-Si, at plant | APAC | - | - | 1 | m2 | 0 | 1 | 3.271193 | (5,1,1,1,1,5); Market share APAC modules | 0 | 1 | 3.271193 | (5,1,1,1,1,5); Market share APAC modules | 0 | 1 | 3.271193 | (5,1,1,1,1,5); Market share APAC modules | 0 | 1 | 3.271193 | (5,1,1,1,1,5); Market share APAC modules | #REF! | Market share APAC modules | 5 | 1 | 1 | 1 | 1 | 5 | 9 | 3 | 1.55982 | 3.271193 | (5,1,1,1,1,5) | 1.5 | 1 | 1 | 1 | 1 | 1.2
1824 | transport |  | 5 | - | transport, transoceanic freight ship | OCE | - | - | 0 | tkm | 173.2604 | 1 | 2.094994 | (4,5,na,na,na,na); Transport distance CN-US: 20755 km, APAC-US: 18411 km | 172.8513 | 1 | 2.094994 | (4,5,na,na,na,na); Transport distance CN-US: 20755 km, APAC-US: 18411 km | 206.226 | 1 | 2.094994 | (4,5,na,na,na,na); Transport distance CN-US: 20755 km, APAC-US: 18411 km | 205.8169 | 1 | 2.094994 | (4,5,na,na,na,na); Transport distance CN-US: 20755 km, APAC-US: 18411 km |  | Transport distance CN-US: 20755 km, APAC-US: 18411 km | 4 | 5 | na | na | na | na | 5 | 2 | 1.294134 | 2.094994 | (4,5,na,na,na,na) | 1.2 | 1.2 | 1 | 1 | 1 | 1
1841 |  |  | 5 | - | transport, freight, rail | RER | - | - | 0 | tkm | 2.233714 | 1 | 2.094994 | (4,5,na,na,na,na); Standard distance 200km | 2.22844 | 1 | 2.094994 | (4,5,na,na,na,na); Standard distance 200km | 2.658714 | 1 | 2.094994 | (4,5,na,na,na,na); Standard distance 200km | 2.65344 | 1 | 2.094994 | (4,5,na,na,na,na); Standard distance 200km |  | Standard distance 200km | 4 | 5 | na | na | na | na | 5 | 2 | 1.294134 | 2.094994 | (4,5,na,na,na,na) | 1.2 | 1.2 | 1 | 1 | 1 | 1
544-172 |  |  | 5 | - | transport, freight, lorry, fleet average | RER | - | - | 0 | tkm | 0.5584286 | 1 | 2.094994 | (4,5,na,na,na,na); Standard distance 50km | 0.55711 | 1 | 2.094994 | (4,5,na,na,na,na); Standard distance 50km | 0.6646786 | 1 | 2.094994 | (4,5,na,na,na,na); Standard distance 50km | 0.66336 | 1 | 2.094994 | (4,5,na,na,na,na); Standard distance 50km |  | Standard distance 50km | 4 | 5 | na | na | na | na | 5 | 2 | 1.294134 | 2.094994 | (4,5,na,na,na,na) | 1.2 | 1.2 | 1 | 1 | 1 | 1
[5 empty] | Module weight |  |  |  |  | kg/m2 | 11.16857 |  |  | Share of Europe | 11.1422 |  |  |  | 13.29357 |  |  |  | 13.2672
Share North America
[5 empty] | Checksum | [5 empty] | 100% |  |  |  | 100% |  |  |  | 100% |  |  |  | 100%
[5 empty] | Distance Shanghai (China) - New York |  |  |  |  | km | 20755.364 |  |  |  | 20755.364 |  |  |  | 20755.364 |  |  |  | 20755.364
[5 empty] | Distance Port Klang (Singapore) - New York |  |  |  |  | km | 18411 |  |  |  | 18411 |  |  |  | 18411 |  |  |  | 18411

## X-Panel-Market-APAC
[5 empty] | IndexNumber | [5 empty] | 174-393 |  |  |  | 174-394 |  |  |  | 174-395 |  |  |  | 174-396
|  | ID | 3503 | 3504 | 3702 | 3703 | 3506 | 3507 | 3508 | 3706 | 3707 | 3708 | 3709 | 3792 | 3707 | 3708 | 3709 | 3792 | 3707 | 3708 | 3709 | 3792 | 3707 | 3708 | 3709 | 3792
Index |  | 401 | InputGroup | OutputGroup | Name | Location | Category | SubCategory | InfrastructureProcess | Unit | photovoltaic laminate, multi-Si, at regional storage | UncertaintyType | StandardDeviation95% | GeneralComment | photovoltaic laminate, single-Si, at regional storage | UncertaintyType | StandardDeviation95% | GeneralComment | photovoltaic panel, multi-Si, at regional storage | UncertaintyType | StandardDeviation95% | GeneralComment | photovoltaic panel, single-Si, at regional storage | UncertaintyType | StandardDeviation95% | GeneralComment | Soure of modules installed in the US | Remarks, Literature | Reliability | Completeness | Temporal Corr. | Geographical Corr. | Technological Corr. | Sample Size | Code | Basic SDG^2 | Pedigree | Total | Uncertainty Code Pedigree | Reliability | Completeness | Temporal Corr. | Geographical Corr. | Technological Corr. | Sample Size
|  | 662 |  |  | Location | [5 empty] | APAC |  |  |  | APAC |  |  |  | APAC |  |  |  | APAC | [5 empty] | nA: not applicable: CV=1 | [7 empty] | SDG^2 | SDG^2
|  | 493 |  |  | InfrastructureProcess | [5 empty] | 1 |  |  |  | 1 |  |  |  | 1 |  |  |  | 1 |  |  |  | 2009
|  | 403 |  |  | Unit | [5 empty] | m2 |  |  |  | m2 |  |  |  | m2 |  |  |  | m2
174-393 | product |  | - | 0 | photovoltaic laminate, multi-Si, at regional storage | APAC | - | - | 1 | m2 | 1 |  |  |  | 0 |  |  |  | 0 |  |  |  | 0
174-394 |  |  | - | 0 | photovoltaic laminate, single-Si, at regional storage | APAC | - | - | 1 | m2 | 0 |  |  |  | 1 |  |  |  | 0 |  |  |  | 0
174-395 |  |  | - | 0 | photovoltaic panel, multi-Si, at regional storage | APAC | - | - | 1 | m2 | 0 |  |  |  | 0 |  |  |  | 1 |  |  |  | 0
174-396 |  |  | - | 0 | photovoltaic panel, single-Si, at regional storage | APAC | - | - | 1 | m2 | 0 |  |  |  | 0 |  |  |  | 0 |  |  |  | 1
1624 | modules |  | 5 | - | photovoltaic panel, multi-Si, at plant | RER | - | - | 1 | m2 | 0 | 1 | 3.271193 | (5,1,1,1,1,5); Market share European modules | 0 | 1 | 3.271193 | (5,1,1,1,1,5); Market share European modules | 0 | 1 | 3.271193 | (5,1,1,1,1,5); Market share European modules | 0 | 1 | 3.271193 | (5,1,1,1,1,5); Market share European modules | #REF! | Market share European modules | 5 | 1 | 1 | 1 | 1 | 5 | 9 | 3 | 1.55982 | 3.271193 | (5,1,1,1,1,5) | 1.5 | 1 | 1 | 1 | 1 | 1.2
1623 |  |  | 5 | - | photovoltaic panel, single-Si, at plant | RER | - | - | 1 | m2 | 0 | 1 | 3.271193 | (5,1,1,1,1,5); Market share European modules | 0 | 1 | 3.271193 | (5,1,1,1,1,5); Market share European modules | 0 | 1 | 3.271193 | (5,1,1,1,1,5); Market share European modules | 0 | 1 | 3.271193 | (5,1,1,1,1,5); Market share European modules | #REF! | Market share European modules | 5 | 1 | 1 | 1 | 1 | 5 | 9 | 3 | 1.55982 | 3.271193 | (5,1,1,1,1,5) | 1.5 | 1 | 1 | 1 | 1 | 1.2
1522 |  |  | 5 | - | photovoltaic laminate, multi-Si, at plant | RER | - | - | 1 | m2 | 0 | 1 | 3.271193 | (5,1,1,1,1,5); Market share European modules | 0 | 1 | 3.271193 | (5,1,1,1,1,5); Market share European modules | 0 | 1 | 3.271193 | (5,1,1,1,1,5); Market share European modules | 0 | 1 | 3.271193 | (5,1,1,1,1,5); Market share European modules | #REF! | Market share European modules | 5 | 1 | 1 | 1 | 1 | 5 | 9 | 3 | 1.55982 | 3.271193 | (5,1,1,1,1,5) | 1.5 | 1 | 1 | 1 | 1 | 1.2
1521 |  |  | 5 | - | photovoltaic laminate, single-Si, at plant | RER | - | - | 1 | m2 | 0 | 1 | 3.271193 | (5,1,1,1,1,5); Market share European modules | 0 | 1 | 3.271193 | (5,1,1,1,1,5); Market share European modules | 0 | 1 | 3.271193 | (5,1,1,1,1,5); Market share European modules | 0 | 1 | 3.271193 | (5,1,1,1,1,5); Market share European modules | #REF! | Market share European modules | 5 | 1 | 1 | 1 | 1 | 5 | 9 | 3 | 1.55982 | 3.271193 | (5,1,1,1,1,5) | 1.5 | 1 | 1 | 1 | 1 | 1.2
174-323 |  |  | 5 | - | photovoltaic panel, multi-Si, at plant | US | - | - | 1 | m2 | 0 | 1 | 3.271193 | (5,1,1,1,1,5); Market share US modules | 0 | 1 | 3.271193 | (5,1,1,1,1,5); Market share US modules | 0 | 1 | 3.271193 | (5,1,1,1,1,5); Market share US modules | 0 | 1 | 3.271193 | (5,1,1,1,1,5); Market share US modules | #REF! | Market share US modules | 5 | 1 | 1 | 1 | 1 | 5 | 9 | 3 | 1.55982 | 3.271193 | (5,1,1,1,1,5) | 1.5 | 1 | 1 | 1 | 1 | 1.2
174-324 |  |  | 5 | - | photovoltaic panel, single-Si, at plant | US | - | - | 1 | m2 | 0 | 1 | 3.271193 | (5,1,1,1,1,5); Market share US modules | 0 | 1 | 3.271193 | (5,1,1,1,1,5); Market share US modules | 0 | 1 | 3.271193 | (5,1,1,1,1,5); Market share US modules | 0 | 1 | 3.271193 | (5,1,1,1,1,5); Market share US modules | #REF! | Market share US modules | 5 | 1 | 1 | 1 | 1 | 5 | 9 | 3 | 1.55982 | 3.271193 | (5,1,1,1,1,5) | 1.5 | 1 | 1 | 1 | 1 | 1.2
174-325 |  |  | 5 | - | photovoltaic laminate, multi-Si, at plant | US | - | - | 1 | m2 | 0 | 1 | 3.271193 | (5,1,1,1,1,5); Market share US modules | 0 | 1 | 3.271193 | (5,1,1,1,1,5); Market share US modules | 0 | 1 | 3.271193 | (5,1,1,1,1,5); Market share US modules | 0 | 1 | 3.271193 | (5,1,1,1,1,5); Market share US modules | #REF! | Market share US modules | 5 | 1 | 1 | 1 | 1 | 5 | 9 | 3 | 1.55982 | 3.271193 | (5,1,1,1,1,5) | 1.5 | 1 | 1 | 1 | 1 | 1.2
174-326 |  |  | 5 | - | photovoltaic laminate, single-Si, at plant | US | - | - | 1 | m2 | 0 | 1 | 3.271193 | (5,1,1,1,1,5); Market share US modules | 0 | 1 | 3.271193 | (5,1,1,1,1,5); Market share US modules | 0 | 1 | 3.271193 | (5,1,1,1,1,5); Market share US modules | 0 | 1 | 3.271193 | (5,1,1,1,1,5); Market share US modules | #REF! | Market share US modules | 5 | 1 | 1 | 1 | 1 | 5 | 9 | 3 | 1.55982 | 3.271193 | (5,1,1,1,1,5) | 1.5 | 1 | 1 | 1 | 1 | 1.2
407-112 |  |  | 5 | - | photovoltaic panel, multi-Si, at plant | CN | - | - | 1 | m2 | 0 | 1 | 3.271193 | (5,1,1,1,1,5); Market share Chinese modules | 0 | 1 | 3.271193 | (5,1,1,1,1,5); Market share Chinese modules | 0.1260869 | 1 | 3.271193 | (5,1,1,1,1,5); Market share Chinese modules | 0 | 1 | 3.271193 | (5,1,1,1,1,5); Market share Chinese modules | #REF! | Market share Chinese modules | 5 | 1 | 1 | 1 | 1 | 5 | 9 | 3 | 1.55982 | 3.271193 | (5,1,1,1,1,5) | 1.5 | 1 | 1 | 1 | 1 | 1.2
407-113 |  |  | 5 | - | photovoltaic panel, single-Si, at plant | CN | - | - | 1 | m2 | 0 | 1 | 3.271193 | (5,1,1,1,1,5); Market share Chinese modules | 0 | 1 | 3.271193 | (5,1,1,1,1,5); Market share Chinese modules | 0 | 0 | 0 | 0 | 0.1260869 | 1 | 3.271193 | (5,1,1,1,1,5); Market share Chinese modules | #REF! | Market share Chinese modules | 5 | 1 | 1 | 1 | 1 | 5 | 9 | 3 | 1.55982 | 3.271193 | (5,1,1,1,1,5) | 1.5 | 1 | 1 | 1 | 1 | 1.2
407-119 |  |  | 5 | - | photovoltaic laminate, multi-Si, at plant | CN | - | - | 1 | m2 | 0.1260869 | 1 | 3.271193 | (5,1,1,1,1,5); Market share Chinese modules | 0 | 1 | 3.271193 | (5,1,1,1,1,5); Market share Chinese modules | 0 | 1 | 3.271193 | (5,1,1,1,1,5); Market share Chinese modules | 0 | 1 | 3.271193 | (5,1,1,1,1,5); Market share Chinese modules | #REF! | Market share Chinese modules | 5 | 1 | 1 | 1 | 1 | 5 | 9 | 3 | 1.55982 | 3.271193 | (5,1,1,1,1,5) | 1.5 | 1 | 1 | 1 | 1 | 1.2
407-120 |  |  | 5 | - | photovoltaic laminate, single-Si, at plant | CN | - | - | 1 | m2 | 0 | 1 | 3.271193 | (5,1,1,1,1,5); Market share Chinese modules | 0.1260869 | 1 | 3.271193 | (5,1,1,1,1,5); Market share Chinese modules | 0 | 1 | 3.271193 | (5,1,1,1,1,5); Market share Chinese modules | 0 | 1 | 3.271193 | (5,1,1,1,1,5); Market share Chinese modules | #REF! | Market share Chinese modules | 5 | 1 | 1 | 1 | 1 | 5 | 9 | 3 | 1.55982 | 3.271193 | (5,1,1,1,1,5) | 1.5 | 1 | 1 | 1 | 1 | 1.2
174-327 |  |  | 5 | - | photovoltaic panel, multi-Si, at plant | APAC | - | - | 1 | m2 | 0 | 1 | 3.271193 | (5,1,1,1,1,5); Market share APAC modules | 0 | 1 | 3.271193 | (5,1,1,1,1,5); Market share APAC modules | 0.8739131 | 1 | 3.271193 | (5,1,1,1,1,5); Market share APAC modules | 0 | 1 | 3.271193 | (5,1,1,1,1,5); Market share APAC modules | #REF! | Market share APAC modules | 5 | 1 | 1 | 1 | 1 | 5 | 9 | 3 | 1.55982 | 3.271193 | (5,1,1,1,1,5) | 1.5 | 1 | 1 | 1 | 1 | 1.2
174-328 |  |  | 5 | - | photovoltaic panel, single-Si, at plant | APAC | - | - | 1 | m2 | 0 | 1 | 3.271193 | (5,1,1,1,1,5); Market share APAC modules | 0 | 1 | 3.271193 | (5,1,1,1,1,5); Market share APAC modules | 0 | 1 | 3.271193 | (5,1,1,1,1,5); Market share APAC modules | 0.8739131 | 1 | 3.271193 | (5,1,1,1,1,5); Market share APAC modules | #REF! | Market share APAC modules | 5 | 1 | 1 | 1 | 1 | 5 | 9 | 3 | 1.55982 | 3.271193 | (5,1,1,1,1,5) | 1.5 | 1 | 1 | 1 | 1 | 1.2
174-329 |  |  | 5 | - | photovoltaic laminate, multi-Si, at plant | APAC | - | - | 1 | m2 | 0.8739131 | 1 | 3.271193 | (5,1,1,1,1,5); Market share APAC modules | 0 | 1 | 3.271193 | (5,1,1,1,1,5); Market share APAC modules | 0 | 1 | 3.271193 | (5,1,1,1,1,5); Market share APAC modules | 0 | 1 | 3.271193 | (5,1,1,1,1,5); Market share APAC modules | #REF! | Market share APAC modules | 5 | 1 | 1 | 1 | 1 | 5 | 9 | 3 | 1.55982 | 3.271193 | (5,1,1,1,1,5) | 1.5 | 1 | 1 | 1 | 1 | 1.2
174-330 |  |  | 5 | - | photovoltaic laminate, single-Si, at plant | APAC | - | - | 1 | m2 | 0 | 1 | 3.271193 | (5,1,1,1,1,5); Market share APAC modules | 0.8739131 | 1 | 3.271193 | (5,1,1,1,1,5); Market share APAC modules | 0 | 1 | 3.271193 | (5,1,1,1,1,5); Market share APAC modules | 0 | 1 | 3.271193 | (5,1,1,1,1,5); Market share APAC modules | #REF! | Market share APAC modules | 5 | 1 | 1 | 1 | 1 | 5 | 9 | 3 | 1.55982 | 3.271193 | (5,1,1,1,1,5) | 1.5 | 1 | 1 | 1 | 1 | 1.2
1824 | transport |  | 5 | - | transport, transoceanic freight ship | OCE | - | - | 0 | tkm | 6.336948 | 1 | 2.094994 | (4,5,na,na,na,na); Transport distance CN-APAC: 4500 km | 6.321985 | 1 | 2.094994 | (4,5,na,na,na,na); Transport distance CN-APAC: 4500 km | 7.542654 | 1 | 2.094994 | (4,5,na,na,na,na); Transport distance CN-APAC: 4500 km | 7.527691 | 1 | 2.094994 | (4,5,na,na,na,na); Transport distance CN-APAC: 4500 km |  | Transport distance CN-APAC: 4500 km | 4 | 5 | na | na | na | na | 5 | 2 | 1.294134 | 2.094994 | (4,5,na,na,na,na) | 1.2 | 1.2 | 1 | 1 | 1 | 1
1841 |  |  | 5 | - | transport, freight, rail | RER | - | - | 0 | tkm | 2.233714 | 1 | 2.094994 | (4,5,na,na,na,na); Standard distance 200km | 2.22844 | 1 | 2.094994 | (4,5,na,na,na,na); Standard distance 200km | 2.658714 | 1 | 2.094994 | (4,5,na,na,na,na); Standard distance 200km | 2.65344 | 1 | 2.094994 | (4,5,na,na,na,na); Standard distance 200km |  | Standard distance 200km | 4 | 5 | na | na | na | na | 5 | 2 | 1.294134 | 2.094994 | (4,5,na,na,na,na) | 1.2 | 1.2 | 1 | 1 | 1 | 1
544-172 |  |  | 5 | - | transport, freight, lorry, fleet average | RER | - | - | 0 | tkm | 0.5584286 | 1 | 2.094994 | (4,5,na,na,na,na); Standard distance 50km | 0.55711 | 1 | 2.094994 | (4,5,na,na,na,na); Standard distance 50km | 0.6646786 | 1 | 2.094994 | (4,5,na,na,na,na); Standard distance 50km | 0.66336 | 1 | 2.094994 | (4,5,na,na,na,na); Standard distance 50km |  | Standard distance 50km | 4 | 5 | na | na | na | na | 5 | 2 | 1.294134 | 2.094994 | (4,5,na,na,na,na) | 1.2 | 1.2 | 1 | 1 | 1 | 1
[5 empty] | Module weight |  |  |  |  | kg/m2 | 11.16857 |  |  | Share of Europe | 11.1422 |  |  |  | 13.29357 |  |  |  | 13.2672
Share North America
[5 empty] | Checksum | [5 empty] | 100% |  |  |  | 100% |  |  |  | 100% |  |  |  | 100%
[5 empty] | Distance Shanghai (China) - New York |  |  |  |  | km | 4500 |  |  |  | 4500 |  |  |  | 4500 |  |  |  | 4500
[5 empty] | Distance Port Klang (Singapore) - New York |  |  |  |  | km | 0 |  |  |  | 0 |  |  |  | 0 |  |  |  | 0

## X-Panel-Plant
[5 empty] | IndexNumber | [5 empty] | 4849 | [9 empty] | Process:
|  | ID | 3503 | 3504 | 3702 | 3703 | 3506 | 3507 | 3508 | 3706 | 3707 | 3708 | 3709 | 3792 | [5 empty] | Remarks | Rel | Comp | Temp | Geo | Tech | Samp | Code | basic SDG^2 | Pedigree | Total | uncertainty code pedigree | Rel | Comp | Temp | Geo | Tech | Samp
|  | 401 | InputGroup | OutputGroup | Name | Location | Category | SubCategory | InfrastructureProcess | Unit | photovoltaic panel factory | UncertaintyType | StandardDeviation95% | GeneralComment | GSS Ostthüringen | Solar-Fabrik | de Wild 2007 | First Solar | Würth Solar, CIS |  | Gelbe Felder müssen ausgefüllt werden | [7 empty] | SDG^2 | SDG^2
|  | 662 |  |  | Location | [5 empty] | GLO |  |  |  | DE | DE | RER | US | DE |  | nA: not applicable: CV=1
|  | 493 |  |  | InfrastructureProcess | [5 empty] | 1 |  |  |  | 1 | 1 | 1
|  | 403 |  |  | Unit | [5 empty] | unit |  |  |  | a | a | a | a | a
| product |  | - | 0 | photovoltaic panel factory | GLO | - | - | 1 | unit | 1 | [9 empty] | 1 | 1 | 1 | 1 | 1 | 1 | 45 | 1 | 1 | 1 | (1,1,1,1,1,1) | 1 | 1 | 1 | 1 | 1 | 1
3126 | materials |  | 5 | - | building, hall | CH | - | - | 1 | m2 | 799.1457 | 1 | 3.003786 | (1,2,1,1,1,3); Environmental report | 980 | 4262 | 4200 | 18580 | 22600 | Environmental report | 1 | 2 | 1 | 1 | 1 | 3 | 9 | 3 | 1.054067 | 3.003786 | (1,2,1,1,1,3) | 1 | 1.02 | 1 | 1 | 1 | 1.05
32501 |  |  | 5 | - | metal working machine, unspecified, at plant | RER | - | - | 1 | kg | 4000 | 1 | 3.31712 | (5,5,1,1,1,5); rough assumption, 4t weight per laminator | [5 empty] | rough assumption, 4t weight per laminator | 5 | 5 | 1 | 1 | 1 | 5 | 9 | 3 | 1.616889 | 3.31712 | (5,5,1,1,1,5) | 1.5 | 1.2 | 1 | 1 | 1 | 1.2
1322 | resources |  | 4 | - | Occupation, industrial area, built up | - | resource | land | - | m2a | 16466.14 | 1 | 1.505116 | (1,2,1,1,1,3); 25a occupation | [5 empty] | 25a occupation | 1 | 2 | 1 | 1 | 1 | 3 | 7 | 1.5 | 1.054067 | 1.505116 | (1,2,1,1,1,3) | 1 | 1.02 | 1 | 1 | 1 | 1.05
1323 |  |  | 4 | - | Occupation, industrial area, vegetation | - | resource | land | - | m2a | 23323.32 | 1 | 1.505116 | (1,2,1,1,1,3); 25a occupation | [5 empty] | 25a occupation | 1 | 2 | 1 | 1 | 1 | 3 | 7 | 1.5 | 1.054067 | 1.505116 | (1,2,1,1,1,3) | 1 | 1.02 | 1 | 1 | 1 | 1.05
1339 |  |  | 4 | - | Occupation, traffic area, road network | - | resource | land | - | m2a | 2870.205 | 1 | 1.505116 | (1,2,1,1,1,3); 25a occupation | [5 empty] | 25a occupation | 1 | 2 | 1 | 1 | 1 | 3 | 7 | 1.5 | 1.054067 | 1.505116 | (1,2,1,1,1,3) | 1 | 1.02 | 1 | 1 | 1 | 1.05
|  |  | 4 | - | Transformation, from unknown | - | resource | land | - | m2 | 1706.387 | 1 | 2.003998 | (1,2,1,1,1,3); Environmental report, calculated | 7189 | 6878 |  |  | 30000 | Environmental report, calculated | 1 | 2 | 1 | 1 | 1 | 3 | 8 | 2 | 1.054067 | 2.003998 | (1,2,1,1,1,3) | 1 | 1.02 | 1 | 1 | 1 | 1.05
1422 |  |  | 4 | - | Transformation, to industrial area, built up | - | resource | land | - | m2 | 658.6456 | 1 | 2.003998 | (1,2,1,1,1,3); Environmental report, weighted average for 5 companies | 980 | 4262 | 4200 | 18580 | 13700 | Environmental report, weighted average for 5 companies | 1 | 2 | 1 | 1 | 1 | 3 | 8 | 2 | 1.054067 | 2.003998 | (1,2,1,1,1,3) | 1 | 1.02 | 1 | 1 | 1 | 1.05
1423 |  |  | 4 | - | Transformation, to industrial area, vegetation | - | resource | land | - | m2 | 932.9329 | 1 | 2.003998 | (1,2,1,1,1,3); Environmental report, weighted average for 3 companies | 4700 | 2616 |  |  | 16300 | Environmental report, weighted average for 3 companies | 1 | 2 | 1 | 1 | 1 | 3 | 8 | 2 | 1.054067 | 2.003998 | (1,2,1,1,1,3) | 1 | 1.02 | 1 | 1 | 1 | 1.05
1439 |  |  | 4 | - | Transformation, to traffic area, road network | - | resource | land | - | m2 | 114.8082 | 1 | 2.003998 | (1,2,1,1,1,3); Environmental report, weighted average for 2 companies | 1509 | 0 |  |  |  | Environmental report, weighted average for 2 companies | 1 | 2 | 1 | 1 | 1 | 3 | 8 | 2 | 1.054067 | 2.003998 | (1,2,1,1,1,3) | 1 | 1.02 | 1 | 1 | 1 | 1.05
| production |  |  |  | PV-panels |  |  |  |  | m2 | 10000 |  |  |  | 21906.1 | 109530.5 | 228188.6 | 152125.7 | 121700.6
1.59732
4e-06
[5 empty] | life time |  |  |  |  | a | 25
#N/A

## cSi-Production-2018
Shares in total c-Si PV Production 2018
based on data from IHS Markit
Production 2018 | Polysilicon | Polysilicon | Wafers | Cells | Modules | Installations c-Si | Installations Thin-film | Installations Total | Installations c-Si
| t | MW | MW | MW | MW | MW | MW | MW | %
China | 216686.5 | 66434 | 98546 | 71996 | 70120 | 44847 |  | 43218 | 45.1%
Asia & Pacific | 72748.52 | 22304 | 4225 | 32483 | 23245 | 26204 |  | 25641 | 26.35%
Americas | 32959.28 | 10105 | 0 | 308 | 4103 | 16004 |  | 16598 | 16.09%
Europe | 49721.05 | 15244 | 455 | 582 | 3468 | 12383 |  | 18427 | 12.45%
Total | 372115.3 | 114087 | 103226 | 105369 | 100936 | 99438 | 4500 | 103884 | 100%
Silicon demand | t/MW | 3.26168 | Calculated based on bill of materials and average module efficiency; weighted average of mono-Si and multi-Si
Polysilicon Production 2018 | China |  | Asia & Pacific |  | Americas |  | Europe |  | Domestic Use | Export | Total | Total
| MW | % | MW | % | MW | % | MW | % | MW | MW | MW | %
China | 66434 | 61% | 0 | 0% | 0 | 0% | 0 | 0% | 66434 | 0 | 66434 | 58.23%
Asia & Pacific | 17634.46 | 16.19% | 4669.537 | 100% | 0 | 0% | 0 | 0% | 4669.537 | 17634.46 | 22304 | 19.55%
Americas | 10105 | 9.278% | 0 | 0% | 0 | 100% | 0 | 0% | 0 | 10105 | 10105 | 8.857%
Europe | 14741.13 | 13.53% | 0 | 0% | 0 | 0% | 502.8732 | 100% | 502.8732 | 14741.13 | 15244 | 13.36%
Total | 108914.6 | 100% | 4669.537 | 100% | 0 | 100% | 502.8732 | 100% | 71606.41 | 42480.59 | 114087 | 100%
Wafer Production 2018 | China |  | Asia & Pacific |  | Americas |  | Europe |  | Domestic Use | Export | Total | Total
| MW | % | MW | % | MW | % | MW | % | MW | MW | MW | %
China | 70531.74 | 100% | 27597.36 | 86.72% | 301.7359 | 100% | 115.1633 | 20.2% | 70531.74 | 28014.26 | 98546 | 95.47%
Asia & Pacific | 0 | 0% | 4225 | 13.28% | 0 | 0% | 0 | 0% | 4225 | 0 | 4225 | 4.093%
Americas | 0 | 0% | 0 | 0% | 0 | 0% | 0 | 0% | 0 | 0 | 0 | 0%
Europe | 0 | 0% | 0 | 0% | 0 | 0% | 455 | 79.8% | 455 | 0 | 455 | 0.4408%
Total | 70531.74 | 100% | 31822.36 | 100% | 301.7359 | 100% | 570.1633 | 100% | 75211.74 | 28014.26 | 103226 | 100%
c-Si Cell Production 2018 | China |  | Asia & Pacific |  | Americas |  | Europe |  | Domestic Use | Export | Total | Total
| MW | % | MW | % | MW | % | MW | % | MW | MW | MW | %
China | 71996 | 98.36% | 0 | 0% | 0 | 0% | 0 | 0% | 71996 | 0 | 71996 | 68.33%
Asia & Pacific | 1203.595 | 1.644% | 24265.9 | 100% | 3975.199 | 92.81% | 3038.311 | 83.92% | 24265.9 | 8217.105 | 32483 | 30.83%
Americas | 0 | 0% | 0 | 0% | 308 | 7.191% | 0 | 0% | 308 | 0 | 308 | 0.2923%
Europe | 0 | 0% | 0 | 0% | 0 | 0% | 582 | 16.08% | 582 | 0 | 582 | 0.5523%
Total | 73199.59 | 100% | 24265.9 | 100% | 4283.199 | 100% | 3620.311 | 100% | 97151.9 | 8217.105 | 105369 | 100%
c-Si Module Production 2018 | China |  | Asia & Pacific |  | Americas |  | Europe |  | Domestic Use | Export | Total | Total
| MW | % | MW | % | MW | % | MW | % | MW | MW | MW | %
China | 45522.6 | 100% | 3353.754 | 12.61% | 12142.09 | 74.74% | 9101.546 | 72.41% | 45522.6 | 24597.4 | 70120 | 69.47%
Asia & Pacific | 0 | 0% | 23245 | 87.39% | 0 | 0% | 0 | 0% | 23245 | 0 | 23245 | 23.03%
Americas | 0 | 0% | 0 | 0% | 4103 | 25.26% | 0 | 0% | 4103 | 0 | 4103 | 4.065%
Europe | 0 | 0% | 0 | 0% | 0 | 0% | 3468 | 27.59% | 3468 | 0 | 3468 | 3.436%
Total | 45522.6 | 100% | 26598.75 | 100% | 16245.09 | 100% | 12569.55 | 100% | 76338.6 | 24597.4 | 100936 | 100%
Note on H5: Philippe Stolz: Fraunhofer ISE Photovoltaics Report Nov. 2019
Note on I5: Philippe Stolz: incl. thin-film technologies

## X-a-Si (hidden)
|  |  |  | IndexNumber | [5 empty] | 32129 |  |  |  | 32128
|  |  |  | nicht verwendet | [13 empty] | Pacca 2006 | Keoleian 1997 | Briem 2004 | Pacca 2006 | Keoleian 1997 | Crystal Clear 2006 | ecoinvent v1.3 | Remarks | Rel | Comp | Temp | Geo | Tech | Samp | Code | basic SDG^2 | Pedigree | Total | uncertainty code pedigree | Rel | Comp | Temp | Geo | Tech | Samp
Index |  | InputGroup | OutputGroup | Name | Location | Category | SubCategory | InfrastructureProcess | Unit | photovoltaic laminate, a-Si, at plant | UncertaintyType | StandardDeviation95% | GeneralComment | photovoltaic panel, a-Si, at plant | UncertaintyType | StandardDeviation95% | GeneralComment | ASR128 | UPM 880 | a-Si Module | ASR128 | UPM 880 | module production, 210 Wp | flat glass coating | [9 empty] | SDG^2 | SDG^2
|  |  |  | Location | [5 empty] | US |  |  |  | US |  |  |  | US | US | US | US | US |  |  |  | nA: not applicable: CV=1
|  |  |  | InfrastructureProcess | [5 empty] | 1 |  |  |  | 1 |  |  |  | 0 | 0 | 0
|  |  |  | Unit | [5 empty] | m2 |  |  |  | m2 |  |  |  | m2 | m2 | m2 | unit | unit | unit | kg
32129 | product | - | 0 | photovoltaic laminate, a-Si, at plant | US | - | - | 1 | m2 | 1 |  |  |  | 0 |  |  |  | 1 | 1 | 0 | 2.266834176 | 0.409542
32128 |  | - | 0 | photovoltaic panel, a-Si, at plant | US | - | - | 1 | m2 | 0 |  |  |  | 1 |  |  |  | 0 | 0 | 1 | 0 | 0
32023 | technosphere | 5 | - | electricity, medium voltage, at grid | US | - | - | 0 | kWh | 48.22037 | 1 | 1.128987 | (3,3,2,1,1,na); Pacca 2006 | 0 | 1 | 1.128987 | (3,3,2,1,1,na); Pacca 2006 | 48.22037 | 0 | 43.68 | 109.3076 |  |  | 0.0679 | Pacca 2006 | 3 | 3 | 2 | 1 | 1 | na | 2 | 1.05 | 1.117482 | 1.128987 | (3,3,2,1,1,na) | 1.1 | 1.05 | 1.03 | 1 | 1 | 1
4088 |  | 5 | - | light fuel oil, burned in industrial furnace 1MW, non-modulating | RER | - | - | 0 | MJ | 5.889892 | 1 | 1.128987 | (3,3,2,1,1,na); Pacca 2006 | 0 | 1 | 1.128987 | (3,3,2,1,1,na); Pacca 2006 | 5.889892 | 0 |  | 13.351408 |  |  | 5.29e-05 | Pacca 2006 | 3 | 3 | 2 | 1 | 1 | na | 1 | 1.05 | 1.117482 | 1.128987 | (3,3,2,1,1,na) | 1.1 | 1.05 | 1.03 | 1 | 1 | 1 | 251922
4849 | infrastructure | 5 | - | photovoltaic panel factory | GLO | - | - | 1 | unit | 4e-06 | 1 | 3.016193 | (1,4,1,3,1,3); Assumption | 0 | 1 | 3.016193 | (1,4,1,3,1,3); Assumption | 0 | 0 | [5 empty] | Assumption | 1 | 4 | 1 | 3 | 1 | 3 | 9 | 3 | 1.115038 | 3.016193 | (1,4,1,3,1,3) | 1 | 1.1 | 1 | 1.02 | 1 | 1.05
679 | water | 5 | - | tap water, at user | RER | - | - | 0 | kg | 39.67172 | 1 | 1.128987 | (3,3,2,1,1,na); Pacca 2006 | 0 | 1 | 1.128987 | (3,3,2,1,1,na); Pacca 2006 | 39.67172 | 0 |  | 89.9292 |  | 34 | 0.0001 | Pacca 2006 | 3 | 3 | 2 | 1 | 1 | na | 3 | 1.05 | 1.117482 | 1.128987 | (3,3,2,1,1,na) | 1.1 | 1.05 | 1.03 | 1 | 1 | 1
1153 | manufacturing | 5 | - | wire drawing, copper | RER | - | - | 0 | kg | 0.06684212 | 1 | 1.217951 | (4,3,2,1,1,na); Assumption | 0 | 1 | 1.217951 | (4,3,2,1,1,na); Assumption | 0.06684212 | 0 |  | 0.15152 |  | 0.18 |  | Assumption | 4 | 3 | 2 | 1 | 1 | na | 3 | 1.05 | 1.210505 | 1.217951 | (4,3,2,1,1,na) | 1.2 | 1.05 | 1.03 | 1 | 1 | 1
1121 |  | 5 | - | sheet rolling, steel | RER | - | - | 0 | kg | 0.9635685 | 1 | 1.217951 | (4,3,2,1,1,na); Assumption | 2.179996 | 1 | 1.217951 | (4,3,2,1,1,na); Assumption | 0.9635685 | 2.179996 |  | 2.18425 | 0.8928 | 2184.25 |  | Assumption | 4 | 3 | 2 | 1 | 1 | na | 3 | 1.05 | 1.210505 | 1.217951 | (4,3,2,1,1,na) | 1.2 | 1.05 | 1.03 | 1 | 1 | 1
32129 | materials | 5 | - | photovoltaic laminate, a-Si, at plant | US | - | - | 1 | m2 | 0 | 1 | 3.049868 | (4,3,2,1,1,na); Assumption | 1 | 1 | 3.049868 | (4,3,2,1,1,na); Assumption | 0 | 0 |  |  |  | 1.4893632 |  | Assumption | 4 | 3 | 2 | 1 | 1 | na | 9 | 3 | 1.210505 | 3.049868 | (4,3,2,1,1,na) | 1.2 | 1.05 | 1.03 | 1 | 1 | 1
67 |  | 5 | - | aluminium alloy, AlMg3, at plant | RER | - | - | 0 | kg | 0.01431071 | 1 | 1.128987 | (3,3,2,1,1,na); Pacca 2006 | 3.340317 | 1 | 1.128987 | (3,3,2,1,1,na); Pacca 2006 | 0.01431071 | 3.340317 | 3.34 | 0.03244 | 1.368 | 4.2 |  | Pacca 2006 | 3 | 3 | 2 | 1 | 1 | na | 3 | 1.05 | 1.117482 | 1.128987 | (3,3,2,1,1,na) | 1.1 | 1.05 | 1.03 | 1 | 1 | 1
992 |  | 5 | - | copper, at regional storage | RER | - | - | 0 | kg | 0.06684212 | 1 | 1.128987 | (3,3,2,1,1,na); Busbar and wire | 0 | 1 | 1.128987 | (3,3,2,1,1,na); Busbar and wire | 0.06684212 | 0 |  | 0.15152 |  | 0.18 |  | Busbar and wire | 3 | 3 | 2 | 1 | 1 | na | 3 | 1.05 | 1.117482 | 1.128987 | (3,3,2,1,1,na) | 1.1 | 1.05 | 1.03 | 1 | 1 | 1
1132 |  | 5 | - | steel, low-alloyed, at plant | RER | - | - | 0 | kg | 0.9635685 | 1 | 1.128987 | (3,3,2,1,1,na); Pacca 2006 | 2.179996 | 1 | 1.128987 | (3,3,2,1,1,na); Pacca 2006 | 0.9635685 | 3.182091 | 3.18 | 2.18425 | 1.3032 | 2184.25 |  | Pacca 2006 | 3 | 3 | 2 | 1 | 1 | na | 3 | 1.05 | 1.117482 | 1.128987 | (3,3,2,1,1,na) | 1.1 | 1.05 | 1.03 | 1 | 1 | 1
960 |  | 5 | - | brazing solder, cadmium free, at plant | RER | - | - | 0 | kg | 0.002620395 | 1 | 1.128987 | (3,3,2,1,1,na); Solder lead | 0 | 1 | 1.128987 | (3,3,2,1,1,na); Solder lead | 0.002620395 | 0 |  | 0.00594 |  |  |  | Solder lead | 3 | 3 | 2 | 1 | 1 | na | 3 | 1.05 | 1.117482 | 1.128987 | (3,3,2,1,1,na) | 1.1 | 1.05 | 1.03 | 1 | 1 | 1
2924 |  | 5 | - | soft solder, Sn97Cu3, at plant | RER | - | - | 0 | kg | 0.009705165 | 1 | 1.128987 | (3,3,2,1,1,na); Solder tin | 0 | 1 | 1.128987 | (3,3,2,1,1,na); Solder tin | 0.009705165 | 0 |  | 0.022 |  |  |  | Solder tin | 3 | 3 | 2 | 1 | 1 | na | 3 | 1.05 | 1.117482 | 1.128987 | (3,3,2,1,1,na) | 1.1 | 1.05 | 1.03 | 1 | 1 | 1
1259 |  | 5 | - | polyethylene, HDPE, granulate, at plant | RER | - | - | 0 | kg | 1.09885 | 1 | 1.128987 | (3,3,2,1,1,na); Pacca 2006 | 0 | 1 | 1.128987 | (3,3,2,1,1,na); Pacca 2006 | 1.09885 | 0 |  | 2.49091 |  | 0.3 |  | Pacca 2006 | 3 | 3 | 2 | 1 | 1 | na | 3 | 1.05 | 1.117482 | 1.128987 | (3,3,2,1,1,na) | 1.1 | 1.05 | 1.03 | 1 | 1 | 1
3200 |  | 5 | - | packaging film, LDPE, at plant | RER | - | - | 0 | kg | 0.3099036 | 1 | 1.128987 | (3,3,2,1,1,na); Madico, window film | 0 | 1 | 1.128987 | (3,3,2,1,1,na); Madico, window film | 0.3099036 | 0 |  | 0.7025 |  | 0.3 |  | Madico, window film | 3 | 3 | 2 | 1 | 1 | na | 3 | 1.05 | 1.117482 | 1.128987 | (3,3,2,1,1,na) | 1.1 | 1.05 | 1.03 | 1 | 1 | 1
32127 |  | 5 | - | polyvinylfluoride film, at plant | US | - | - | 0 | kg | 0.1230615 | 1 | 1.128987 | (3,3,2,1,1,na); Pacca 2006 | 0 | 1 | 1.128987 | (3,3,2,1,1,na); Pacca 2006 | 0.1230615 | 2.215157 | 2.22 | 0.27896 | 0.9072 |  |  | Pacca 2006 | 3 | 3 | 2 | 1 | 1 | na | 3 | 1.05 | 1.117482 | 1.128987 | (3,3,2,1,1,na) | 1.1 | 1.05 | 1.03 | 1 | 1 | 1
3822 |  | 5 | - | glass fibre reinforced plastic, polyamide, injection moulding, at plant | RER | - | - | 0 | kg | 0.03576794 | 1 | 1.128987 | (3,3,2,1,1,na); Pacca 2006 | 0 | 1 | 1.128987 | (3,3,2,1,1,na); Pacca 2006 | 0.03576794 | 0 |  | 0.08108 |  |  |  | Pacca 2006 | 3 | 3 | 2 | 1 | 1 | na | 3 | 1.05 | 1.117482 | 1.128987 | (3,3,2,1,1,na) | 1.1 | 1.05 | 1.03 | 1 | 1 | 1
853 |  | 5 | - | synthetic rubber, at plant | RER | - | - | 0 | kg | 0.06757442 | 1 | 1.128987 | (3,3,2,1,1,na); Duraseal, coating of cables and rubber wire insulation | 0 | 1 | 1.128987 | (3,3,2,1,1,na); Duraseal, coating of cables and rubber wire insulation | 0.06757442 | 0 |  | 0.15318 |  |  |  | Duraseal, coating of cables and rubber wire insulation | 3 | 3 | 2 | 1 | 1 | na | 3 | 1.05 | 1.117482 | 1.128987 | (3,3,2,1,1,na) | 1.1 | 1.05 | 1.03 | 1 | 1 | 1
174-008 | coating | 5 | - | silane, at plant | RER | - | - | 0 | kg | 0.003577677 | 1 | 1.128987 | (3,3,2,1,1,na); Pacca 2006 | 0 | 1 | 1.128987 | (3,3,2,1,1,na); Pacca 2006 | 0.003577677 | 0 |  | 0.00811 |  |  |  | Pacca 2006 | 3 | 3 | 2 | 1 | 1 | na | 3 | 1.05 | 1.117482 | 1.128987 | (3,3,2,1,1,na) | 1.1 | 1.05 | 1.03 | 1 | 1 | 1
32122 |  | 5 | - | indium, at regional storage | RER | - | - | 0 | kg | 0.0008936847 | 1 | 1.263394 | (3,4,2,1,3,na); Indium tin oxide, amount less than 0.05% | 0 | 1 | 1.263394 | (3,4,2,1,3,na); Indium tin oxide, amount less than 0.05% | 0.0008936847 | 0 |  | 0.002025835 |  |  |  | Indium tin oxide, amount less than 0.05% | 3 | 4 | 2 | 1 | 3 | na | 3 | 1.05 | 1.256908 | 1.263394 | (3,4,2,1,3,na) | 1.1 | 1.1 | 1.03 | 1 | 1.2 | 1 |  | #REF!
32119 |  | 5 | - | cadmium telluride, semiconductor-grade, at plant | US | - | - | 0 | kg | 0.0008936847 | 1 | 1.263394 | (3,4,2,1,3,na); Cadmium stannate (Cd2SnO4), amount less than 0.05% | 0 | 1 | 1.263394 | (3,4,2,1,3,na); Cadmium stannate (Cd2SnO4), amount less than 0.05% | 0.0008936847 | 0 |  | 0.002025835 |  |  |  | Cadmium stannate (Cd2SnO4), amount less than 0.05% | 3 | 4 | 2 | 1 | 3 | na | 3 | 1.05 | 1.256908 | 1.263394 | (3,4,2,1,3,na) | 1.1 | 1.1 | 1.03 | 1 | 1.2 | 1 |  | #REF!
3409 |  | 5 | - | phosphoric acid, fertiliser grade, 70% in H2O, at plant | US | - | - | 0 | kg | 7.499446e-05 | 1 | 1.128987 | (3,3,2,1,1,na); Phosphine (H3P) | 0 | 1 | 1.128987 | (3,3,2,1,1,na); Phosphine (H3P) | 7.499446e-05 | 0 |  | 0.00017 |  |  |  | Phosphine (H3P) | 3 | 3 | 2 | 1 | 1 | na | 3 | 1.05 | 1.117482 | 1.128987 | (3,3,2,1,1,na) | 1.1 | 1.05 | 1.03 | 1 | 1 | 1 |  | #REF!
1306 | auxiliaries | 5 | - | oxygen, liquid, at plant | RER | - | - | 0 | kg | 0.0004852583 | 1 | 1.128987 | (3,3,2,1,1,na); Pacca 2006 | 0 | 1 | 1.128987 | (3,3,2,1,1,na); Pacca 2006 | 0.0004852583 | 0 |  | 0.0011 |  |  |  | Pacca 2006 | 3 | 3 | 2 | 1 | 1 | na | 3 | 1.05 | 1.117482 | 1.128987 | (3,3,2,1,1,na) | 1.1 | 1.05 | 1.03 | 1 | 1 | 1
1217 |  | 5 | - | hydrogen, liquid, at plant | RER | - | - | 0 | kg | 0.02184986 | 1 | 1.128987 | (3,3,2,1,1,na); Pacca 2006 | 0 | 1 | 1.128987 | (3,3,2,1,1,na); Pacca 2006 | 0.02184986 | 0 |  | 0.04953 |  |  |  | Pacca 2006 | 3 | 3 | 2 | 1 | 1 | na | 3 | 1.05 | 1.117482 | 1.128987 | (3,3,2,1,1,na) | 1.1 | 1.05 | 1.03 | 1 | 1 | 1
1260 | packaging | 5 | - | polyethylene, LDPE, granulate, at plant | RER | - | - | 0 | kg | 0.0184354 | 1 | 1.128987 | (3,3,2,1,1,na); Pacca 2006 | 0 | 1 | 1.128987 | (3,3,2,1,1,na); Pacca 2006 | 0.0184354 | 0 |  | 0.04179 |  | 1.75 |  | Pacca 2006 | 3 | 3 | 2 | 1 | 1 | na | 3 | 1.05 | 1.117482 | 1.128987 | (3,3,2,1,1,na) | 1.1 | 1.05 | 1.03 | 1 | 1 | 1
544-172 | transport | 5 | - | transport, freight, lorry, fleet average | RER | - | - | 0 | tkm | 0.00045 | 1 | 2.094994 | (4,5,na,na,na,na); Standard distance 15km disposal | 0 | 1 | 2.094994 | (4,5,na,na,na,na); Standard distance 15km disposal | 0 | 0 | [5 empty] | Standard distance 15km disposal | 4 | 5 | na | na | na | na | 5 | 2 | 1.294134 | 2.094994 | (4,5,na,na,na,na) | 1.2 | 1.2 | 1 | 1 | 1 | 1
1824 |  | 5 | - | transport, transoceanic freight ship | OCE | - | - | 0 | tkm | 9.067531 | 1 | 2.017766 | (3,3,2,1,1,na); Pacca 2006, specific investigation of supplies | 6.975988 | 1 | 2.017766 | (3,3,2,1,1,na); Pacca 2006, specific investigation of supplies | 9.067531 | 0 |  | 20.55459 |  |  |  | Pacca 2006, specific investigation of supplies | 3 | 3 | 2 | 1 | 1 | na | 5 | 2 | 1.117482 | 2.017766 | (3,3,2,1,1,na) | 1.1 | 1.05 | 1.03 | 1 | 1 | 1
1841 |  | 5 | - | transport, freight, rail | RER | - | - | 0 | tkm | 1.499408 | 1 | 2.017766 | (3,3,2,1,1,na); Pacca 2006, specific investigation of supplies | 4.161859 | 1 | 2.017766 | (3,3,2,1,1,na); Pacca 2006, specific investigation of supplies | 1.499408 | 0 |  | 3.3989099 |  |  |  | Pacca 2006, specific investigation of supplies | 3 | 3 | 2 | 1 | 1 | na | 5 | 2 | 1.117482 | 2.017766 | (3,3,2,1,1,na) | 1.1 | 1.05 | 1.03 | 1 | 1 | 1
1436 | disposal | 5 | - | disposal, municipal solid waste, 22.9% water, to municipal incineration | CH | - | - | 0 | kg | 0.03 | 1 | 1.243457 | (1,4,4,3,1,3); Alsema (personal communication) 2007, production waste | 0 | 1 | 1.243457 | (1,4,4,3,1,3); Alsema (personal communication) 2007, production waste | 0.01323432 | 0 |  | 0.03 |  | 0.012 |  | Alsema (personal communication) 2007, production waste | 1 | 4 | 4 | 3 | 1 | 3 | 6 | 1.05 | 1.236596 | 1.243457 | (1,4,4,3,1,3) | 1 | 1.1 | 1.2 | 1.02 | 1 | 1.05 | 10800
4087 |  | 5 | - | treatment, glass production effluent, to wastewater treatment, class 2 | CH | - | - | 0 | m3 | 0.03967172 | 1 | 1.217951 | (4,3,2,1,1,na); Calculation with water use | 0 | 1 | 1.217951 | (4,3,2,1,1,na); Calculation with water use | 0 | 0 | [5 empty] | Calculation with water use | 4 | 3 | 2 | 1 | 1 | na | 6 | 1.05 | 1.210505 | 1.217951 | (4,3,2,1,1,na) | 1.2 | 1.05 | 1.03 | 1 | 1 | 1
490 | emission air | - | 4 | Heat, waste | - | air | high population density | - | MJ | 173.5933 | 1 | 1.285988 | (3,4,3,3,1,5); Calculation | 0 | 1 | 1.285988 | (3,4,3,3,1,5); Calculation | 0 | 0 | [5 empty] | Calculation | 3 | 4 | 3 | 3 | 1 | 5 | 13 | 1.05 | 1.279859 | 1.285988 | (3,4,3,3,1,5) | 1.1 | 1.1 | 1.1 | 1.02 | 1 | 1.2
| information |  |  | Materials |  |  |  |  | kg | 2.697644 |  |  |  | 8.217957 |  |  |  | 2.738415 | 8.737565 | 8.74 | 6.20753167 | 3.6 | 2190.98
|  |  |  | Wastes |  |  |  |  | kg | 0.03 |  |  |  | 0 |  |  |  | 0.01323432 | 0 | 0 | 0.03 | 0 | 0.012
|  |  |  | Capacity |  |  |  |  | Wp | 64.5 |  |  |  | 64.5 |  |  |  | 56.46642 | 53.71854 | 53.71854 | 128 | 22
|  |  |  | Efficiency |  |  |  |  | % | 6.45% |  |  |  | 6.45% |  |  |  | 5.647% | 5.372% | 5.372% | 5.647% | 5.372%
[21 empty] | 0.003103765835 | 5%

## X-micro-Si
[5 empty] | IndexNumber | [5 empty] | 174-001-049 |  |  |  | 174-001-049a |  |  |  | 174-098 |  |  |  | 174-099 | [18 empty] | Process:
|  | ID | 3503 | 3504 | 3702 | 3703 | 3506 | 3507 | 3508 | 3706 | 3707 | 3708 | 3709 | 3792 | 3707 | 3708 | 3709 | 3792
Index |  | 401 | InputGroup | OutputGroup | Name | Location | Category | SubCategory | InfrastructureProcess | Unit | photovoltaic panel, micro-Si, at plant | UncertaintyType | StandardDeviation95% | GeneralComment | photovoltaic laminate, micro-Si, at plant | UncertaintyType | StandardDeviation95% | GeneralComment | photovoltaic module, μC-Si, at plant | UncertaintyType | StandardDeviation95% | GeneralComment | photovoltaic module, μC-Si, at plant | UncertaintyType | StandardDeviation95% | GeneralComment | Specifications Oerlikon Solar | photovoltaic module, after KAI, incl. Abatement, at plant | photovoltaic module, after TCO, at plant | photovoltaic module, after LSS, at plant | photovoltaic module, after LIA, at plant | photovoltaic module, after glass preparation, at plant | photovoltaic module, after CTD, at plant | photovoltaic module, after ELA1, at plant | photovoltaic module, after ELA2, at plant | photovoltaic module, after ELA3, at plant | photovoltaic module, after MET, at plant | photovoltaic module, after MCS, at plant | photovoltaic module, proportion of infrastructure and operation, at plant | Remarks | Literature | Rel | Comp | Temp | Geo | Tech | Samp | Code | basic SDG^2 | Pedigree | Total | uncertainty code pedigree | Rel | Comp | Temp | Geo | Tech | Samp
|  | 662 |  |  | Location | [5 empty] | CN |  |  |  | CN |  |  |  | CN |  |  |  | RER |  |  |  | CH | CN | CN | CN | CN | CN | CN | CN | CN | CN | CN | CN | CN |  |  | nA: not applicable: CV=1 | [7 empty] | SDG^2 | SDG^2
|  | 493 |  |  | InfrastructureProcess | [5 empty] | 1 |  |  |  | 1 |  |  |  | 1 |  |  |  | 1 |  |  |  | 2011 | 0 | 0 | 0 | 0 | 0 | 0 | 0 | 0 | 0 | 0 | 0 | 1
|  | 403 |  |  | Unit | [5 empty] | m2 |  |  |  | m2 |  |  |  | unit |  |  |  | unit |  |  |  | p/a | unit | unit | unit | unit | unit | unit | unit | unit | unit | unit | unit | unit
174-001-049 | product |  | - | 0 | photovoltaic panel, micro-Si, at plant | CN | - | - | 1 | m2 | 1 | [7 empty] | 1 | [7 empty] | 841223
174-001-049a |  |  | - | 0 | photovoltaic laminate, micro-Si, at plant | CN | - | - | 1 | m2 |  |  |  |  | 1 | [7 empty] | 1 |  |  |  | 26017
32001 | energy |  | 5 | - | electricity, high voltage, at grid | CN | - | - | 0 | kWh | 42.88571 | 1 | 1.300069 | (4,1,1,1,1,5,BU:1.05); Electricity (equipment & operation of the facility); Oerlikon Solar (2011): General properties THINFAB - 120 MW | 42.88571 | 1 | 1.300069 | (4,1,1,1,1,5,BU:1.05); Electricity (equipment & operation of the facility); Oerlikon Solar (2011): General properties THINFAB - 120 MW | 61.32656 | 1 | 1.300069 | (4,1,1,1,1,5,BU:1.05); Electricity (equipment & operation of the facility); Oerlikon Solar (2011): General properties THINFAB - 120 MW |  | 1 | 1.300069 | (4,1,1,1,1,5,BU:1.05); Electricity (equipment & operation of the facility); Oerlikon Solar (2011): General properties THINFAB - 120 MW |  | 22.60022 | 8.415077 | 0.3717587 | 0.5685722 | 1.774445 | 0.9351242 | 5.081744 | 1.093408 | 0.1666146 | 0.01562011 | 0.05727375 | 20.2467 | Electricity (equipment & operation of the facility) | Oerlikon Solar (2011): General properties THINFAB - 120 MW | 4 | 1 | 1 | 1 | 1 | 5 | 2 | 1.05 | 1.294134 | 1.300069 | (4,1,1,1,1,5,BU:1.05) | 1.2 | 1 | 1 | 1 | 1 | 1.2
32643 | energy |  | 5 | - | electricity, high voltage, production RER, at grid | RER | - | - | 0 | kWh | 0 | 1 | 1.300069 | (4,1,1,1,1,5,BU:1.05); Electricity (equipment & operation of the facility); Oerlikon Solar (2011): General properties THINFAB - 120 MW | 0 | 1 | 1.300069 | (4,1,1,1,1,5,BU:1.05); Electricity (equipment & operation of the facility); Oerlikon Solar (2011): General properties THINFAB - 120 MW |  | 1 | 1.300069 | (4,1,1,1,1,5,BU:1.05); Electricity (equipment & operation of the facility); Oerlikon Solar (2011): General properties THINFAB - 120 MW | 61.32656 | 1 | 1.300069 | (4,1,1,1,1,5,BU:1.05); Electricity (equipment & operation of the facility); Oerlikon Solar (2011): General properties THINFAB - 120 MW |  | 22.60022 | 8.415077 | 0.3717587 | 0.5685722 | 1.774445 | 0.9351242 | 5.081744 | 1.093408 | 0.1666146 | 0.01562011 | 0.05727375 | 20.2467 | Electricity (equipment & operation of the facility) | Oerlikon Solar (2011): General properties THINFAB - 120 MW | 4 | 1 | 1 | 1 | 1 | 5 | 2 | 1.05 | 1.294134 | 1.300069 | (4,1,1,1,1,5,BU:1.05) | 1.2 | 1 | 1 | 1 | 1 | 1.2
4827 | infrastructure |  | 5 | - | solar collector factory | RER | - | - | 1 | unit | 2.803826e-08 | 1 | 3.136469 | (4,1,1,1,3,5,BU:3); Infrastructure building, incl. land use; Oerlikon Solar (2011): General properties THINFAB - 120 MW; extrapolated based on assumptions | 2.803826e-08 | 1 | 3.136469 | (4,1,1,1,3,5,BU:3); Infrastructure building, incl. land use; Oerlikon Solar (2011): General properties THINFAB - 120 MW; extrapolated based on assumptions | 4.009471e-08 | 1 | 3.136469 | (4,1,1,1,3,5,BU:3); Infrastructure building, incl. land use; Oerlikon Solar (2011): General properties THINFAB - 120 MW; extrapolated based on assumptions | 4.009471e-08 | 1 | 3.136469 | (4,1,1,1,3,5,BU:3); Infrastructure building, incl. land use; Oerlikon Solar (2011): General properties THINFAB - 120 MW; extrapolated based on assumptions | [12 empty] | 4.009471e-08 | Infrastructure building, incl. land use | Oerlikon Solar (2011): General properties THINFAB - 120 MW; extrapolated based on assumptions | 4 | 1 | 1 | 1 | 3 | 5 | 9 | 3 | 1.371343 | 3.136469 | (4,1,1,1,3,5,BU:3) | 1.2 | 1 | 1 | 1 | 1.2 | 1.2
32501 |  |  | 5 | - | metal working machine, unspecified, at plant | RER | - | - | 1 | kg | 0.02173176 | 1 | 3.136469 | (4,1,1,1,3,5,BU:3); Infrastructure machines; Oerlikon Solar (2011): General properties THINFAB - 120 MW | 0.02173176 | 1 | 3.136469 | (4,1,1,1,3,5,BU:3); Infrastructure machines; Oerlikon Solar (2011): General properties THINFAB - 120 MW | 0.03107642 | 1 | 3.136469 | (4,1,1,1,3,5,BU:3); Infrastructure machines; Oerlikon Solar (2011): General properties THINFAB - 120 MW | 0.03107642 | 1 | 3.136469 | (4,1,1,1,3,5,BU:3); Infrastructure machines; Oerlikon Solar (2011): General properties THINFAB - 120 MW |  | 0.01616397 | 0.005887262 | 0.001640469 | 0.001160216 | 0.0005729753 | 0.0004541008 | 0.004873856 | 8.606517e-05 | 0.0001973317 | 4.01796e-05 |  |  | Infrastructure machines | Oerlikon Solar (2011): General properties THINFAB - 120 MW | 4 | 1 | 1 | 1 | 3 | 5 | 9 | 3 | 1.371343 | 3.136469 | (4,1,1,1,3,5,BU:3) | 1.2 | 1 | 1 | 1 | 1.2 | 1.2
3819 | materials |  | 5 | - | silicone product, at plant | RER | - | - | 0 | kg | 0.01679042 | 1 | 1.300069 | (4,1,1,1,1,5,BU:1.05); Silicon pottant & sealant; Oerlikon Solar (2011): General properties THINFAB - 120 MW | 0.01679042 | 1 | 1.300069 | (4,1,1,1,1,5,BU:1.05); Silicon pottant & sealant; Oerlikon Solar (2011): General properties THINFAB - 120 MW | 0.0240103 | 1 | 1.300069 | (4,1,1,1,1,5,BU:1.05); Silicon pottant & sealant; Oerlikon Solar (2011): General properties THINFAB - 120 MW | 0.0240103 | 1 | 1.300069 | (4,1,1,1,1,5,BU:1.05); Silicon pottant & sealant; Oerlikon Solar (2011): General properties THINFAB - 120 MW | [9 empty] | 0.0240103 |  |  |  | Silicon pottant & sealant | Oerlikon Solar (2011): General properties THINFAB - 120 MW | 4 | 1 | 1 | 1 | 1 | 5 | 3 | 1.05 | 1.294134 | 1.300069 | (4,1,1,1,1,5,BU:1.05) | 1.2 | 1 | 1 | 1 | 1 | 1.2
31134 |  |  | 5 | - | silver, at regional storage | RER | - | - | 0 | kg | 0.0001643717 | 1 | 1.300069 | (4,1,1,1,1,5,BU:1.05); Contacting Glue; Oerlikon Solar (2011): General properties THINFAB - 120 MW | 0.0001643717 | 1 | 1.300069 | (4,1,1,1,1,5,BU:1.05); Contacting Glue; Oerlikon Solar (2011): General properties THINFAB - 120 MW | 0.0002350515 | 1 | 1.300069 | (4,1,1,1,1,5,BU:1.05); Contacting Glue; Oerlikon Solar (2011): General properties THINFAB - 120 MW | 0.0002350515 | 1 | 1.300069 | (4,1,1,1,1,5,BU:1.05); Contacting Glue; Oerlikon Solar (2011): General properties THINFAB - 120 MW | [6 empty] | 0.0002350515 | [6 empty] | Contacting Glue | Oerlikon Solar (2011): General properties THINFAB - 120 MW | 4 | 1 | 1 | 1 | 1 | 5 | 3 | 1.05 | 1.294134 | 1.300069 | (4,1,1,1,1,5,BU:1.05) | 1.2 | 1 | 1 | 1 | 1 | 1.2
992 |  |  | 5 | - | copper, at regional storage | RER | - | - | 0 | kg | 0.0090998 | 1 | 1.300069 | (4,1,1,1,1,5,BU:1.05); Solder Strings Long & Cross contacting ribbon & Junction Box; Oerlikon Solar (2011): General properties THINFAB - 120 MW | 0.0090998 | 1 | 1.300069 | (4,1,1,1,1,5,BU:1.05); Solder Strings Long & Cross contacting ribbon & Junction Box; Oerlikon Solar (2011): General properties THINFAB - 120 MW | 0.01301271 | 1 | 1.300069 | (4,1,1,1,1,5,BU:1.05); Solder Strings Long & Cross contacting ribbon & Junction Box; Oerlikon Solar (2011): General properties THINFAB - 120 MW | 0.01301271 | 1 | 1.300069 | (4,1,1,1,1,5,BU:1.05); Solder Strings Long & Cross contacting ribbon & Junction Box; Oerlikon Solar (2011): General properties THINFAB - 120 MW | [6 empty] | 0.01301271 | [6 empty] | Solder Strings Long & Cross contacting ribbon & Junction Box | Oerlikon Solar (2011): General properties THINFAB - 120 MW | 4 | 1 | 1 | 1 | 1 | 5 | 3 | 1.05 | 1.294134 | 1.300069 | (4,1,1,1,1,5,BU:1.05) | 1.2 | 1 | 1 | 1 | 1 | 1.2
1153 |  |  | 5 | - | wire drawing, copper | RER | - | - | 0 | kg | 0.0090998 | 1 | 1.300069 | (4,1,1,1,1,5,BU:1.05); Solder Strings Long & Cross contacting ribbon & Junction Box; Oerlikon Solar (2011): General properties THINFAB - 120 MW | 0.0090998 | 1 | 1.300069 | (4,1,1,1,1,5,BU:1.05); Solder Strings Long & Cross contacting ribbon & Junction Box; Oerlikon Solar (2011): General properties THINFAB - 120 MW | 0.01301271 | 1 | 1.300069 | (4,1,1,1,1,5,BU:1.05); Solder Strings Long & Cross contacting ribbon & Junction Box; Oerlikon Solar (2011): General properties THINFAB - 120 MW | 0.01301271 | 1 | 1.300069 | (4,1,1,1,1,5,BU:1.05); Solder Strings Long & Cross contacting ribbon & Junction Box; Oerlikon Solar (2011): General properties THINFAB - 120 MW | [6 empty] | 0.01301271 | [6 empty] | Solder Strings Long & Cross contacting ribbon & Junction Box | Oerlikon Solar (2011): General properties THINFAB - 120 MW | 4 | 1 | 1 | 1 | 1 | 5 | 3 | 1.05 | 1.294134 | 1.300069 | (4,1,1,1,1,5,BU:1.05) | 1.2 | 1 | 1 | 1 | 1 | 1.2
30159 |  |  | 5 | - | cable, three-conductor cable, at plant | GLO | - | - | 0 | m | 0.2027251 | 1 | 1.300069 | (4,1,1,1,1,5,BU:1.05); Junction Box; Oerlikon Solar (2011): General properties THINFAB - 120 MW | 0.2027251 | 1 | 1.300069 | (4,1,1,1,1,5,BU:1.05); Junction Box; Oerlikon Solar (2011): General properties THINFAB - 120 MW | 0.2898968 | 1 | 1.300069 | (4,1,1,1,1,5,BU:1.05); Junction Box; Oerlikon Solar (2011): General properties THINFAB - 120 MW | 0.2898968 | 1 | 1.300069 | (4,1,1,1,1,5,BU:1.05); Junction Box; Oerlikon Solar (2011): General properties THINFAB - 120 MW | [8 empty] | 0.2898968 |  |  |  |  | Junction Box | Oerlikon Solar (2011): General properties THINFAB - 120 MW | 4 | 1 | 1 | 1 | 1 | 5 | 3 | 1.05 | 1.294134 | 1.300069 | (4,1,1,1,1,5,BU:1.05) | 1.2 | 1 | 1 | 1 | 1 | 1.2
31001 |  |  | 5 | - | adhesive for metals, at plant | DE | - | - | 0 | kg | 0.003604642 | 1 | 1.300069 | (4,1,1,1,1,5,BU:1.05); Fixation pad for solder strings long & Glue pad; Oerlikon Solar (2011): General properties THINFAB - 120 MW | 0.003604642 | 1 | 1.300069 | (4,1,1,1,1,5,BU:1.05); Fixation pad for solder strings long & Glue pad; Oerlikon Solar (2011): General properties THINFAB - 120 MW | 0.005154638 | 1 | 1.300069 | (4,1,1,1,1,5,BU:1.05); Fixation pad for solder strings long & Glue pad; Oerlikon Solar (2011): General properties THINFAB - 120 MW | 0.005154638 | 1 | 1.300069 | (4,1,1,1,1,5,BU:1.05); Fixation pad for solder strings long & Glue pad; Oerlikon Solar (2011): General properties THINFAB - 120 MW | [6 empty] | 0.00412371 |  | 0.001030928 |  |  |  |  | Fixation pad for solder strings long & Glue pad | Oerlikon Solar (2011): General properties THINFAB - 120 MW | 4 | 1 | 1 | 1 | 1 | 5 | 3 | 1.05 | 1.294134 | 1.300069 | (4,1,1,1,1,5,BU:1.05) | 1.2 | 1 | 1 | 1 | 1 | 1.2
1190 |  |  | 5 | - | bisphenol A, powder, at plant | RER | - | - | 0 | kg | 0.0001095811 | 1 | 1.300069 | (4,1,1,1,1,5,BU:1.05); Contacting Glue; Oerlikon Solar (2011): General properties THINFAB - 120 MW | 0.0001095811 | 1 | 1.300069 | (4,1,1,1,1,5,BU:1.05); Contacting Glue; Oerlikon Solar (2011): General properties THINFAB - 120 MW | 0.000156701 | 1 | 1.300069 | (4,1,1,1,1,5,BU:1.05); Contacting Glue; Oerlikon Solar (2011): General properties THINFAB - 120 MW | 0.000156701 | 1 | 1.300069 | (4,1,1,1,1,5,BU:1.05); Contacting Glue; Oerlikon Solar (2011): General properties THINFAB - 120 MW | [6 empty] | 0.000156701 | [6 empty] | Contacting Glue | Oerlikon Solar (2011): General properties THINFAB - 120 MW | 4 | 1 | 1 | 1 | 1 | 5 | 3 | 1.05 | 1.294134 | 1.300069 | (4,1,1,1,1,5,BU:1.05) | 1.2 | 1 | 1 | 1 | 1 | 1.2
2929 |  |  | 5 | - | solar glass, low-iron, at regional storage | RER | - | - | 0 | kg | 13.40206 | 1 | 1.300069 | (4,1,1,1,1,5,BU:1.05); Front- and Back-Glass, incl. wastes; Oerlikon Solar (2011): General properties THINFAB - 120 MW | 13.40206 | 1 | 1.300069 | (4,1,1,1,1,5,BU:1.05); Front- and Back-Glass, incl. wastes; Oerlikon Solar (2011): General properties THINFAB - 120 MW | 19.16494 | 1 | 1.300069 | (4,1,1,1,1,5,BU:1.05); Front- and Back-Glass, incl. wastes; Oerlikon Solar (2011): General properties THINFAB - 120 MW | 19.16494 | 1 | 1.300069 | (4,1,1,1,1,5,BU:1.05); Front- and Back-Glass, incl. wastes; Oerlikon Solar (2011): General properties THINFAB - 120 MW | [5 empty] | 19.16494 | [7 empty] | Front- and Back-Glass, incl. wastes | Oerlikon Solar (2011): General properties THINFAB - 120 MW | 4 | 1 | 1 | 1 | 1 | 5 | 3 | 1.05 | 1.294134 | 1.300069 | (4,1,1,1,1,5,BU:1.05) | 1.2 | 1 | 1 | 1 | 1 | 1.2
2932 |  |  | 5 | - | tempering, flat glass | RER | - | - | 0 | kg | 13.40206 | 1 | 1 | (4,1,1,1,1,5,BU:1.05); Front- and Back-Glass, incl. wastes; Oerlikon Solar (2011): General properties THINFAB - 120 MW | 13.40206 | 1 | 1 | (4,1,1,1,1,5,BU:1.05); Front- and Back-Glass, incl. wastes; Oerlikon Solar (2011): General properties THINFAB - 120 MW | 19.16494 | 1 | 1 | (4,1,1,1,1,5,BU:1.05); Front- and Back-Glass, incl. wastes; Oerlikon Solar (2011): General properties THINFAB - 120 MW | 19.16494 | 1 | 1 | (4,1,1,1,1,5,BU:1.05); Front- and Back-Glass, incl. wastes; Oerlikon Solar (2011): General properties THINFAB - 120 MW | [5 empty] | 19.16494 | [7 empty] | Front- and Back-Glass, incl. wastes | Oerlikon Solar (2011): General properties THINFAB - 120 MW | 4 | 1 | 1 | 1 | 1 | 5 | 3 | 1.05 | 1.294134 | 1.300069 | (4,1,1,1,1,5,BU:1.05) | 1.2 | 1 | 1 | 1 | 1 | 1.2
67 |  |  | 5 | - | aluminium alloy, AlMg3, at plant | RER | - | - | 0 | kg | 2.665594 | 1 | 1.300069 | (4,1,1,1,1,5,BU:1.05); Encapsulation; Oerlikon Solar (2011): General properties THINFAB - 120 MW |  | 1 | 1.300069 | (4,1,1,1,1,5,BU:1.05); Frame and clips; Oerlikon Solar (2011): General properties THINFAB - 120 MW | 3.8118 |  |  |  | 3.8118 | 1 | 1.300069 | (4,1,1,1,1,5,BU:1.05); Encapsulation; Oerlikon Solar (2011): General properties THINFAB - 120 MW | [13 empty] | Frame and clips | Oerlikon Solar (2011): Recommendation to customer | 4 | 1 | 1 | 1 | 1 | 5 | 3 | 1.05 | 1.294134 | 1.300069 | (4,1,1,1,1,5,BU:1.05) | 1.2 | 1 | 1 | 1 | 1 | 1.2
31001 |  |  | 5 | - | adhesive for metals, at plant | DE | - | - | 0 | kg | 0.000185035 | 1 | 1.300069 | (4,1,1,1,1,5,BU:1.05); Encapsulation; Oerlikon Solar (2011): General properties THINFAB - 120 MW |  | 1 | 1.300069 | (4,1,1,1,1,5,BU:1.05); Adhesive for clips on frame; Oerlikon Solar (2011): General properties THINFAB - 120 MW | 0.0002646 |  |  |  | 0.0002646 | 1 | 1.300069 | (4,1,1,1,1,5,BU:1.05); Encapsulation; Oerlikon Solar (2011): General properties THINFAB - 120 MW | [13 empty] | Adhesive for clips on frame | Oerlikon Solar (2011): Recommendation to customer | 4 | 1 | 1 | 1 | 1 | 5 | 3 | 1.05 | 1.294134 | 1.300069 | (4,1,1,1,1,5,BU:1.05) | 1.2 | 1 | 1 | 1 | 1 | 1.2
1212 |  |  | 5 | - | ethylvinylacetate, foil, at plant | RER | - | - | 0 | kg | 0.4515158 | 1 | 1.300069 | (4,1,1,1,1,5,BU:1.05); Encapsulation; Oerlikon Solar (2011): General properties THINFAB - 120 MW | 0.4515158 | 1 | 1.300069 | (4,1,1,1,1,5,BU:1.05); Encapsulation; Oerlikon Solar (2011): General properties THINFAB - 120 MW | 0.6456676 | 1 | 1.300069 | (4,1,1,1,1,5,BU:1.05); Encapsulation; Oerlikon Solar (2011): General properties THINFAB - 120 MW | 0.6456676 | 1 | 1.300069 | (4,1,1,1,1,5,BU:1.05); Encapsulation; Oerlikon Solar (2011): General properties THINFAB - 120 MW | [7 empty] | 0.6456676 | [5 empty] | Encapsulation | Oerlikon Solar (2011): General properties THINFAB - 120 MW | 4 | 1 | 1 | 1 | 1 | 5 | 3 | 1.05 | 1.294134 | 1.300069 | (4,1,1,1,1,5,BU:1.05) | 1.2 | 1 | 1 | 1 | 1 | 1.2
1259 |  |  | 5 | - | polyethylene, HDPE, granulate, at plant | RER | - | - | 0 | kg | 0.01074924 | 1 | 1.300069 | (4,1,1,1,1,5,BU:1.05); Junction Box; Oerlikon Solar (2011): General properties THINFAB - 120 MW | 0.01074924 | 1 | 1.300069 | (4,1,1,1,1,5,BU:1.05); Junction Box; Oerlikon Solar (2011): General properties THINFAB - 120 MW | 0.01537141 | 1 | 1.300069 | (4,1,1,1,1,5,BU:1.05); Junction Box; Oerlikon Solar (2011): General properties THINFAB - 120 MW | 0.01537141 | 1 | 1.300069 | (4,1,1,1,1,5,BU:1.05); Junction Box; Oerlikon Solar (2011): General properties THINFAB - 120 MW | [8 empty] | 0.01537141 |  |  |  |  | Junction Box | Oerlikon Solar (2011): General properties THINFAB - 120 MW | 4 | 1 | 1 | 1 | 1 | 5 | 3 | 1.05 | 1.294134 | 1.300069 | (4,1,1,1,1,5,BU:1.05) | 1.2 | 1 | 1 | 1 | 1 | 1.2
1282 |  |  | 5 | - | injection moulding | RER | - | - | 0 | kg | 0.01074924 | 1 | 1.300069 | (4,1,1,1,1,5,BU:1.05); Junction Box; Oerlikon Solar (2011): General properties THINFAB - 120 MW | 0.01074924 | 1 | 1.300069 | (4,1,1,1,1,5,BU:1.05); Junction Box; Oerlikon Solar (2011): General properties THINFAB - 120 MW | 0.01537141 | 1 | 1.300069 | (4,1,1,1,1,5,BU:1.05); Junction Box; Oerlikon Solar (2011): General properties THINFAB - 120 MW | 0.01537141 | 1 | 1.300069 | (4,1,1,1,1,5,BU:1.05); Junction Box; Oerlikon Solar (2011): General properties THINFAB - 120 MW | [8 empty] | 0.01537141 |  |  |  |  | Junction Box | Oerlikon Solar (2011): General properties THINFAB - 120 MW | 4 | 1 | 1 | 1 | 1 | 5 | 3 | 1.05 | 1.294134 | 1.300069 | (4,1,1,1,1,5,BU:1.05) | 1.2 | 1 | 1 | 1 | 1 | 1.2
BB-363 | auxiliaries |  | 4 | - | Water, unspecified natural origin, CN | - | resource | in water | - | m3 | 2.677047 | 1 | 1.300069 | (4,1,1,1,1,5,BU:1.05); Cooling water (chilled and tempered); Oerlikon Solar (2011): General properties THINFAB - 120 MW | 2.677047 | 1 | 1.300069 | (4,1,1,1,1,5,BU:1.05); Cooling water (chilled and tempered); Oerlikon Solar (2011): General properties THINFAB - 120 MW | 3.828178 | 1 | 1.300069 | (4,1,1,1,1,5,BU:1.05); Cooling water (chilled and tempered); Oerlikon Solar (2011): General properties THINFAB - 120 MW | 3.828178 | 1 | 1.300069 | (4,1,1,1,1,5,BU:1.05); Cooling water (chilled and tempered); Oerlikon Solar (2011): General properties THINFAB - 120 MW |  | 2.5189 | 0.9468914 |  |  |  | 0.02082682 | 0.3415598 | [5 empty] | Cooling water (chilled and tempered) | Oerlikon Solar (2011): General properties THINFAB - 120 MW | 4 | 1 | 1 | 1 | 1 | 5 | 12 | 1.05 | 1.294134 | 1.300069 | (4,1,1,1,1,5,BU:1.05) | 1.2 | 1 | 1 | 1 | 1 | 1.2
1780 |  |  | 5 | - | water, deionised, at plant | CH | - | - | 0 | kg | 82.45615 | 1 | 1.300069 | (4,1,1,1,1,5,BU:1.05); Water deionised; Oerlikon Solar (2011): General properties THINFAB - 120 MW | 82.45615 | 1 | 1.300069 | (4,1,1,1,1,5,BU:1.05); Water deionised; Oerlikon Solar (2011): General properties THINFAB - 120 MW | 117.9123 | 1 | 1.300069 | (4,1,1,1,1,5,BU:1.05); Water deionised; Oerlikon Solar (2011): General properties THINFAB - 120 MW | 117.9123 | 1 | 1.300069 | (4,1,1,1,1,5,BU:1.05); Water deionised; Oerlikon Solar (2011): General properties THINFAB - 120 MW |  | 62.60542 | 18.7558 |  |  | 36.55107 | [7 empty] | Water deionised | Oerlikon Solar (2011): General properties THINFAB - 120 MW | 4 | 1 | 1 | 1 | 1 | 5 | 3 | 1.05 | 1.294134 | 1.300069 | (4,1,1,1,1,5,BU:1.05) | 1.2 | 1 | 1 | 1 | 1 | 1.2
917 |  |  | 5 | - | water, decarbonised, at plant | RER | - | - | 0 | kg | 43.69263 | 1 | 1.300069 | (4,1,1,1,1,5,BU:1.05); Water demineralised; Oerlikon Solar (2011): General properties THINFAB - 120 MW | 43.69263 | 1 | 1.300069 | (4,1,1,1,1,5,BU:1.05); Water demineralised; Oerlikon Solar (2011): General properties THINFAB - 120 MW | 62.48046 | 1 | 1.300069 | (4,1,1,1,1,5,BU:1.05); Water demineralised; Oerlikon Solar (2011): General properties THINFAB - 120 MW | 62.48046 | 1 | 1.300069 | (4,1,1,1,1,5,BU:1.05); Water demineralised; Oerlikon Solar (2011): General properties THINFAB - 120 MW | [7 empty] | 62.48046 | [5 empty] | Water demineralised | Oerlikon Solar (2011): General properties THINFAB - 120 MW | 4 | 1 | 1 | 1 | 1 | 5 | 3 | 1.05 | 1.294134 | 1.300069 | (4,1,1,1,1,5,BU:1.05) | 1.2 | 1 | 1 | 1 | 1 | 1.2
1300 |  |  | 5 | - | zeolite, slurry, 50% in H2O, at plant | RER | - | - | 0 | kg | 0.03244178 | 1 | 1.300069 | (4,1,1,1,1,5,BU:1.05); Detergent; Oerlikon Solar (2011): General properties THINFAB - 120 MW | 0.03244178 | 1 | 1.300069 | (4,1,1,1,1,5,BU:1.05); Detergent; Oerlikon Solar (2011): General properties THINFAB - 120 MW | 0.04639174 | 1 | 1.300069 | (4,1,1,1,1,5,BU:1.05); Detergent; Oerlikon Solar (2011): General properties THINFAB - 120 MW | 0.04639174 | 1 | 1.300069 | (4,1,1,1,1,5,BU:1.05); Detergent; Oerlikon Solar (2011): General properties THINFAB - 120 MW | [5 empty] | 0.04639174 | [7 empty] | Detergent | Oerlikon Solar (2011): General properties THINFAB - 120 MW | 4 | 1 | 1 | 1 | 1 | 5 | 3 | 1.05 | 1.294134 | 1.300069 | (4,1,1,1,1,5,BU:1.05) | 1.2 | 1 | 1 | 1 | 1 | 1.2
782 |  |  | 5 | - | chemicals organic, at plant | GLO | - | - | 0 | kg | 0.03965256 | 1 | 1.300069 | (4,1,1,1,1,5,BU:1.05); Diethylzinc (DEZ); Oerlikon Solar (2011): General properties THINFAB - 120 MW | 0.03965256 | 1 | 1.300069 | (4,1,1,1,1,5,BU:1.05); Diethylzinc (DEZ); Oerlikon Solar (2011): General properties THINFAB - 120 MW | 0.05670316 | 1 | 1.300069 | (4,1,1,1,1,5,BU:1.05); Diethylzinc (DEZ); Oerlikon Solar (2011): General properties THINFAB - 120 MW | 0.05670316 | 1 | 1.300069 | (4,1,1,1,1,5,BU:1.05); Diethylzinc (DEZ); Oerlikon Solar (2011): General properties THINFAB - 120 MW |  |  | 0.05670316 | [10 empty] | Diethylzinc (DEZ) | Oerlikon Solar (2011): General properties THINFAB - 120 MW | 4 | 1 | 1 | 1 | 1 | 5 | 3 | 1.05 | 1.294134 | 1.300069 | (4,1,1,1,1,5,BU:1.05) | 1.2 | 1 | 1 | 1 | 1 | 1.2
32512 |  |  | 5 | - | compressed air, average generation, >30kW, 7 bar gauge, at compressor | RER | - | - | 0 | m3 | 1.233861 | 1 | 1.300069 | (4,1,1,1,1,5,BU:1.05); compressed dried air (CDA); Oerlikon Solar (2011): General properties THINFAB - 120 MW | 1.233861 | 1 | 1.300069 | (4,1,1,1,1,5,BU:1.05); compressed dried air (CDA); Oerlikon Solar (2011): General properties THINFAB - 120 MW | 1.764421 | 1 | 1.300069 | (4,1,1,1,1,5,BU:1.05); compressed dried air (CDA); Oerlikon Solar (2011): General properties THINFAB - 120 MW | 1.764421 | 1 | 1.300069 | (4,1,1,1,1,5,BU:1.05); compressed dried air (CDA); Oerlikon Solar (2011): General properties THINFAB - 120 MW |  | 0.1293346 | 0.03570312 | 0.04552148 | 0.2965947 | 0.3611371 | 0.2118757 | 0.3031418 | 0.1447583 | 0.2362654 | 8.92578e-05 |  |  | compressed dried air (CDA) | Oerlikon Solar (2011): General properties THINFAB - 120 MW | 4 | 1 | 1 | 1 | 1 | 5 | 4 | 1.05 | 1.294134 | 1.300069 | (4,1,1,1,1,5,BU:1.05) | 1.2 | 1 | 1 | 1 | 1 | 1.2
1306 |  |  | 5 | - | oxygen, liquid, at plant | RER | - | - | 0 | kg | 0.2757349 | 1 | 1.300069 | (4,1,1,1,1,5,BU:1.05); Oxygen Technical; Oerlikon Solar (2011): General properties THINFAB - 120 MW | 0.2757349 | 1 | 1.300069 | (4,1,1,1,1,5,BU:1.05); Oxygen Technical; Oerlikon Solar (2011): General properties THINFAB - 120 MW | 0.3943009 | 1 | 1.300069 | (4,1,1,1,1,5,BU:1.05); Oxygen Technical; Oerlikon Solar (2011): General properties THINFAB - 120 MW | 0.3943009 | 1 | 1.300069 | (4,1,1,1,1,5,BU:1.05); Oxygen Technical; Oerlikon Solar (2011): General properties THINFAB - 120 MW |  | 0.3027668 | 0.09153414 | [10 empty] | Oxygen Technical | Oerlikon Solar (2011): General properties THINFAB - 120 MW | 4 | 1 | 1 | 1 | 1 | 5 | 3 | 1.05 | 1.294134 | 1.300069 | (4,1,1,1,1,5,BU:1.05) | 1.2 | 1 | 1 | 1 | 1 | 1.2
1217 |  |  | 5 | - | hydrogen, liquid, at plant | RER | - | - | 0 | kg | 0.0339286 | 1 | 1.300069 | (4,1,1,1,1,5,BU:1.05); Hydrogen; Oerlikon Solar (2011): General properties THINFAB - 120 MW | 0.0339286 | 1 | 1.300069 | (4,1,1,1,1,5,BU:1.05); Hydrogen; Oerlikon Solar (2011): General properties THINFAB - 120 MW | 0.0485179 | 1 | 1.300069 | (4,1,1,1,1,5,BU:1.05); Hydrogen; Oerlikon Solar (2011): General properties THINFAB - 120 MW | 0.0485179 | 1 | 1.300069 | (4,1,1,1,1,5,BU:1.05); Hydrogen; Oerlikon Solar (2011): General properties THINFAB - 120 MW |  | 0.04843038 | 8.752219e-05 | [10 empty] | Hydrogen | Oerlikon Solar (2011): General properties THINFAB - 120 MW | 4 | 1 | 1 | 1 | 1 | 5 | 3 | 1.05 | 1.294134 | 1.300069 | (4,1,1,1,1,5,BU:1.05) | 1.2 | 1 | 1 | 1 | 1 | 1.2
1777 |  |  | 5 | - | nitrogen, liquid, at plant | RER | - | - | 0 | kg | 5.106119 | 1 | 1.300069 | (4,1,1,1,1,5,BU:1.05); Nitrogen, technical & process; Oerlikon Solar (2011): General properties THINFAB - 120 MW | 5.106119 | 1 | 1.300069 | (4,1,1,1,1,5,BU:1.05); Nitrogen, technical & process; Oerlikon Solar (2011): General properties THINFAB - 120 MW | 7.30175 | 1 | 1.300069 | (4,1,1,1,1,5,BU:1.05); Nitrogen, technical & process; Oerlikon Solar (2011): General properties THINFAB - 120 MW | 7.30175 | 1 | 1.300069 | (4,1,1,1,1,5,BU:1.05); Nitrogen, technical & process; Oerlikon Solar (2011): General properties THINFAB - 120 MW |  | 4.282337 | 3.019413 | [10 empty] | Nitrogen, technical & process | Oerlikon Solar (2011): General properties THINFAB - 120 MW | 4 | 1 | 1 | 1 | 1 | 5 | 3 | 1.05 | 1.294134 | 1.300069 | (4,1,1,1,1,5,BU:1.05) | 1.2 | 1 | 1 | 1 | 1 | 1.2
398 |  |  | 5 | - | carbon dioxide liquid, at plant | RER | - | - | 0 | kg | 0.001912051 | 1 | 1.300069 | (4,1,1,1,1,5,BU:1.05); Carbon dioxide; Oerlikon Solar (2011): General properties THINFAB - 120 MW | 0.001912051 | 1 | 1.300069 | (4,1,1,1,1,5,BU:1.05); Carbon dioxide; Oerlikon Solar (2011): General properties THINFAB - 120 MW | 0.002734233 | 1 | 1.300069 | (4,1,1,1,1,5,BU:1.05); Carbon dioxide; Oerlikon Solar (2011): General properties THINFAB - 120 MW | 0.002734233 | 1 | 1.300069 | (4,1,1,1,1,5,BU:1.05); Carbon dioxide; Oerlikon Solar (2011): General properties THINFAB - 120 MW |  | 0.002734233 | [11 empty] | Carbon dioxide | Oerlikon Solar (2011): General properties THINFAB - 120 MW | 4 | 1 | 1 | 1 | 1 | 5 | 3 | 1.05 | 1.294134 | 1.300069 | (4,1,1,1,1,5,BU:1.05) | 1.2 | 1 | 1 | 1 | 1 | 1.2
775 |  |  | 5 | - | argon, liquid, at plant | RER | - | - | 0 | kg | 0.02207326 | 1 | 1.300069 | (4,1,1,1,1,5,BU:1.05); Argon; Oerlikon Solar (2011): General properties THINFAB - 120 MW | 0.02207326 | 1 | 1.300069 | (4,1,1,1,1,5,BU:1.05); Argon; Oerlikon Solar (2011): General properties THINFAB - 120 MW | 0.03156476 | 1 | 1.300069 | (4,1,1,1,1,5,BU:1.05); Argon; Oerlikon Solar (2011): General properties THINFAB - 120 MW | 0.03156476 | 1 | 1.300069 | (4,1,1,1,1,5,BU:1.05); Argon; Oerlikon Solar (2011): General properties THINFAB - 120 MW |  | 0.03156476 | [11 empty] | Argon | Oerlikon Solar (2011): General properties THINFAB - 120 MW | 4 | 1 | 1 | 1 | 1 | 5 | 3 | 1.05 | 1.294134 | 1.300069 | (4,1,1,1,1,5,BU:1.05) | 1.2 | 1 | 1 | 1 | 1 | 1.2
174-008 |  |  | 5 | - | silane, at plant | RER | - | - | 0 | kg | 0.02121038 | 1 | 1.300069 | (4,1,1,1,1,5,BU:1.05); Silane; Oerlikon Solar (2011): General properties THINFAB - 120 MW | 0.02121038 | 1 | 1.300069 | (4,1,1,1,1,5,BU:1.05); Silane; Oerlikon Solar (2011): General properties THINFAB - 120 MW | 0.03033084 | 1 | 1.300069 | (4,1,1,1,1,5,BU:1.05); Silane; Oerlikon Solar (2011): General properties THINFAB - 120 MW | 0.03033084 | 1 | 1.300069 | (4,1,1,1,1,5,BU:1.05); Silane; Oerlikon Solar (2011): General properties THINFAB - 120 MW |  | 0.03033084 | [11 empty] | Silane | Oerlikon Solar (2011): General properties THINFAB - 120 MW | 4 | 1 | 1 | 1 | 1 | 5 | 3 | 1.05 | 1.294134 | 1.300069 | (4,1,1,1,1,5,BU:1.05) | 1.2 | 1 | 1 | 1 | 1 | 1.2
33100 |  |  | 5 | - | phosphane, at plant | GLO | - | - | 0 | kg | 2.352885e-05 | 1 | 1.300069 | (4,1,1,1,1,5,BU:1.05); Phosphine; Oerlikon Solar (2011): General properties THINFAB - 120 MW | 2.352885e-05 | 1 | 1.300069 | (4,1,1,1,1,5,BU:1.05); Phosphine; Oerlikon Solar (2011): General properties THINFAB - 120 MW | 3.364625e-05 | 1 | 1.300069 | (4,1,1,1,1,5,BU:1.05); Phosphine; Oerlikon Solar (2011): General properties THINFAB - 120 MW | 3.364625e-05 | 1 | 1.300069 | (4,1,1,1,1,5,BU:1.05); Phosphine; Oerlikon Solar (2011): General properties THINFAB - 120 MW |  | 3.364625e-05 | [11 empty] | Phosphine | Oerlikon Solar (2011): General properties THINFAB - 120 MW | 4 | 1 | 1 | 1 | 1 | 5 | 3 | 1.05 | 1.294134 | 1.300069 | (4,1,1,1,1,5,BU:1.05) | 1.2 | 1 | 1 | 1 | 1 | 1.2
33109 |  |  | 5 | - | trimethyl borate, at plant | GLO | - | - | 0 | kg | 8.297942e-06 | 1 | 1.300069 | (4,1,1,1,1,5,BU:1.05); Trimethylboron 2% in Hydrogen; Oerlikon Solar (2011): General properties THINFAB - 120 MW | 8.297942e-06 | 1 | 1.300069 | (4,1,1,1,1,5,BU:1.05); Trimethylboron 2% in Hydrogen; Oerlikon Solar (2011): General properties THINFAB - 120 MW | 1.186606e-05 | 1 | 1.300069 | (4,1,1,1,1,5,BU:1.05); Trimethylboron 2% in Hydrogen; Oerlikon Solar (2011): General properties THINFAB - 120 MW | 1.186606e-05 | 1 | 1.300069 | (4,1,1,1,1,5,BU:1.05); Trimethylboron 2% in Hydrogen; Oerlikon Solar (2011): General properties THINFAB - 120 MW |  | 1.186606e-05 | [11 empty] | Trimethylboron 2% in Hydrogen | Oerlikon Solar (2011): General properties THINFAB - 120 MW | 4 | 1 | 1 | 1 | 1 | 5 | 3 | 1.05 | 1.294134 | 1.300069 | (4,1,1,1,1,5,BU:1.05) | 1.2 | 1 | 1 | 1 | 1 | 1.2
174-012 |  |  | 5 | - | nitrogen trifluoride, at plant | RER | - | - | 0 | kg | 0.05916386 | 1 | 1.300069 | (4,1,1,1,1,5,BU:1.05); Hydrogen trifluoride; Oerlikon Solar (2011): General properties THINFAB - 120 MW | 0.05916386 | 1 | 1.300069 | (4,1,1,1,1,5,BU:1.05); Hydrogen trifluoride; Oerlikon Solar (2011): General properties THINFAB - 120 MW | 0.08460432 | 1 | 1.300069 | (4,1,1,1,1,5,BU:1.05); Hydrogen trifluoride; Oerlikon Solar (2011): General properties THINFAB - 120 MW | 0.08460432 | 1 | 1.300069 | (4,1,1,1,1,5,BU:1.05); Hydrogen trifluoride; Oerlikon Solar (2011): General properties THINFAB - 120 MW |  | 0.08460432 | [11 empty] | Hydrogen trifluoride | Oerlikon Solar (2011): General properties THINFAB - 120 MW | 4 | 1 | 1 | 1 | 1 | 5 | 3 | 1.05 | 1.294134 | 1.300069 | (4,1,1,1,1,5,BU:1.05) | 1.2 | 1 | 1 | 1 | 1 | 1.2
33085 |  |  | 5 | - | diborane, at plant | GLO | - | - | 0 | kg | 1.702882e-05 | 1 | 1.300069 | (4,1,1,1,1,5,BU:1.05); Diborane - 2% in Hydrogen; Oerlikon Solar (2011): General properties THINFAB - 120 MW | 1.702882e-05 | 1 | 1.300069 | (4,1,1,1,1,5,BU:1.05); Diborane - 2% in Hydrogen; Oerlikon Solar (2011): General properties THINFAB - 120 MW | 2.435121e-05 | 1 | 1.300069 | (4,1,1,1,1,5,BU:1.05); Diborane - 2% in Hydrogen; Oerlikon Solar (2011): General properties THINFAB - 120 MW | 2.435121e-05 | 1 | 1.300069 | (4,1,1,1,1,5,BU:1.05); Diborane - 2% in Hydrogen; Oerlikon Solar (2011): General properties THINFAB - 120 MW |  |  | 2.435121e-05 | [10 empty] | Diborane - 2% in Hydrogen | Oerlikon Solar (2011): General properties THINFAB - 120 MW | 4 | 1 | 1 | 1 | 1 | 5 | 3 | 1.05 | 1.294134 | 1.300069 | (4,1,1,1,1,5,BU:1.05) | 1.2 | 1 | 1 | 1 | 1 | 1.2
2536 |  |  | 5 | - | natural gas, high pressure, at consumer | CH | - | - | 0 | MJ | 4.382981 | 1 | 1.300069 | (4,1,1,1,1,5,BU:1.05); Natural gas; Oerlikon Solar (2011): General properties THINFAB - 120 MW | 4.382981 | 1 | 1.300069 | (4,1,1,1,1,5,BU:1.05); Natural gas; Oerlikon Solar (2011): General properties THINFAB - 120 MW | 6.267663 | 1 | 1.300069 | (4,1,1,1,1,5,BU:1.05); Natural gas; Oerlikon Solar (2011): General properties THINFAB - 120 MW | 6.267663 | 1 | 1.300069 | (4,1,1,1,1,5,BU:1.05); Natural gas; Oerlikon Solar (2011): General properties THINFAB - 120 MW |  | 4.450608 | 1.817055 | [10 empty] | Natural gas | Oerlikon Solar (2011): General properties THINFAB - 120 MW | 4 | 1 | 1 | 1 | 1 | 5 | 3 | 1.05 | 1.294134 | 1.300069 | (4,1,1,1,1,5,BU:1.05) | 1.2 | 1 | 1 | 1 | 1 | 1.2
544-626 | transport |  | 5 | - | transport, freight, lorry 16-32 metric ton, EURO 3 | RER | - | - | 0 | tkm | 48.29905 | 1 | 2.094994 | (4,5,na,na,na,na,BU:2); Waste glass and waste foil, returned to supplier & waste glass to recycling; own assumption | 48.29905 | 1 | 2.094994 | (4,5,na,na,na,na,BU:2); Waste glass and waste foil, returned to supplier & waste glass to recycling; own assumption | 69.06764 | 1 | 2.094994 | (4,5,na,na,na,na,BU:2); Waste glass and waste foil, returned to supplier & waste glass to recycling; own assumption | 69.06764 | 1 | 2.094994 | (4,5,na,na,na,na,BU:2); Waste glass and waste foil, returned to supplier & waste glass to recycling; own assumption |  | 19.50039 | 6.093399 |  | 0.02135082 | 24.3947 | 0.00964846 | 18.94559 | 0.09536851 | 0.007203091 |  |  |  | Waste glass and waste foil, returned to supplier & waste glass to recycling | own assumption | 4 | 5 | na | na | na | na | 5 | 2 | 1.294134 | 2.094994 | (4,5,na,na,na,na,BU:2) | 1.2 | 1.2 | 1 | 1 | 1 | 1
544-165 |  |  | 5 | - | transport, freight, lorry 16-32 metric ton, fleet average | CH | - | - | 0 | tkm | 1.738541 | 1 | 2.094994 | (4,5,na,na,na,na,BU:2); Transport of the materials and consumables; own assumption | 1.738541 | 1 | 2.094994 | (4,5,na,na,na,na,BU:2); Transport of the materials and consumables; own assumption | 2.486114 | 1 | 2.094994 | (4,5,na,na,na,na,BU:2); Transport of the materials and consumables; own assumption | 2.486114 | 1 | 2.094994 | (4,5,na,na,na,na,BU:2); Transport of the materials and consumables; own assumption |  | 1.293117 | 0.4709809 | 0.1312375 | 0.09281724 | 0.04583802 | 0.03632806 | 0.3899085 | 0.006885214 | 0.01578654 | 0.003214368 |  |  | Transport of the materials and consumables | own assumption | 4 | 5 | na | na | na | na | 5 | 2 | 1.294134 | 2.094994 | (4,5,na,na,na,na,BU:2) | 1.2 | 1.2 | 1 | 1 | 1 | 1
1824 |  |  | 5 | - | transport, transoceanic freight ship | OCE | - | - | 0 | tkm | 21.73176 | 1 | 2.094994 | (4,5,na,na,na,na,BU:2); Shipping of the equipment from Europe to China; own assumption | 21.73176 | 1 | 2.094994 | (4,5,na,na,na,na,BU:2); Shipping of the equipment from Europe to China; own assumption | 31.07642 | 1 | 2.094994 | (4,5,na,na,na,na,BU:2); Shipping of the equipment from Europe to China; own assumption | 31.07642 | 1 | 2.094994 | (4,5,na,na,na,na,BU:2); Shipping of the equipment from Europe to China; own assumption |  | 16.16397 | 5.887262 | 1.640469 | 1.160216 | 0.5729753 | 0.4541008 | 4.873856 | 0.08606517 | 0.1973317 | 0.0401796 |  |  | Shipping of the equipment from Europe to China | own assumption | 4 | 5 | na | na | na | na | 5 | 2 | 1.294134 | 2.094994 | (4,5,na,na,na,na,BU:2) | 1.2 | 1.2 | 1 | 1 | 1 | 1
1751 | disposal |  | 5 | - | treatment, sewage, unpolluted, from residence, to wastewater treatment, class 2 | CH | - | - | 0 | m3 | 0.1261415 | 1 | 1.300069 | (4,1,1,1,1,5,BU:1.05); Waste water flow (substances specified separately); Oerlikon Solar (2011): General properties THINFAB - 120 MW | 0.1261415 | 1 | 1.300069 | (4,1,1,1,1,5,BU:1.05); Waste water flow (substances specified separately); Oerlikon Solar (2011): General properties THINFAB - 120 MW | 0.1803823 | 1 | 1.300069 | (4,1,1,1,1,5,BU:1.05); Waste water flow (substances specified separately); Oerlikon Solar (2011): General properties THINFAB - 120 MW | 0.1803823 | 1 | 1.300069 | (4,1,1,1,1,5,BU:1.05); Waste water flow (substances specified separately); Oerlikon Solar (2011): General properties THINFAB - 120 MW |  | 0.06260542 | 0.01874414 |  |  | 0.03655107 |  | 0.06248046 |  | 1.249609e-06 |  |  |  | Waste water flow (substances specified separately) | Oerlikon Solar (2011): General properties THINFAB - 120 MW | 4 | 1 | 1 | 1 | 1 | 5 | 6 | 1.05 | 1.294134 | 1.300069 | (4,1,1,1,1,5,BU:1.05) | 1.2 | 1 | 1 | 1 | 1 | 1.2
4003 |  |  | 5 | - | disposal, solvents mixture, 16.5% water, to hazardous waste incineration | CH | - | - | 0 | kg | 6.055798e-05 | 1 | 1.300069 | (4,1,1,1,1,5,BU:1.05); Solvent mixture from EVA foil; Oerlikon Solar (2011): General properties THINFAB - 120 MW | 6.055798e-05 | 1 | 1.300069 | (4,1,1,1,1,5,BU:1.05); Solvent mixture from EVA foil; Oerlikon Solar (2011): General properties THINFAB - 120 MW | 8.659792e-05 | 1 | 1.300069 | (4,1,1,1,1,5,BU:1.05); Solvent mixture from EVA foil; Oerlikon Solar (2011): General properties THINFAB - 120 MW | 8.659792e-05 | 1 | 1.300069 | (4,1,1,1,1,5,BU:1.05); Solvent mixture from EVA foil; Oerlikon Solar (2011): General properties THINFAB - 120 MW | [7 empty] | 8.659792e-05 | [5 empty] | Solvent mixture from EVA foil | Oerlikon Solar (2011): General properties THINFAB - 120 MW | 4 | 1 | 1 | 1 | 1 | 5 | 6 | 1.05 | 1.294134 | 1.300069 | (4,1,1,1,1,5,BU:1.05) | 1.2 | 1 | 1 | 1 | 1 | 1.2
4942 |  |  | 5 | - | disposal, rubber, unspecified, 0% water, to municipal incineration | CH | - | - | 0 | kg | 0.0004156453 | 1 | 1.300069 | (4,1,1,1,1,5,BU:1.05); Hotmelt (synthetic rubber, no hazardous component); Oerlikon Solar (2011): General properties THINFAB - 120 MW | 0.0004156453 | 1 | 1.300069 | (4,1,1,1,1,5,BU:1.05); Hotmelt (synthetic rubber, no hazardous component); Oerlikon Solar (2011): General properties THINFAB - 120 MW | 0.0005943727 | 1 | 1.300069 | (4,1,1,1,1,5,BU:1.05); Hotmelt (synthetic rubber, no hazardous component); Oerlikon Solar (2011): General properties THINFAB - 120 MW | 0.0005943727 | 1 | 1.300069 | (4,1,1,1,1,5,BU:1.05); Hotmelt (synthetic rubber, no hazardous component); Oerlikon Solar (2011): General properties THINFAB - 120 MW | [6 empty] | 0.0005943727 | [6 empty] | Hotmelt (synthetic rubber, no hazardous component) | Oerlikon Solar (2011): General properties THINFAB - 120 MW | 4 | 1 | 1 | 1 | 1 | 5 | 6 | 1.05 | 1.294134 | 1.300069 | (4,1,1,1,1,5,BU:1.05) | 1.2 | 1 | 1 | 1 | 1 | 1.2
490 | emissions air |  | - | 4 | Heat, waste | - | air | high population density | - | MJ | 40.93371 | 1 | 1.300069 | (4,1,1,1,1,5,BU:1.05); Waste heat; Oerlikon Solar (2011): General properties THINFAB - 120 MW | 40.93371 | 1 | 1.300069 | (4,1,1,1,1,5,BU:1.05); Waste heat; Oerlikon Solar (2011): General properties THINFAB - 120 MW | 58.53521 | 1 | 1.300069 | (4,1,1,1,1,5,BU:1.05); Waste heat; Oerlikon Solar (2011): General properties THINFAB - 120 MW | 58.53521 | 1 | 1.300069 | (4,1,1,1,1,5,BU:1.05); Waste heat; Oerlikon Solar (2011): General properties THINFAB - 120 MW |  | 18.54367 | 8.830399 | 1.210873 | 2.609936 | 5.788197 | 2.612937 | 14.62045 | 3.542647 | 0.5398319 | 0.05060924 | 0.1855672 | 8.664543e-05 | Waste heat | Oerlikon Solar (2011): General properties THINFAB - 120 MW | 4 | 1 | 1 | 1 | 1 | 5 | 13 | 1.05 | 1.294134 | 1.300069 | (4,1,1,1,1,5,BU:1.05) | 1.2 | 1 | 1 | 1 | 1 | 1.2
GB 408-02 |  |  | - | 4 | Water, CN | - | air | unspecified | - | kg | 133.8524 | 1 | 1.616889 | (4,1,1,1,1,5,BU:1.5); Evaporated water; assumption | 133.8524 | 1 | 1.616889 | (4,1,1,1,1,5,BU:1.5); Evaporated water; assumption | 191.4089 | 1 | 1.616889 | (4,1,1,1,1,5,BU:1.5); Evaporated water; assumption | 191.4089 | 1 | 1.616889 | (4,1,1,1,1,5,BU:1.5); Evaporated water; assumption |  | 125.945 | 47.34457 |  |  |  | 1.041341 | 17.07799 | [5 empty] | Evaporated water | assumption | 4 | 1 | 1 | 1 | 1 | 5 | 31 | 1.5 | 1.294134 | 1.616889 | (4,1,1,1,1,5,BU:1.5) | 1.2 | 1 | 1 | 1 | 1 | 1.2
868 |  |  | - | 4 | Particulates, > 10 um | - | air | high population density | - | kg | 2.962587e-06 | 1 | 1.616889 | (4,1,1,1,1,5,BU:1.5); Dust (SiO2, ZnO); Oerlikon Solar (2011): General properties THINFAB - 120 MW | 2.962587e-06 | 1 | 1.616889 | (4,1,1,1,1,5,BU:1.5); Dust (SiO2, ZnO); Oerlikon Solar (2011): General properties THINFAB - 120 MW | 4.2365e-06 | 1 | 1.616889 | (4,1,1,1,1,5,BU:1.5); Dust (SiO2, ZnO); Oerlikon Solar (2011): General properties THINFAB - 120 MW | 4.2365e-06 | 1 | 1.616889 | (4,1,1,1,1,5,BU:1.5); Dust (SiO2, ZnO); Oerlikon Solar (2011): General properties THINFAB - 120 MW |  | 4.226049e-06 | 1.045074e-08 | [10 empty] | Dust (SiO2, ZnO) | Oerlikon Solar (2011): General properties THINFAB - 120 MW | 4 | 1 | 1 | 1 | 1 | 5 | 18 | 1.5 | 1.294134 | 1.616889 | (4,1,1,1,1,5,BU:1.5) | 1.2 | 1 | 1 | 1 | 1 | 1.2
832 |  |  | - | 4 | NMVOC, non-methane volatile organic compounds, unspecified origin | - | air | high population density | - | kg | 0.0003797563 | 1 | 1.616889 | (4,1,1,1,1,5,BU:1.5); Volatile organic compounds (VOC); Oerlikon Solar (2011): General properties THINFAB - 120 MW | 0.0003797563 | 1 | 1.616889 | (4,1,1,1,1,5,BU:1.5); Volatile organic compounds (VOC); Oerlikon Solar (2011): General properties THINFAB - 120 MW | 0.0005430515 | 1 | 1.616889 | (4,1,1,1,1,5,BU:1.5); Volatile organic compounds (VOC); Oerlikon Solar (2011): General properties THINFAB - 120 MW | 0.0005430515 | 1 | 1.616889 | (4,1,1,1,1,5,BU:1.5); Volatile organic compounds (VOC); Oerlikon Solar (2011): General properties THINFAB - 120 MW |  |  | 2.090148e-07 | [5 empty] | 0.0002744845 | 0.000268358 |  |  |  | Volatile organic compounds (VOC) | Oerlikon Solar (2011): General properties THINFAB - 120 MW | 4 | 1 | 1 | 1 | 1 | 5 | 16 | 1.5 | 1.294134 | 1.616889 | (4,1,1,1,1,5,BU:1.5) | 1.2 | 1 | 1 | 1 | 1 | 1.2
826 |  |  | - | 4 | Nitrogen oxides | - | air | high population density | - | kg | 0.0006404657 | 1 | 1.616889 | (4,1,1,1,1,5,BU:1.5); NOx; Oerlikon Solar (2011): General properties THINFAB - 120 MW | 0.0006404657 | 1 | 1.616889 | (4,1,1,1,1,5,BU:1.5); NOx; Oerlikon Solar (2011): General properties THINFAB - 120 MW | 0.0009158659 | 1 | 1.616889 | (4,1,1,1,1,5,BU:1.5); NOx; Oerlikon Solar (2011): General properties THINFAB - 120 MW | 0.0009158659 | 1 | 1.616889 | (4,1,1,1,1,5,BU:1.5); NOx; Oerlikon Solar (2011): General properties THINFAB - 120 MW |  | 0.0008003476 | 0.0001155184 | [10 empty] | NOx | Oerlikon Solar (2011): General properties THINFAB - 120 MW | 4 | 1 | 1 | 1 | 1 | 5 | 16 | 1.5 | 1.294134 | 1.616889 | (4,1,1,1,1,5,BU:1.5) | 1.2 | 1 | 1 | 1 | 1 | 1.2
208 |  |  | - | 4 | Carbon monoxide, fossil | - | air | high population density | - | kg | 0.0001084545 | 1 | 5.103675 | (4,1,1,1,1,5,BU:5); CO; Oerlikon Solar (2011): General properties THINFAB - 120 MW | 0.0001084545 | 1 | 5.103675 | (4,1,1,1,1,5,BU:5); CO; Oerlikon Solar (2011): General properties THINFAB - 120 MW | 0.0001550899 | 1 | 5.103675 | (4,1,1,1,1,5,BU:5); CO; Oerlikon Solar (2011): General properties THINFAB - 120 MW | 0.0001550899 | 1 | 5.103675 | (4,1,1,1,1,5,BU:5); CO; Oerlikon Solar (2011): General properties THINFAB - 120 MW |  | 0.0001383461 | 1.674385e-05 | [10 empty] | CO | Oerlikon Solar (2011): General properties THINFAB - 120 MW | 4 | 1 | 1 | 1 | 1 | 5 | 17 | 5 | 1.294134 | 5.103675 | (4,1,1,1,1,5,BU:5) | 1.2 | 1 | 1 | 1 | 1 | 1.2
196 |  |  | - | 4 | Carbon dioxide, fossil | - | air | high population density | - | kg | 0.2450977 | 1 | 1.620889 | (4,1,1,1,4,5,BU:1.05); CO2; assumption | 0.2450977 | 1 | 1.620889 | (4,1,1,1,4,5,BU:1.05); CO2; assumption | 0.3504897 | 1 | 1.620889 | (4,1,1,1,4,5,BU:1.05); CO2; assumption | 0.3504897 | 1 | 1.620889 | (4,1,1,1,4,5,BU:1.05); CO2; assumption |  | 0.2487346 | 0.1017551 | [10 empty] | CO2 | assumption | 4 | 1 | 1 | 1 | 4 | 5 | 14 | 1.05 | 1.616889 | 1.620889 | (4,1,1,1,4,5,BU:1.05) | 1.2 | 1 | 1 | 1 | 1.5 | 1.2
5200 |  |  | - | 4 | Nitrogen fluoride | - | air | high population density | - | kg | 1.080678e-06 | 1 | 1.616889 | (4,1,1,1,1,5,BU:1.5); NF3; Oerlikon Solar (2011): General properties THINFAB - 120 MW | 1.080678e-06 | 1 | 1.616889 | (4,1,1,1,1,5,BU:1.5); NF3; Oerlikon Solar (2011): General properties THINFAB - 120 MW | 1.545369e-06 | 1 | 1.616889 | (4,1,1,1,1,5,BU:1.5); NF3; Oerlikon Solar (2011): General properties THINFAB - 120 MW | 1.545369e-06 | 1 | 1.616889 | (4,1,1,1,1,5,BU:1.5); NF3; Oerlikon Solar (2011): General properties THINFAB - 120 MW | [12 empty] | 1.545369e-06 | NF3 | Oerlikon Solar (2011): General properties THINFAB - 120 MW | 4 | 1 | 1 | 1 | 1 | 5 | 31 | 1.5 | 1.294134 | 1.616889 | (4,1,1,1,1,5,BU:1.5) | 1.2 | 1 | 1 | 1 | 1 | 1.2
550 |  |  | - | 4 | Hydrogen fluoride | - | air | high population density | - | kg | 1.241851e-07 | 1 | 1.616889 | (4,1,1,1,1,5,BU:1.5); HF / F-; Oerlikon Solar (2011): General properties THINFAB - 120 MW | 1.241851e-07 | 1 | 1.616889 | (4,1,1,1,1,5,BU:1.5); HF / F-; Oerlikon Solar (2011): General properties THINFAB - 120 MW | 1.775847e-07 | 1 | 1.616889 | (4,1,1,1,1,5,BU:1.5); HF / F-; Oerlikon Solar (2011): General properties THINFAB - 120 MW | 1.775847e-07 | 1 | 1.616889 | (4,1,1,1,1,5,BU:1.5); HF / F-; Oerlikon Solar (2011): General properties THINFAB - 120 MW |  | 1.775847e-07 | [11 empty] | HF / F- | Oerlikon Solar (2011): General properties THINFAB - 120 MW | 4 | 1 | 1 | 1 | 1 | 5 | 31 | 1.5 | 1.294134 | 1.616889 | (4,1,1,1,1,5,BU:1.5) | 1.2 | 1 | 1 | 1 | 1 | 1.2
408-08 |  |  | - | 4 | Water | - | water | unspecified | - | kg | 2543.195 | 1 | 1.616889 | (4,1,1,1,1,5,BU:1.5); Cooling water Released ; Assumption | 2543.195 | 1 | 1.616889 | (4,1,1,1,1,5,BU:1.5); Cooling water Released ; Assumption | 3636.769 | 1 | 1.616889 | (4,1,1,1,1,5,BU:1.5); Cooling water Released ; Assumption | 3636.769 | 1 | 1.616889 | (4,1,1,1,1,5,BU:1.5); Cooling water Released ; Assumption |  | 2392.955 | 899.5468 |  |  |  | 19.78548 | 324.4819 | [5 empty] | Cooling water Released | Assumption | 4 | 1 | 1 | 1 | 1 | 5 | 33 | 1.5 | 1.294134 | 1.616889 | (4,1,1,1,1,5,BU:1.5) | 1.2 | 1 | 1 | 1 | 1 | 1.2
2958 | emissions water |  | - | 4 | Suspended solids, unspecified | - | water | unspecified | - | kg | 0.02270547 | 1 | 1.616889 | (4,1,1,1,1,5,BU:1.5); Total suspended solids (TSS); Oerlikon Solar (2011): General properties THINFAB - 120 MW | 0.02270547 | 1 | 1.616889 | (4,1,1,1,1,5,BU:1.5); Total suspended solids (TSS); Oerlikon Solar (2011): General properties THINFAB - 120 MW | 0.03246882 | 1 | 1.616889 | (4,1,1,1,1,5,BU:1.5); Total suspended solids (TSS); Oerlikon Solar (2011): General properties THINFAB - 120 MW | 0.03246882 | 1 | 1.616889 | (4,1,1,1,1,5,BU:1.5); Total suspended solids (TSS); Oerlikon Solar (2011): General properties THINFAB - 120 MW |  | 0.01126898 | 0.003373945 |  |  | 0.006579192 |  | 0.01124648 |  | 2.249297e-07 |  |  |  | Total suspended solids (TSS) | Oerlikon Solar (2011): General properties THINFAB - 120 MW | 4 | 1 | 1 | 1 | 1 | 5 | 32 | 1.5 | 1.294134 | 1.616889 | (4,1,1,1,1,5,BU:1.5) | 1.2 | 1 | 1 | 1 | 1 | 1.2
2085 |  |  | - | 4 | COD, Chemical Oxygen Demand | - | water | unspecified | - | kg | 0.005966493 | 1 | 1.616889 | (4,1,1,1,1,5,BU:1.5); COD, after on-site waste water treatment; Oerlikon Solar (2011): General properties THINFAB - 120 MW | 0.005966493 | 1 | 1.616889 | (4,1,1,1,1,5,BU:1.5); COD, after on-site waste water treatment; Oerlikon Solar (2011): General properties THINFAB - 120 MW | 0.008532085 | 1 | 1.616889 | (4,1,1,1,1,5,BU:1.5); COD, after on-site waste water treatment; Oerlikon Solar (2011): General properties THINFAB - 120 MW | 0.008532085 | 1 | 1.616889 | (4,1,1,1,1,5,BU:1.5); COD, after on-site waste water treatment; Oerlikon Solar (2011): General properties THINFAB - 120 MW |  | 0.002961236 | 0.0008865977 |  |  | 0.001728866 |  | 0.002955326 |  | 5.910652e-08 |  |  |  | COD, after on-site waste water treatment | Oerlikon Solar (2011): General properties THINFAB - 120 MW | 4 | 1 | 1 | 1 | 1 | 5 | 32 | 1.5 | 1.294134 | 1.616889 | (4,1,1,1,1,5,BU:1.5) | 1.2 | 1 | 1 | 1 | 1 | 1.2
2193 |  |  | - | 4 | Fluoride | - | water | unspecified | - | kg | 0.001892122 | 1 | 1.616889 | (4,1,1,1,1,5,BU:1.5); Fluoride, after on-site waste water treatment; Oerlikon Solar (2011): General properties THINFAB - 120 MW | 0.001892122 | 1 | 1.616889 | (4,1,1,1,1,5,BU:1.5); Fluoride, after on-site waste water treatment; Oerlikon Solar (2011): General properties THINFAB - 120 MW | 0.002705735 | 1 | 1.616889 | (4,1,1,1,1,5,BU:1.5); Fluoride, after on-site waste water treatment; Oerlikon Solar (2011): General properties THINFAB - 120 MW | 0.002705735 | 1 | 1.616889 | (4,1,1,1,1,5,BU:1.5); Fluoride, after on-site waste water treatment; Oerlikon Solar (2011): General properties THINFAB - 120 MW |  | 0.0009390813 | 0.0002811621 |  |  | 0.000548266 |  | 0.0009372069 |  | 1.874414e-08 |  |  |  | Fluoride, after on-site waste water treatment | Oerlikon Solar (2011): General properties THINFAB - 120 MW | 4 | 1 | 1 | 1 | 1 | 5 | 33 | 1.5 | 1.294134 | 1.616889 | (4,1,1,1,1,5,BU:1.5) | 1.2 | 1 | 1 | 1 | 1 | 1.2
2643 |  |  | - | 4 | Phosphorus | - | water | unspecified | - | kg | 5.04566e-05 | 1 | 1.616889 | (4,1,1,1,1,5,BU:1.5); Phosphorus, after on-site waste water treatment; Oerlikon Solar (2011): General properties THINFAB - 120 MW | 5.04566e-05 | 1 | 1.616889 | (4,1,1,1,1,5,BU:1.5); Phosphorus, after on-site waste water treatment; Oerlikon Solar (2011): General properties THINFAB - 120 MW | 7.215294e-05 | 1 | 1.616889 | (4,1,1,1,1,5,BU:1.5); Phosphorus, after on-site waste water treatment; Oerlikon Solar (2011): General properties THINFAB - 120 MW | 7.215294e-05 | 1 | 1.616889 | (4,1,1,1,1,5,BU:1.5); Phosphorus, after on-site waste water treatment; Oerlikon Solar (2011): General properties THINFAB - 120 MW |  | 2.504217e-05 | 7.497655e-06 |  |  | 1.462043e-05 |  | 2.499218e-05 |  | 4.998437e-10 |  |  |  | Phosphorus, after on-site waste water treatment | Oerlikon Solar (2011): General properties THINFAB - 120 MW | 4 | 1 | 1 | 1 | 1 | 5 | 33 | 1.5 | 1.294134 | 1.616889 | (4,1,1,1,1,5,BU:1.5) | 1.2 | 1 | 1 | 1 | 1 | 1.2
2580 |  |  | - | 4 | Nitrogen | - | water | unspecified | - | kg | 0.0002018264 | 1 | 1.616889 | (4,1,1,1,1,5,BU:1.5); Nitrogen, after on-site waste water treatment; Oerlikon Solar (2011): General properties THINFAB - 120 MW | 0.0002018264 | 1 | 1.616889 | (4,1,1,1,1,5,BU:1.5); Nitrogen, after on-site waste water treatment; Oerlikon Solar (2011): General properties THINFAB - 120 MW | 0.0002886117 | 1 | 1.616889 | (4,1,1,1,1,5,BU:1.5); Nitrogen, after on-site waste water treatment; Oerlikon Solar (2011): General properties THINFAB - 120 MW | 0.0002886117 | 1 | 1.616889 | (4,1,1,1,1,5,BU:1.5); Nitrogen, after on-site waste water treatment; Oerlikon Solar (2011): General properties THINFAB - 120 MW |  | 0.0001001687 | 2.999062e-05 |  |  | 5.848171e-05 |  | 9.996874e-05 |  | 1.999375e-09 |  |  |  | Nitrogen, after on-site waste water treatment | Oerlikon Solar (2011): General properties THINFAB - 120 MW | 4 | 1 | 1 | 1 | 1 | 5 | 33 | 1.5 | 1.294134 | 1.616889 | (4,1,1,1,1,5,BU:1.5) | 1.2 | 1 | 1 | 1 | 1 | 1.2
1887 |  |  | - | 4 | Boron | - | water | unspecified | - | kg | 2.52283e-05 | 1 | 5.103675 | (4,1,1,1,1,5,BU:5); Boron, after on-site waste water treatment; Oerlikon Solar (2011): General properties THINFAB - 120 MW | 2.52283e-05 | 1 | 5.103675 | (4,1,1,1,1,5,BU:5); Boron, after on-site waste water treatment; Oerlikon Solar (2011): General properties THINFAB - 120 MW | 3.607647e-05 | 1 | 5.103675 | (4,1,1,1,1,5,BU:5); Boron, after on-site waste water treatment; Oerlikon Solar (2011): General properties THINFAB - 120 MW | 3.607647e-05 | 1 | 5.103675 | (4,1,1,1,1,5,BU:5); Boron, after on-site waste water treatment; Oerlikon Solar (2011): General properties THINFAB - 120 MW |  | 1.252108e-05 | 3.748828e-06 |  |  | 7.310214e-06 |  | 1.249609e-05 |  | 2.499218e-10 |  |  |  | Boron, after on-site waste water treatment | Oerlikon Solar (2011): General properties THINFAB - 120 MW | 4 | 1 | 1 | 1 | 1 | 5 | 35 | 5 | 1.294134 | 5.103675 | (4,1,1,1,1,5,BU:5) | 1.2 | 1 | 1 | 1 | 1 | 1.2
3192 |  |  | - | 4 | Zinc | - | water | unspecified | - | kg | 1.261415e-05 | 1 | 5.103675 | (4,1,1,1,1,5,BU:5); Zinc, after on-site waste water treatment; Oerlikon Solar (2011): General properties THINFAB - 120 MW | 1.261415e-05 | 1 | 5.103675 | (4,1,1,1,1,5,BU:5); Zinc, after on-site waste water treatment; Oerlikon Solar (2011): General properties THINFAB - 120 MW | 1.803823e-05 | 1 | 5.103675 | (4,1,1,1,1,5,BU:5); Zinc, after on-site waste water treatment; Oerlikon Solar (2011): General properties THINFAB - 120 MW | 1.803823e-05 | 1 | 5.103675 | (4,1,1,1,1,5,BU:5); Zinc, after on-site waste water treatment; Oerlikon Solar (2011): General properties THINFAB - 120 MW |  | 6.260542e-06 | 1.874414e-06 |  |  | 3.655107e-06 |  | 6.248046e-06 |  | 1.249609e-10 |  |  |  | Zinc, after on-site waste water treatment | Oerlikon Solar (2011): General properties THINFAB - 120 MW | 4 | 1 | 1 | 1 | 1 | 5 | 35 | 5 | 1.294134 | 5.103675 | (4,1,1,1,1,5,BU:5) | 1.2 | 1 | 1 | 1 | 1 | 1.2
1995 |  |  | - | 4 | Chloride | - | water | unspecified | - | kg | 0.1736968 | 1 | 3.090906 | (4,1,1,1,1,5,BU:3); Chloride, after on-site waste water treatment; Oerlikon Solar (2011): General properties THINFAB - 120 MW | 0.1736968 | 1 | 3.090906 | (4,1,1,1,1,5,BU:3); Chloride, after on-site waste water treatment; Oerlikon Solar (2011): General properties THINFAB - 120 MW | 0.2483865 | 1 | 3.090906 | (4,1,1,1,1,5,BU:3); Chloride, after on-site waste water treatment; Oerlikon Solar (2011): General properties THINFAB - 120 MW | 0.2483865 | 1 | 3.090906 | (4,1,1,1,1,5,BU:3); Chloride, after on-site waste water treatment; Oerlikon Solar (2011): General properties THINFAB - 120 MW |  | 0.08620766 | 0.02581068 |  |  | 0.05033082 |  | 0.08603559 |  | 1.720712e-06 |  |  |  | Chloride, after on-site waste water treatment | Oerlikon Solar (2011): General properties THINFAB - 120 MW | 4 | 1 | 1 | 1 | 1 | 5 | 34 | 3 | 1.294134 | 3.090906 | (4,1,1,1,1,5,BU:3) | 1.2 | 1 | 1 | 1 | 1 | 1.2
1914 |  |  | - | 4 | Calcium, ion | - | water | unspecified | - | kg | 8.829905e-05 | 1 | 3.090906 | (4,1,1,1,1,5,BU:3); Calcium, after on-site waste water treatment; Oerlikon Solar (2011): General properties THINFAB - 120 MW | 8.829905e-05 | 1 | 3.090906 | (4,1,1,1,1,5,BU:3); Calcium, after on-site waste water treatment; Oerlikon Solar (2011): General properties THINFAB - 120 MW | 0.0001262676 | 1 | 3.090906 | (4,1,1,1,1,5,BU:3); Calcium, after on-site waste water treatment; Oerlikon Solar (2011): General properties THINFAB - 120 MW | 0.0001262676 | 1 | 3.090906 | (4,1,1,1,1,5,BU:3); Calcium, after on-site waste water treatment; Oerlikon Solar (2011): General properties THINFAB - 120 MW |  | 4.382379e-05 | 1.31209e-05 |  |  | 2.558575e-05 |  | 4.373632e-05 |  | 8.747264e-10 |  |  |  | Calcium, after on-site waste water treatment | Oerlikon Solar (2011): General properties THINFAB - 120 MW | 4 | 1 | 1 | 1 | 1 | 5 | 34 | 3 | 1.294134 | 3.090906 | (4,1,1,1,1,5,BU:3) | 1.2 | 1 | 1 | 1 | 1 | 1.2
[19 empty] | 0.6993007 |  |  |  | 0.6993007
[5 empty] | Module Area |  |  |  |  | m2/unit | 1.43 |  |  |  | 1.43 |  |  |  | 1.43 |  |  |  | 1.43
General properties THINFAB - 120 MW
Introduction
| Demo movie THINFAB |  |  | (explains and shows process flows nicely) | [5 empty] | http://www.oerlikon.com/solar/thinfab/thinfabdemo.html
| Factsheet ThinFab | [8 empty] | Factsheet_ThinFab.pdf
The first THINFAB is in construction in China and is expected to start production in summer 2012.
Full capacity production is expected from January 2013
Main characteristics
| Annual output |  |  | 120 | MW |  |  |  |  | SAP # 300 684 812 / 001 / 00 FR
| Number of ALL modules |  |  | 867240 | modules/year |  | 2376 |  |  | good AND bad modules, includes waste glasses
| Number of GOOD modules |  |  | 841223 | modules/year |  |  |  |  | only good modules, modules for sale (= 120 MWp)
| Reject |  |  | 26017 | modules/year |  | 3%
|  |  |  | 1.030928 |  |  | 97%
| Efficiency |  |  | 143 | Wp
| Module size |  |  | 1.43 | m2
| Module efficiency |  |  | 10 | %
| Factory size: | [8 empty] | FEP_Product presentation_100824_extract.ppt
| Clean room |  |  | 1200 | m2
| Grey room |  |  | 6300 | m2
| Storage & utility area |  |  | 5300 | m2
| Total factory size |  |  | 12800 | m2 |  | 7590 | m2 | to industrial area, built up (ecoinvent; Solar collector factory)
[7 empty] | 1.68643 |  | Verhältnis des land use (nur Gebäudeanteil (built up), da wir nur diesen von Oerlikon Solar kennen, aber anzunehmen ist, dass die Fabrik auch Umschwung hat.)
| Efficiency loss | [5 empty] | 50 |  | years lifespand of fab (ecoinvent; Solar collector factory)
| Efficiency loss |  |  | 1 | % per year |  |  |  |  | PV module sellers guarantee this efficiency loss over 20 years. Oerlikon knows that this is ok for the silicon thin film technology.
This loss should also hold true for 25 years. Towards 30 years, the end of lifetime, the efficiency could decrease more.
| Stunden pro Jahr |  |  | 8760 | h/a
| Erwartete Lebensdauer Module |  |  | 30 | Jahre
| Average electricity yield Switzerland |  |  | 820 | kWh/kWp
| Jährliche Elektrizitätsproduktion |  |  | 117.26 | kWh/a (pro Modul)
| Elektrizitätsproduktion total |  |  | 3517.8 | kWh (pro Modul)
| Gewicht Modul |  |  | 12.04123 | kg
Jahresverbräuche, zusammengetragen aus Angaben von Oerlikon Solar
| Elect., CDA, water |  |  |  | Heat emission | [5 empty] | 49241161.9 | [7 empty] | 49241161.9 | [7 empty] | MJ/a | 15599363.8 | 7428335.1 | 1018614.1 | 2195538.4 | 4869164.8 | 2198062.6 | 12299058.3 | 2980155.9 | 454119 | 42573.66 | 156103.4 | 72.88813
[5 empty] | Electricity consumption | [5 empty] | 51589316.5 | [7 empty] | 51589316.5 | [7 empty] | kWh/a | 19011828 | 7078956 | 312732 | 478296 | 1492704 | 786648 | 4274880 | 919800 | 140160 | 13140 | 48180 | 17031992.5 | Summe | 34557324
[5 empty] | Compressed dried air | [5 empty] | 1484271.9 | [7 empty] | 1484271.9 | [7 empty] | m3/a | 108799.2 | 30034.29 | 38293.71 | 249502.32 | 303796.8 | 178234.7 | 255009.9 | 121774 | 198751.9 | 75.08571
[5 empty] | Cooling water | [5 empty] | 3220351.2 | [7 empty] | 3220351.2 | [7 empty] | m3/a | 2118956.4 | 796546.8 |  |  |  | 17520 | 287328
[5 empty] | Demineralized water | [5 empty] | 52560000 | [7 empty] | 52560000 | [7 empty] | kg/a | [6 empty] | 52560000
[5 empty] | Deionized water | [5 empty] | 99190531.2 | [7 empty] | 99190531.2 | [7 empty] | kg/a | 52665120 | 15777811.2 |  |  | 30747600
[11 empty] | 0 | [7 empty] | 0
| Gas consumption |  |  |  | Nitrogen | [5 empty] | 6142400 | [7 empty] | 6142400 | [7 empty] | kg/a | 3602400 | 2540000
[5 empty] | Silan | [5 empty] | 25515 | [7 empty] | 25515 | [7 empty] | kg/a | 25515
[5 empty] | Hydrogen | [5 empty] | 40814.3769 | [7 empty] | 40814.3769 | [7 empty] | kg/a | 40740.75 | 73.62568
[5 empty] | Phosphine | [5 empty] | 28.304 | [7 empty] | 28.304 | [7 empty] | kg/a | 28.304
[5 empty] | TMB | [5 empty] | 9.982 | [7 empty] | 9.982 | [7 empty] | kg/a | 9.982
[5 empty] | Methan | [5 empty] | 7501.896 | [7 empty] | 7501.896 | [7 empty] | MJ/a | 7501.896
[5 empty] | Carbon dioxide | [5 empty] | 2300.1 | [7 empty] | 2300.1 | [7 empty] | kg/a | 2300.1
[5 empty] | Nitrogen trifluoride | [5 empty] | 71171.1 | [7 empty] | 71171.1 | [7 empty] | kg/a | 71171.1
[5 empty] | Argon | [5 empty] | 26553 | [7 empty] | 26553 | [7 empty] | kg/a | 26553
[5 empty] | Diborane | [5 empty] | 20.4848 | [7 empty] | 20.4848 | [7 empty] | kg/a |  | 20.4848
[5 empty] | Oxygen | [5 empty] | 331695 | [7 empty] | 331695 | [7 empty] | kg/a | 254694.375 | 77000.625
[5 empty] | Natural gas | [5 empty] | 5265000 | [7 empty] | 5265000 | [7 empty] | MJ/a | 3736451.6 | 1528548.4
[11 empty] | 3743953.5 | [7 empty] | 3743953.5 | [8 empty] | 3743953.5
[5 empty] | DEZ | [5 empty] | 47700 | [7 empty] | 47700 | [7 empty] | kg/a |  | 47700
[11 empty] | 0 | [7 empty] | 0
| Waste and emissions |  |  |  | Waste Water (Oerlikon) | [5 empty] | 151741.7712 | [7 empty] | 151741.7712 | [7 empty] | m3/a | 52665.12 | 15768 |  |  | 30747.6 |  | 52560 |  | 1.0512
[5 empty] | Solvent mixture | [5 empty] | 72.84816 | [7 empty] | 72.84816 | [7 empty] | kg/a | [6 empty] | 72.84816
[11 empty] | 0 | [7 empty] | 0
[5 empty] | Fluoride | [5 empty] | 0.1493883 | [7 empty] | 0.1493883 | [7 empty] | kg/a | 0.1493883
[5 empty] | Dust | [5 empty] | 3.563841 | [7 empty] | 3.563841 | [7 empty] | kg/a | 3.55505 | 0.0087914046
[5 empty] | VOC | [5 empty] | 456.8274 | [7 empty] | 456.8274 | [7 empty] | kg/a |  | 0.175828092 | [5 empty] | 230.90265 | 225.7489
[5 empty] | Nox | [5 empty] | 770.4475 | [7 empty] | 770.4475 | [7 empty] | kg/a | 673.2708 | 97.17669
[5 empty] | Carbon monoxide | [5 empty] | 130.4652 | [7 empty] | 130.4652 | [7 empty] | kg/a | 116.3799 | 14.08531
[5 empty] | NF3 Emissionen | [5 empty] | 1.3 | [7 empty] | 1.3 | [7 empty] | kg/a | [11 empty] | 1.3
[11 empty] | 0 | [7 empty] | 0
[5 empty] | Glass waste to incineration | [5 empty] | 15971484.1 | [7 empty] | 15971484.1 | [7 empty] | kg/a | [6 empty] | 333148.53 |  |  |  |  | 15638335.57
[5 empty] | Rubber to incineration | [5 empty] | 500 | [7 empty] | 500 | [7 empty] | kg/a | [5 empty] | 500
[5 empty] | Suspended solids | [5 empty] | 27313.52 | [7 empty] | 27313.52 | [7 empty] | kg/a | 9479.7216 | 2838.24 |  |  | 5534.568 |  | 9460.8 |  | 0.189216
[5 empty] | CO2 emissions from natural gas burning | 0.056 | kg/MJ |  | kg/MJ |  | 294840 | [7 empty] | 294840 | [7 empty] | kg/a | 209241.3 | 85598.71
[5 empty] | Verdunstetes Wasser | 0.05 | Faktor, Kühlung
[5 empty] | Fluorid | [5 empty] | 2276.126568 | [7 empty] | 2276.126568 | [7 empty] | kg/a | 789.9768 | 236.52 |  |  | 461.214 |  | 788.4 |  | 0.015768
[5 empty] | COD | [5 empty] | 7177.386 | [7 empty] | 7177.386 | [7 empty] | kg/a | 2491.060176 | 745.8264 |  |  | 1454.36148 |  | 2486.088 |  | 0.04972176
[5 empty] | Phosphor | [5 empty] | 60.69670848 | [7 empty] | 60.69670848 | [7 empty] | kg/a | 21.066048 | 6.3072 |  |  | 12.29904 |  | 21.024 |  | 0.00042048
[5 empty] | Nitrogen | [5 empty] | 242.7868 | [7 empty] | 242.7868 | [7 empty] | kg/a | 84.264192 | 25.2288 |  |  | 49.19616 |  | 84.096 |  | 0.00168192
[5 empty] | Boron | [5 empty] | 30.34835424 | [7 empty] | 30.34835424 | [7 empty] | kg/a | 10.533024 | 3.1536 |  |  | 6.14952 |  | 10.512 |  | 0.00021024
[5 empty] | Zinc | [5 empty] | 15.17417712 | [7 empty] | 15.17417712 | [7 empty] | kg/a | 5.266512 | 1.5768 |  |  | 3.07476 |  | 5.256 |  | 0.00010512
[5 empty] | Chloride | [5 empty] | 208948.4 | [7 empty] | 208948.4 | [7 empty] | kg/a | 72519.87024 | 21712.536 |  |  | 42339.4452 |  | 72375.12 |  | 1.4475024
[5 empty] | Calcium | [5 empty] | 106.2192 | [7 empty] | 106.2192 | [7 empty] | kg/a | 36.865584 | 11.0376 |  |  | 21.52332 |  | 36.792 |  | 0.00073584
| Materials |  |  |  | Glass consumption | [5 empty] | 16121991.6 | [7 empty] | 16121991.6 | [7 empty] | kg/a |  |  |  |  | 16121991.6
[5 empty] | Silver | [5 empty] | 197.73072 | [7 empty] | 197.73072 | [7 empty] | kg/a | [5 empty] | 197.73072
[5 empty] | Bisphenol F | [5 empty] | 131.82048 | [7 empty] | 131.82048 | [7 empty] | kg/a | [5 empty] | 131.82048
[5 empty] | Copper cable | [5 empty] | 10946.59 | [7 empty] | 10946.59 | [7 empty] | kg/a | [5 empty] | 10946.59
[5 empty] | Adhesive (for string) | [5 empty] | 4336.2 | [7 empty] | 4336.2 | [7 empty] | kg/a | [5 empty] | 3468.96 |  | 867.24
[5 empty] | EVA foil | [5 empty] | 543150.4 | [7 empty] | 543150.4 | [7 empty] | kg/a | [6 empty] | 543150.4
[5 empty] | Plastic (Junction Box) | [5 empty] | 12930.78 | [7 empty] | 12930.78 | [7 empty] | kg/a | [7 empty] | 12930.78
[5 empty] | Cable (Junction Box) | [5 empty] | 243867.888 | [7 empty] | 243867.888 | [7 empty] | m/a | [7 empty] | 243867.888
[5 empty] | Silicon pottant | [5 empty] | 20198.0196 | [7 empty] | 20198.0196 | [7 empty] | kg/a | [8 empty] | 20198.0196
[5 empty] | Hotmelt | [5 empty] | 0 | [7 empty] | 0 | [7 empty] | kg/a
[5 empty] | Detergent | [5 empty] | 39025.8 | [7 empty] | 39025.8 | [7 empty] | kg/a |  |  |  |  | 39025.8
[11 empty] | 0 | [7 empty] | 0
| Infrastructure |  |  |  | Solar fab | [5 empty] | 0.03372859 | [7 empty] | 0.03372859 | [7 empty] | p/a | [11 empty] | 0.03372859
[5 empty] | Maschinen | [5 empty] | 26142.2 | [7 empty] | 26142.2 | [7 empty] | kg/a | 13597.5 | 4952.5 | 1380 | 976 | 482 | 382 | 4100 | 72.4 | 166 | 33.8
| Transport |  |  |  | Transportgewicht | [5 empty] | 117.331 | [7 empty] | 117.331 | [7 empty] | t/a |  |  |  | 21.736 |  | 73.8595 | 21.73548
[11 empty] | 54.912 | [7 empty] | 54.912 | [7 empty] | t/a |  |  |  | 54.912
[5 empty] | Glass | [5 empty] | 16121.9916 | [7 empty] | 16121.9916 | [7 empty] | t/a |  |  |  |  | 16121.9916
[5 empty] | Plastics | [5 empty] | 576.2792 | [7 empty] | 576.2792 | [7 empty] | t/a | [6 empty] | 543.1504 | 12.93078 | 20.1980196
[5 empty] | Gases | [5 empty] | 6648.009 | [7 empty] | 6648.009 | [7 empty] | t/a | 4030.915 | 2617.095
[5 empty] | Chemicals/Materials… | [5 empty] | 152058.8 | [7 empty] | 152058.8 | [7 empty] | t/a | 52665.12 | 15777.8112 |  |  | 30786.6258 | 14.74511 | 52560 | 254.4898 | 0
[28 empty] | Glass | Plastics | Gases | Chemicals/Materials |  | To Recycling | To Incineration | Annahme: Material ist aus der Region. Deshalb Europäische Distanzen, aber alles lorry, kein Zug.
[5 empty] | Transportdistanzen Europa | lorry | [20 empty] | km | 100 | 100 | 50 | 100 |  | 50 | 10
[5 empty] | ecoinvent | train | [20 empty] | km | 600 | 200 | 100 | 200
[5 empty] | Transportdistanzen China (Annahme) | [22 empty] | 700 | 300 | 150 | 300 |  | 50 | 10
[5 empty] | Transport weight machines | [5 empty] | 1307.11 | [7 empty] | 1307.11 | [7 empty] | t | 679.875 | 247.625 | 69 | 48.8 | 24.1 | 19.1 | 205 | 3.62 | 8.3 | 1.69
[5 empty] | Transportdistanz bis Hafen Europa, bis Fabrik China | [21 empty] | km | 1600 | 1600 | 1600 | 1600 | 1600 | 1600 | 1600 | 1600 | 1600 | 1600 |  | 2x Transportdistanz Europa, gemässe ecoinvent. Zürich-Rotterdam =800km
[5 empty] | Transportdistanz Rotterdam-Shanghai | [21 empty] | km | 20000 | 20000 | 20000 | 20000 | 20000 | 20000 | 20000 | 20000 | 20000 | 20000 |  | www.portworld.com
[11 empty] | Lorry | [7 empty] | Lorry | [7 empty] | tkm | 1087800 | 396200 | 110400 | 78080 | 38560 | 30560 | 328000 | 5792 | 13280 | 2704
[11 empty] | Ship | [7 empty] | Ship | [7 empty] | tkm | 13597500 | 4952500 | 1380000 | 976000 | 482000 | 382000 | 4100000 | 72400 | 166000 | 33800
Note on U22: Philippe Stolz: Previously modelled with the installation, now included in the module.
Note on Y22: Philippe Stolz: Previously modelled with the installation, now included in the module.
Note on U23: Philippe Stolz: Previously modelled with the installation, now included in the module.
Note on Y23: Philippe Stolz: Previously modelled with the installation, now included in the module.
Note on AO117: Karin Flury: Stromverbrauch der Druckluftanlage ist abgezogen, da dieser bereits im Druckluftdatensatz eingerechnet ist
Note on AD135: Karin Flury: Inklusive Methan
Note on AD151: Karin Flury: Prozessgas Methan nicht berücksichtigt. Nur Natural Gas to abatement
Note on AG178: Karin Flury: Waste glass, returned to producer. Assumed transport distance (to supplier) 600km train 50km lorry
Note on AI178: Karin Flury: Waste glass, to recycling Assumed transport distance (to recycling) 50km lorry
Note on AJ178: Karin Flury: Waste foil, returned to producer Transport distance assumed: 200km train 50km lorry
Note on AG179: Karin Flury: Waste glass, to recycling Assumed transport distance (to recycling) 50km lorry

## X-micro-Si-RER
[5 empty] | IndexNumber | [5 empty] | 174-001-049b |  |  |  | 174-001-049c
|  | ID | 3503 | 3504 | 3702 | 3703 | 3506 | 3507 | 3508 | 3706 | 3707 | 3708 | 3709 | 3792 | 3707 | 3708 | 3709 | 3792 | Remarks | Rel | Comp | Temp | Geo | Tech | Samp | Code | basic SDG^2 | Pedigree | Total | uncertainty code pedigree | Rel | Comp | Temp | Geo | Tech | Samp
Index |  | 401 | InputGroup | OutputGroup | Name | Location | Category | SubCategory | InfrastructureProcess | Unit | photovoltaic panel, micro-Si, at regional storage | UncertaintyType | StandardDeviation95% | GeneralComment | photovoltaic laminate, micro-Si, at regional storage | UncertaintyType | StandardDeviation95% | GeneralComment | [9 empty] | SDG^2 | SDG^2
|  | 662 |  |  | Location | [5 empty] | RER |  |  |  | RER |  |  |  |  | nA: not applicable: CV=1
|  | 493 |  |  | InfrastructureProcess | [5 empty] | 1 |  |  |  | 1
|  | 403 |  |  | Unit | [5 empty] | m2 |  |  |  | m2
174-001-049b | product |  | - | 0 | photovoltaic panel, micro-Si, at regional storage | RER | - | - | 1 | m2 | 1 |  |  |  | 0
174-001-049c |  |  | - | 0 | photovoltaic laminate, micro-Si, at regional storage | RER | - | - | 1 | m2 | 0 |  |  |  | 1
174-001-049 | materials |  | 5 | - | photovoltaic panel, micro-Si, at plant | CN | - | - | 1 | m2 | 1 | 1 | 3 | (1,1,1,1,1,1); Oerlikon Solar (2011): General properties THINFAB - 120 MW; Module | 0 | 1 | 3 | (1,1,1,1,1,1); Oerlikon Solar (2011): General properties THINFAB - 120 MW; Module | Oerlikon Solar (2011): General properties THINFAB - 120 MW; Module | 1 | 1 | 1 | 1 | 1 | 1 | 9 | 3 | 1 | 3 | (1,1,1,1,1,1) | 1 | 1 | 1 | 1 | 1 | 1
174-001-049a |  |  | 5 | - | photovoltaic laminate, micro-Si, at plant | CN | - | - | 1 | m2 | - | 1 | 3 | (1,1,1,1,1,1); Oerlikon Solar (2011): General properties THINFAB - 120 MW; Module | 1 | 1 | 3 | (1,1,1,1,1,1); Oerlikon Solar (2011): General properties THINFAB - 120 MW; Module | Oerlikon Solar (2011): General properties THINFAB - 120 MW; Module | 1 | 1 | 1 | 1 | 1 | 1 | 9 | 3 | 1 | 3 | (1,1,1,1,1,1) | 1 | 1 | 1 | 1 | 1 | 1
544-172 | transport |  | 5 | - | transport, freight, lorry, fleet average | RER | - | - | 0 | tkm | 15.62851 | 1 | 2.094994 | (4,5,na,na,na,na); Transport from Rotterdam to regional storage | 13.11546 | 1 | 2.094994 | (4,5,na,na,na,na); Transport from Rotterdam to regional storage | Transport from Rotterdam to regional storage | 4 | 5 | na | na | na | na | 5 | 2 | 1.294134 | 2.094994 | (4,5,na,na,na,na) | 1.2 | 1.2 | 1 | 1 | 1 | 1
1824 |  |  | 5 | - | transport, transoceanic freight ship | OCE | - | - | 0 | tkm | 331.5437 | 1 | 2.094994 | (4,5,na,na,na,na); Import from Shanghai to Rotterdam | 278.2318 | 1 | 2.094994 | (4,5,na,na,na,na); Import from Shanghai to Rotterdam | Import from Shanghai to Rotterdam | 4 | 5 | na | na | na | na | 5 | 2 | 1.294134 | 2.094994 | (4,5,na,na,na,na) | 1.2 | 1.2 | 1 | 1 | 1 | 1
[5 empty] | module weight |  |  |  |  | kg/m2 | 16.57718 |  |  | Share of Europe | 13.91159
Share North America
Share Asia
[5 empty] | Transportdistanz | Ship |  |  |  | km | 20000 |  |  | Rest of World
Total
[5 empty] | 3 biggest European producers | Distance from Rotterdam to specific country | Source | Share | Share new
km
[5 empty] | Germany | 500 | maps.google | 51.1% | 60.55%
[5 empty] | Italy | 1600 | maps.google | 25.9% | 30.69%
[5 empty] | Spain | 1700 | maps.google | 7.4% | 8.768%
[5 empty] | Average | 942.7725
Note on L17: Franziska Wyss: Rotterdam-Shanghai
Note on F20: aus PEFCR, Kap. 5.6

## X-CIS
[5 empty] | IndexNumber | [5 empty] | 32078 |  |  |  | 32079
|  | ID | 3503 | 3504 | 3702 | 3703 | 3506 | 3507 | 3508 | 3706 | 3707 | 3708 | 3709 | 3792 | 3707 | 3708 | 3709 | 3792 | Würth Solar 2007 | Raugei 2006 | Raugei 2006 | Knapp 2000 | Ampenberger 1998 | Ampenberger 1998 | Ampenberger 1998 | Ampenberger 1998 | Würth Solar 2007 | www.wuerth-solar.de (2006) | own assumption | Crystal Clear 2006 |  | ecoinvent v1.3 |  | Remarks | Rel | Comp | Temp | Geo | Tech | Samp | Code | basic SDG^2 | Pedigree | Total | uncertainty code pedigree | Rel | Comp | Temp | Geo | Tech | Samp
Index |  | 401 | InputGroup | OutputGroup | Name | Location | Category | SubCategory | InfrastructureProcess | Unit | photovoltaic laminate, CIS, at plant | UncertaintyType | StandardDeviation95% | GeneralComment | photovoltaic panel, CIS, at plant | UncertaintyType | StandardDeviation95% | GeneralComment | CIS, cells, Würth Solar | CIS, cells, Würth Solar | CIS, BOS module | CIS module | CIS Module, large, 50 bzw. 56 Wpeak | CIS Module, large, 50 bzw. 56 Wpeak | CIS Module, Pilot, 50 bzw. 56 Wpeak | CIS Module, 50 bzw. 56 Wpeak | CIS, cells, Würth Solar | Würth Solar | share of coating materials | module production, 210 Wp | CIGS modules | flat glass coating | de Wild-Scholten (2014) Life Cycle Assessment of Photovoltaics Status 2011, Part 1 Data Collection (Table 46) | [9 empty] | SDG^2 | SDG^2
|  | 662 |  |  | Location | [5 empty] | DE |  |  |  | DE |  |  |  | DE | DE | DE | US | DE | DE | DE | DE | DE | DE |  |  | GLO |  |  |  | nA: not applicable: CV=1
|  | 493 |  |  | InfrastructureProcess | [5 empty] | 1 |  |  |  | 1 | [17 empty] | Value Multi Si
|  | 403 |  |  | Unit | [5 empty] | m2 |  |  |  | m2 |  |  |  | m2 | m2 | m2 | m2 | m2 | 0.51 m2 | 0.51 m2 | % | Module | um/m2 | % | unit | % | kg
32078 | product |  | - | 0 | photovoltaic laminate, CIS, at plant | DE | - | - | 1 | m2 | 1 |  |  |  | 0 | [11 empty] | 0.72
32079 |  |  | - | 0 | photovoltaic panel, CIS, at plant | DE | - | - | 1 | m2 | 0 |  |  |  | 1
2362 | energy |  | 5 | - | electricity, medium voltage, at grid | DE | - | - | 0 | kWh | 44.7 | 1 | 1.071436 | (1,1,1,1,1,3); company information, coating, air-conditioning, water purification, etc. | 0 | 1 | 1.071436 | (1,1,1,1,1,3); company information, coating, air-conditioning, water purification, etc. | 122.38 | 236 |  | 12.32143 | 39.27735 | 20.03145 |  |  | 88.11361 |  |  |  |  | 0.0679 | 44.7 | company information, coating, air-conditioning, water purification, etc. | 1 | 1 | 1 | 1 | 1 | 3 | 2 | 1.05 | 1.05 | 1.071436 | (1,1,1,1,1,3) | 1 | 1 | 1 | 1 | 1 | 1.05
4007 |  |  | 5 | - | natural gas, burned in boiler condensing modulating >100kW | RER | - | - | 0 | MJ | 0 | 1 | 1.071436 | (1,1,1,1,1,3); de Wild-Scholten (2014) Life Cycle Assessment of Photovoltaics Status 2011, Part 1 Data Collection (Table 46) | 0 | 1 | 1.071436 | (1,1,1,1,1,3); de Wild-Scholten (2014) Life Cycle Assessment of Photovoltaics Status 2011, Part 1 Data Collection (Table 46) | 0 | [13 empty] | 0 | de Wild-Scholten (2014) Life Cycle Assessment of Photovoltaics Status 2011, Part 1 Data Collection (Table 46) | 1 | 1 | 1 | 1 | 1 | 3 | 1 | 1.05 | 1.05 | 1.071436 | (1,1,1,1,1,3) | 1 | 1 | 1 | 1 | 1 | 1.05
4088 |  |  | 5 | - | light fuel oil, burned in industrial furnace 1MW, non-modulating | RER | - | - | 0 | MJ | 0 | 1 | 1.071436 | (1,1,1,1,1,3); Raugei, literature | 15.5 | 1 | 1.071436 | (1,1,1,1,1,3); Raugei, literature | 0 |  | 10.8 | to | 40.92 | 20.8692 | [7 empty] | 5.29e-05 | 15.5 | Raugei, literature | 1 | 1 | 1 | 1 | 1 | 3 | 1 | 1.05 | 1.05 | 1.071436 | (1,1,1,1,1,3) | 1 | 1 | 1 | 1 | 1 | 1.05 | 251922
4849 | infrastructure |  | 5 | - | photovoltaic panel factory | GLO | - | - | 1 | unit | 4e-06 | 1 | 3.016193 | (1,4,1,3,1,3); Assumption | 0 | 1 | 3.016193 | (1,4,1,3,1,3); Assumption | 0 |  |  | 107.9071 | [10 empty] | 4e-06 | Assumption | 1 | 4 | 1 | 3 | 1 | 3 | 9 | 3 | 1.115038 | 3.016193 | (1,4,1,3,1,3) | 1 | 1.1 | 1 | 1.02 | 1 | 1.05
32078 | materials |  | 5 | - | photovoltaic laminate, CIS, at plant | DE | - | - | 1 | m2 | 0 | 1 | 3.00325 | (1,1,1,1,1,3); Assumption | 1 | 1 | 3.00325 | (1,1,1,1,1,3); Assumption | 0 | [10 empty] | 1.4893632 |  |  |  | Assumption | 1 | 1 | 1 | 1 | 1 | 3 | 9 | 3 | 1.05 | 3.00325 | (1,1,1,1,1,3) | 1 | 1 | 1 | 1 | 1 | 1.05
67 |  |  | 5 | - | aluminium alloy, AlMg3, at plant | RER | - | - | 0 | kg | 0 | 1 | 1.071436 | (1,1,1,1,1,3); company information | 2.2 | 1 | 1.071436 | (1,1,1,1,1,3); company information | 1.57 |  | 1.9 | 9.545455 |  |  |  |  | 1.1304 |  |  | 4.2 | 0.12 |  | 2.2 | company information | 1 | 1 | 1 | 1 | 1 | 3 | 3 | 1.05 | 1.05 | 1.071436 | (1,1,1,1,1,3) | 1 | 1 | 1 | 1 | 1 | 1.05
992 |  |  | 5 | - | copper, at regional storage | RER | - | - | 0 | kg | 0.00977 | 1 | 1.071436 | (1,1,1,1,1,3); company information | 0 | 1 | 1.071436 | (1,1,1,1,1,3); company information | 0.04495556 |  | 0.04 |  | 0.006666667 | 0.0034 | 0.0049 | 0.09912536 | 0.032368 |  |  | 0.18 | 0.01 |  | 0.00977 | company information | 1 | 1 | 1 | 1 | 1 | 3 | 3 | 1.05 | 1.05 | 1.071436 | (1,1,1,1,1,3) | 1 | 1 | 1 | 1 | 1 | 1.05
1153 |  |  | 5 | - | wire drawing, copper | RER | - | - | 0 | kg | 0.00977 | 1 | 1.071436 | (1,1,1,1,1,3); de Wild-Scholten (2014) Life Cycle Assessment of Photovoltaics Status 2011, Part 1 Data Collection (Table 46) | 0 | 1 | 1.071436 | (1,1,1,1,1,3); de Wild-Scholten (2014) Life Cycle Assessment of Photovoltaics Status 2011, Part 1 Data Collection (Table 46) | 0 | [13 empty] | 0.00977 | de Wild-Scholten (2014) Life Cycle Assessment of Photovoltaics Status 2011, Part 1 Data Collection (Table 46) | 1 | 1 | 1 | 1 | 1 | 3 | 3 | 1.05 | 1.05 | 1.071436 | (1,1,1,1,1,3) | 1 | 1 | 1 | 1 | 1 | 1.05
4805 |  |  | 5 | - | aluminium, production mix, at plant | RER | - | - | 0 | kg | 0.0444 | 1 | 1.071436 | (1,1,1,1,1,3); de Wild-Scholten (2014) Life Cycle Assessment of Photovoltaics Status 2011, Part 1 Data Collection (Table 46) | 0 | 1 | 1.071436 | (1,1,1,1,1,3); de Wild-Scholten (2014) Life Cycle Assessment of Photovoltaics Status 2011, Part 1 Data Collection (Table 46) | 0 | [13 empty] | 0.0444 | de Wild-Scholten (2014) Life Cycle Assessment of Photovoltaics Status 2011, Part 1 Data Collection (Table 46) | 1 | 1 | 1 | 1 | 1 | 3 | 3 | 1.05 | 1.05 | 1.071436 | (1,1,1,1,1,3) | 1 | 1 | 1 | 1 | 1 | 1.05
1014 |  |  | 5 | - | flat glass, uncoated, at plant | RER | - | - | 0 | kg | 5.27 | 1 | 1.071436 | (1,1,1,1,1,3); de Wild-Scholten (2014) Life Cycle Assessment of Photovoltaics Status 2011, Part 1 Data Collection (Table 46) | 0 | 1 | 1.071436 | (1,1,1,1,1,3); de Wild-Scholten (2014) Life Cycle Assessment of Photovoltaics Status 2011, Part 1 Data Collection (Table 46) | 0 | [13 empty] | 5.27 | de Wild-Scholten (2014) Life Cycle Assessment of Photovoltaics Status 2011, Part 1 Data Collection (Table 46) | 1 | 1 | 1 | 1 | 1 | 3 | 3 | 1.05 | 1.05 | 1.071436 | (1,1,1,1,1,3) | 1 | 1 | 1 | 1 | 1 | 1.05
30173 |  |  | 5 | - | diode, unspecified, at plant | GLO | - | - | 0 | kg | 0.00144 | 1 | 1.071436 | (1,1,1,1,1,3); de Wild-Scholten (2014) Life Cycle Assessment of Photovoltaics Status 2011, Part 1 Data Collection (Table 46) | 0 | 1 | 1.071436 | (1,1,1,1,1,3); de Wild-Scholten (2014) Life Cycle Assessment of Photovoltaics Status 2011, Part 1 Data Collection (Table 46) | 0 | [13 empty] | 0.00144 | de Wild-Scholten (2014) Life Cycle Assessment of Photovoltaics Status 2011, Part 1 Data Collection (Table 46) | 1 | 1 | 1 | 1 | 1 | 3 | 3 | 1.05 | 1.05 | 1.071436 | (1,1,1,1,1,3) | 1 | 1 | 1 | 1 | 1 | 1.05
3819 |  |  | 5 | - | silicone product, at plant | RER | - | - | 0 | kg | 0.404 | 1 | 1.071436 | (1,1,1,1,1,3); de Wild-Scholten (2014) Life Cycle Assessment of Photovoltaics Status 2011, Part 1 Data Collection (Table 46) | 0 | 1 | 1.071436 | (1,1,1,1,1,3); de Wild-Scholten (2014) Life Cycle Assessment of Photovoltaics Status 2011, Part 1 Data Collection (Table 46) | 0 | [13 empty] | 0.404 | de Wild-Scholten (2014) Life Cycle Assessment of Photovoltaics Status 2011, Part 1 Data Collection (Table 46) | 1 | 1 | 1 | 1 | 1 | 3 | 3 | 1.05 | 1.05 | 1.071436 | (1,1,1,1,1,3) | 1 | 1 | 1 | 1 | 1 | 1.05
2775 | coating |  | 5 | - | molybdenum, at regional storage | RER | - | - | 0 | kg | 0.00606 | 1 | 1.130801 | (3,2,2,1,1,3); company information and assumption for share of metals | 0 | 1 | 1.130801 | (3,2,2,1,1,3); company information and assumption for share of metals | 0.09552195 | 0.07 |  |  | 0.007254902 | 0.0037 | 0.0076 | 0.1078717 | 0.068775803 | 0.5 | 0.1149425 |  |  |  | 0.00606 | company information and assumption for share of metals | 3 | 2 | 2 | 1 | 1 | 3 | 3 | 1.05 | 1.11944 | 1.130801 | (3,2,2,1,1,3) | 1.1 | 1.02 | 1.03 | 1 | 1 | 1.05
32122 |  |  | 5 | - | indium, at regional storage | RER | - | - | 0 | kg | 0.00282 | 1 | 1.130801 | (3,2,2,1,1,3); company information and assumption for share of metals | 0 | 1 | 1.130801 | (3,2,2,1,1,3); company information and assumption for share of metals | x | x |  |  | 0.003529412 | 0.0018 | 0.0037 | 0.05247813 |  | 0.25 | 0.05747126 |  |  |  | 0.00282 | company information and assumption for share of metals | 3 | 2 | 2 | 1 | 1 | 3 | 3 | 1.05 | 1.11944 | 1.130801 | (3,2,2,1,1,3) | 1.1 | 1.02 | 1.03 | 1 | 1 | 1.05
32117 |  |  | 5 | - | cadmium sulphide, semiconductor-grade, at plant | US | - | - | 0 | kg | 0.000269 | 1 | 1.071436 | (1,1,1,1,1,3); de Wild-Scholten (2014) Life Cycle Assessment of Photovoltaics Status 2011, Part 1 Data Collection (Table 46) | 0 | 1 | 1.071436 | (1,1,1,1,1,3); de Wild-Scholten (2014) Life Cycle Assessment of Photovoltaics Status 2011, Part 1 Data Collection (Table 46) | 0 | [13 empty] | 0.000269 | de Wild-Scholten (2014) Life Cycle Assessment of Photovoltaics Status 2011, Part 1 Data Collection (Table 46) | 1 | 1 | 1 | 1 | 1 | 3 | 3 | 1.05 | 1.05 | 1.071436 | (1,1,1,1,1,3) | 1 | 1 | 1 | 1 | 1 | 1.05
32117 |  |  | 5 | - | cadmium sulphide, semiconductor-grade, at plant | US | - | - | 0 | kg | 0 | 1 | 1.130801 | (3,2,2,1,1,3); company information and assumption for share of metals | 0 | 1 | 1.130801 | (3,2,2,1,1,3); company information and assumption for share of metals | x | x |  |  | 0.03921569 | 0.02 | 0.0312 | 0.5830904 |  | 1.55 | 0.3563218 |  |  |  | 0 | company information and assumption for share of metals | 3 | 2 | 2 | 1 | 1 | 3 | 3 | 1.05 | 1.11944 | 1.130801 | (3,2,2,1,1,3) | 1.1 | 1.02 | 1.03 | 1 | 1 | 1.05
32120 |  |  | 5 | - | gallium, semiconductor-grade, at regional storage | RER | - | - | 0 | kg | 0.000899 | 1 | 1.130801 | (3,2,2,1,1,3); company information and assumption for share of metals | 0 | 1 | 1.130801 | (3,2,2,1,1,3); company information and assumption for share of metals | x | x |  |  | 0 |  |  | 0 |  | 0.5 | 0.1149425 |  |  |  | 0.000899 | company information and assumption for share of metals | 3 | 2 | 2 | 1 | 1 | 3 | 3 | 1.05 | 1.11944 | 1.130801 | (3,2,2,1,1,3) | 1.1 | 1.02 | 1.03 | 1 | 1 | 1.05
4260 |  |  | 5 | - | selenium, at plant | RER | - | - | 0 | kg | 0.0056 | 1 | 1.130801 | (3,2,2,1,1,3); company information and assumption for share of metals | 0 | 1 | 1.130801 | (3,2,2,1,1,3); company information and assumption for share of metals | x | x |  |  | 0.009215686 | 0.0047 | 0.006 | 0.1370262 |  | 0.5 | 0.1149425 |  |  |  | 0.0056 | company information and assumption for share of metals | 3 | 2 | 2 | 1 | 1 | 3 | 3 | 1.05 | 1.11944 | 1.130801 | (3,2,2,1,1,3) | 1.1 | 1.02 | 1.03 | 1 | 1 | 1.05
1182 |  |  | 5 | - | zinc, primary, at regional storage | RER | - | - | 0 | kg | 0 | 1 | 1.130801 | (3,2,2,1,1,3); company information and assumption for share of metals | 0 | 1 | 1.130801 | (3,2,2,1,1,3); company information and assumption for share of metals | x | x |  |  | 0.008039216 | 0.0041 | 0.0083 | 0.1195335 |  | 0.55 | 0.1264368 |  |  |  | 0 | company information and assumption for share of metals | 3 | 2 | 2 | 1 | 1 | 3 | 3 | 1.05 | 1.11944 | 1.130801 | (3,2,2,1,1,3) | 1.1 | 1.02 | 1.03 | 1 | 1 | 1.05
2796 |  |  | 5 | - | tin, at regional storage | RER | - | - | 0 | kg | 0.0123 | 1 | 1.130801 | (3,2,2,1,1,3); company information and assumption for share of metals | 0 | 1 | 1.130801 | (3,2,2,1,1,3); company information and assumption for share of metals | x | x |  |  | 0 |  |  | 0 |  | 0.5 | 0.1149425 |  |  |  | 0.0123 | company information and assumption for share of metals | 3 | 2 | 2 | 1 | 1 | 3 | 3 | 1.05 | 1.11944 | 1.130801 | (3,2,2,1,1,3) | 1.1 | 1.02 | 1.03 | 1 | 1 | 1.05
2929 |  |  | 5 | - | solar glass, low-iron, at regional storage | RER | - | - | 0 | kg | 7.7 | 1 | 1.071436 | (1,1,1,1,1,3); company information | 0 | 1 | 1.071436 | (1,1,1,1,1,3); company information | 15.02506 | 24.96 |  |  | 10.39216 | 5.3 | 5.6 |  | 10.81804 |  |  | 16.1 | 0.84 |  | 7.7 | company information | 1 | 1 | 1 | 1 | 1 | 3 | 3 | 1.05 | 1.05 | 1.071436 | (1,1,1,1,1,3) | 1 | 1 | 1 | 1 | 1 | 1.05
2932 |  |  | 5 | - | tempering, flat glass | RER | - | - | 0 | kg | 7.7 | 1 | 1.071436 | (1,1,1,1,1,3); Assumption | 0 | 1 | 1.071436 | (1,1,1,1,1,3); Assumption | 0 | [13 empty] | 10.9 | Assumption | 1 | 1 | 1 | 1 | 1 | 3 | 3 | 1.05 | 1.05 | 1.071436 | (1,1,1,1,1,3) | 1 | 1 | 1 | 1 | 1 | 1.05
3822 |  |  | 5 | - | glass fibre reinforced plastic, polyamide, injection moulding, at plant | RER | - | - | 0 | kg | 0 | 1 | 1.071436 | (1,1,1,1,1,3); Raugei, literature | 0.04 | 1 | 1.071436 | (1,1,1,1,1,3); Raugei, literature | 0 |  | 0.04 |  | 0 | [6 empty] | 0.3 |  |  |  | Raugei, literature | 1 | 1 | 1 | 1 | 1 | 3 | 3 | 1.05 | 1.05 | 1.071436 | (1,1,1,1,1,3) | 1 | 1 | 1 | 1 | 1 | 1.05
1212 |  |  | 5 | - | ethylvinylacetate, foil, at plant | RER | - | - | 0 | kg | 0.751 | 1 | 1.071436 | (1,1,1,1,1,3); company information | 0 | 1 | 1.071436 | (1,1,1,1,1,3); company information | 0.8680556 | 0.877 |  | 0.54864 | 0.8823529 | 0.45 | 0.58 |  | 0.625 |  |  | 1.6 | 0.03 |  | 0.751 | company information | 1 | 1 | 1 | 1 | 1 | 3 | 3 | 1.05 | 1.05 | 1.071436 | (1,1,1,1,1,3) | 1 | 1 | 1 | 1 | 1 | 1.05
30219 |  |  | 5 | - | flux, wave soldering, at plant | GLO | - | - | 0 | kg | 0.0123 | 1 | 1.071436 | (1,1,1,1,1,3); de Wild-Scholten (2014) Life Cycle Assessment of Photovoltaics Status 2011, Part 1 Data Collection (Table 46) | 0 | 1 | 1.071436 | (1,1,1,1,1,3); de Wild-Scholten (2014) Life Cycle Assessment of Photovoltaics Status 2011, Part 1 Data Collection (Table 46) | 0 | [13 empty] | 0.0123 | de Wild-Scholten (2014) Life Cycle Assessment of Photovoltaics Status 2011, Part 1 Data Collection (Table 46) | 1 | 1 | 1 | 1 | 1 | 3 | 3 | 1.05 | 1.05 | 1.071436 | (1,1,1,1,1,3) | 1 | 1 | 1 | 1 | 1 | 1.05
30152 |  |  | 5 | - | zinc oxide, at plant | RER | - | - | 0 | kg | 0.00909 | 1 | 1.071436 | (1,1,1,1,1,3); de Wild-Scholten (2014) Life Cycle Assessment of Photovoltaics Status 2011, Part 1 Data Collection (Table 46) | 0 | 1 | 1.071436 | (1,1,1,1,1,3); de Wild-Scholten (2014) Life Cycle Assessment of Photovoltaics Status 2011, Part 1 Data Collection (Table 46) | 0 | [13 empty] | 0.00909 | de Wild-Scholten (2014) Life Cycle Assessment of Photovoltaics Status 2011, Part 1 Data Collection (Table 46) | 1 | 1 | 1 | 1 | 1 | 3 | 3 | 1.05 | 1.05 | 1.071436 | (1,1,1,1,1,3) | 1 | 1 | 1 | 1 | 1 | 1.05
1262 |  |  | 5 | - | polyethylene terephthalate, granulate, amorphous, at plant | RER | - | - | 0 | kg | 0.336 | 1 | 1.071436 | (1,1,1,1,1,3); de Wild-Scholten (2014) Life Cycle Assessment of Photovoltaics Status 2011, Part 1 Data Collection (Table 46) | 0 | 1 | 1.071436 | (1,1,1,1,1,3); de Wild-Scholten (2014) Life Cycle Assessment of Photovoltaics Status 2011, Part 1 Data Collection (Table 46) | 0 | [13 empty] | 0.336 | de Wild-Scholten (2014) Life Cycle Assessment of Photovoltaics Status 2011, Part 1 Data Collection (Table 46) | 1 | 1 | 1 | 1 | 1 | 3 | 3 | 1.05 | 1.05 | 1.071436 | (1,1,1,1,1,3) | 1 | 1 | 1 | 1 | 1 | 1.05
1259 |  |  | 5 | - | polyethylene, HDPE, granulate, at plant | RER | - | - | 0 | kg | 0.0484 | 1 | 1.071436 | (1,1,1,1,1,3); de Wild-Scholten (2014) Life Cycle Assessment of Photovoltaics Status 2011, Part 1 Data Collection (Table 46) | 0 | 1 | 1.071436 | (1,1,1,1,1,3); de Wild-Scholten (2014) Life Cycle Assessment of Photovoltaics Status 2011, Part 1 Data Collection (Table 46) | 0 | [13 empty] | 0.0484 | de Wild-Scholten (2014) Life Cycle Assessment of Photovoltaics Status 2011, Part 1 Data Collection (Table 46) | 1 | 1 | 1 | 1 | 1 | 3 | 3 | 1.05 | 1.05 | 1.071436 | (1,1,1,1,1,3) | 1 | 1 | 1 | 1 | 1 | 1.05
174-001 |  |  | 5 | - | polyvinylbutyral foil, at plant | RER | - | - | 0 | kg | 0.189 | 1 | 1.071436 | (1,1,1,1,1,3); de Wild-Scholten (2014) Life Cycle Assessment of Photovoltaics Status 2011, Part 1 Data Collection (Table 46) | 0 | 1 | 1.071436 | (1,1,1,1,1,3); de Wild-Scholten (2014) Life Cycle Assessment of Photovoltaics Status 2011, Part 1 Data Collection (Table 46) | 0 | [13 empty] | 0.189 | de Wild-Scholten (2014) Life Cycle Assessment of Photovoltaics Status 2011, Part 1 Data Collection (Table 46) | 1 | 1 | 1 | 1 | 1 | 3 | 3 | 1.05 | 1.05 | 1.071436 | (1,1,1,1,1,3) | 1 | 1 | 1 | 1 | 1 | 1.05
30170 |  |  | 5 | - | polyphenylene sulfide, at plant | GLO | - | - | 0 | kg | 0.0859 | 1 | 1.071436 | (1,1,1,1,1,3); de Wild-Scholten (2014) Life Cycle Assessment of Photovoltaics Status 2011, Part 1 Data Collection (Table 46) | 0 | 1 | 1.071436 | (1,1,1,1,1,3); de Wild-Scholten (2014) Life Cycle Assessment of Photovoltaics Status 2011, Part 1 Data Collection (Table 46) | 0 | [13 empty] | 0.0859 | de Wild-Scholten (2014) Life Cycle Assessment of Photovoltaics Status 2011, Part 1 Data Collection (Table 46) | 1 | 1 | 1 | 1 | 1 | 3 | 3 | 1.05 | 1.05 | 1.071436 | (1,1,1,1,1,3) | 1 | 1 | 1 | 1 | 1 | 1.05
679 | auxiliaries |  | 5 | - | tap water, at user | RER | - | - | 0 | kg | 131 | 1 | 1.071436 | (1,1,1,1,1,3); company information | 0 | 1 | 1.071436 | (1,1,1,1,1,3); company information | 2.666528 | 1.25 |  |  | 167.0588 | 85.2 | 98.3 |  | 1.9199 |  |  | 34 |  | 0.0001 | 131 | company information | 1 | 1 | 1 | 1 | 1 | 3 | 3 | 1.05 | 1.05 | 1.071436 | (1,1,1,1,1,3) | 1 | 1 | 1 | 1 | 1 | 1.05
1183 |  |  | 5 | - | acetone, liquid, at plant | RER | - | - | 0 | kg | 0 | 1 | 1.163489 | (3,1,3,1,1,3); Cleaning agent, Ampenberg 1998 | 0 | 1 | 1.163489 | (3,1,3,1,1,3); Cleaning agent, Ampenberg 1998 | 0 |  |  |  | 0.01176471 | 0.006 | 0.009 | [7 empty] | 0 | Cleaning agent, Ampenberg 1998 | 3 | 1 | 3 | 1 | 1 | 3 | 3 | 1.05 | 1.154131 | 1.163489 | (3,1,3,1,1,3) | 1.1 | 1 | 1.1 | 1 | 1 | 1.05
775 |  |  | 5 | - | argon, liquid, at plant | RER | - | - | 0 | kg | 0.019 | 1 | 1.071436 | (1,1,1,1,1,3); protection gas, company information | 0 | 1 | 1.071436 | (1,1,1,1,1,3); protection gas, company information | 0.007195164 |  |  |  | 0.01705882 | 0.0087 | 0.0617 |  | 0.005180518 | [5 empty] | 0.019 | protection gas, company information | 1 | 1 | 1 | 1 | 1 | 3 | 3 | 1.05 | 1.05 | 1.071436 | (1,1,1,1,1,3) | 1 | 1 | 1 | 1 | 1 | 1.05
2753 |  |  | 5 | - | butyl acrylate, at plant | RER | - | - | 0 | kg | 0.101 | 1 | 1.071436 | (1,1,1,1,1,3); de Wild-Scholten (2014) Life Cycle Assessment of Photovoltaics Status 2011, Part 1 Data Collection (Table 46) | 0 | 1 | 1.071436 | (1,1,1,1,1,3); de Wild-Scholten (2014) Life Cycle Assessment of Photovoltaics Status 2011, Part 1 Data Collection (Table 46) | 0 | [13 empty] | 0.101 | de Wild-Scholten (2014) Life Cycle Assessment of Photovoltaics Status 2011, Part 1 Data Collection (Table 46) | 1 | 1 | 1 | 1 | 1 | 3 | 3 | 1.05 | 1.05 | 1.071436 | (1,1,1,1,1,3) | 1 | 1 | 1 | 1 | 1 | 1.05
33085 |  |  | 5 | - | diborane, at plant | GLO | - | - | 0 | kg | 0.000201 | 1 | 1.071436 | (1,1,1,1,1,3); de Wild-Scholten (2014) Life Cycle Assessment of Photovoltaics Status 2011, Part 1 Data Collection (Table 46) | 0 | 1 | 1.071436 | (1,1,1,1,1,3); de Wild-Scholten (2014) Life Cycle Assessment of Photovoltaics Status 2011, Part 1 Data Collection (Table 46) | 0 | [13 empty] | 0.000201 | de Wild-Scholten (2014) Life Cycle Assessment of Photovoltaics Status 2011, Part 1 Data Collection (Table 46) | 1 | 1 | 1 | 1 | 1 | 3 | 3 | 1.05 | 1.05 | 1.071436 | (1,1,1,1,1,3) | 1 | 1 | 1 | 1 | 1 | 1.05
1289 |  |  | 5 | - | sulphuric acid, liquid, at plant | RER | - | - | 0 | kg | 0.0331 | 1 | 1.071436 | (1,1,1,1,1,3); de Wild-Scholten (2014) Life Cycle Assessment of Photovoltaics Status 2011, Part 1 Data Collection (Table 46) | 0 | 1 | 1.071436 | (1,1,1,1,1,3); de Wild-Scholten (2014) Life Cycle Assessment of Photovoltaics Status 2011, Part 1 Data Collection (Table 46) | 0 | [13 empty] | 0.0331 | de Wild-Scholten (2014) Life Cycle Assessment of Photovoltaics Status 2011, Part 1 Data Collection (Table 46) | 1 | 1 | 1 | 1 | 1 | 3 | 3 | 1.05 | 1.05 | 1.071436 | (1,1,1,1,1,3) | 1 | 1 | 1 | 1 | 1 | 1.05
30154 |  |  | 5 | - | hydrogen sulphide, H2S, at plant | RER | - | - | 0 | kg | 0.191 | 1 | 1.071436 | (1,1,1,1,1,3); de Wild-Scholten (2014) Life Cycle Assessment of Photovoltaics Status 2011, Part 1 Data Collection (Table 46) | 0 | 1 | 1.071436 | (1,1,1,1,1,3); de Wild-Scholten (2014) Life Cycle Assessment of Photovoltaics Status 2011, Part 1 Data Collection (Table 46) | 0 | [13 empty] | 0.191 | de Wild-Scholten (2014) Life Cycle Assessment of Photovoltaics Status 2011, Part 1 Data Collection (Table 46) | 1 | 1 | 1 | 1 | 1 | 3 | 3 | 1.05 | 1.05 | 1.071436 | (1,1,1,1,1,3) | 1 | 1 | 1 | 1 | 1 | 1.05
1280 |  |  | 5 | - | sodium hydroxide, 50% in H2O, production mix, at plant | RER | - | - | 0 | kg | 0.0334 | 1 | 1.071436 | (1,1,1,1,1,3); de Wild-Scholten (2014) Life Cycle Assessment of Photovoltaics Status 2011, Part 1 Data Collection (Table 46) | 0 | 1 | 1.071436 | (1,1,1,1,1,3); de Wild-Scholten (2014) Life Cycle Assessment of Photovoltaics Status 2011, Part 1 Data Collection (Table 46) | 0 | [13 empty] | 0.0334 | de Wild-Scholten (2014) Life Cycle Assessment of Photovoltaics Status 2011, Part 1 Data Collection (Table 46) | 1 | 1 | 1 | 1 | 1 | 3 | 3 | 1.05 | 1.05 | 1.071436 | (1,1,1,1,1,3) | 1 | 1 | 1 | 1 | 1 | 1.05
1218 |  |  | 5 | - | hydrogen peroxide, 50% in H2O, at plant | RER | - | - | 0 | kg | 0.0231 | 1 | 1.071436 | (1,1,1,1,1,3); de Wild-Scholten (2014) Life Cycle Assessment of Photovoltaics Status 2011, Part 1 Data Collection (Table 46) | 0 | 1 | 1.071436 | (1,1,1,1,1,3); de Wild-Scholten (2014) Life Cycle Assessment of Photovoltaics Status 2011, Part 1 Data Collection (Table 46) | 0 | [13 empty] | 0.0231 | de Wild-Scholten (2014) Life Cycle Assessment of Photovoltaics Status 2011, Part 1 Data Collection (Table 46) | 1 | 1 | 1 | 1 | 1 | 3 | 3 | 1.05 | 1.05 | 1.071436 | (1,1,1,1,1,3) | 1 | 1 | 1 | 1 | 1 | 1.05
1216 |  |  | 5 | - | hydrochloric acid, 30% in H2O, at plant | RER | - | - | 0 | kg | 0.0994 | 1 | 1.071436 | (1,1,1,1,1,3); de Wild-Scholten (2014) Life Cycle Assessment of Photovoltaics Status 2011, Part 1 Data Collection (Table 46) | 0 | 1 | 1.071436 | (1,1,1,1,1,3); de Wild-Scholten (2014) Life Cycle Assessment of Photovoltaics Status 2011, Part 1 Data Collection (Table 46) | 0 | [13 empty] | 0.0994 | de Wild-Scholten (2014) Life Cycle Assessment of Photovoltaics Status 2011, Part 1 Data Collection (Table 46) | 1 | 1 | 1 | 1 | 1 | 3 | 3 | 1.05 | 1.05 | 1.071436 | (1,1,1,1,1,3) | 1 | 1 | 1 | 1 | 1 | 1.05
1777 |  |  | 5 | - | nitrogen, liquid, at plant | RER | - | - | 0 | kg | 15.7 | 1 | 1.071436 | (1,1,1,1,1,3); protection gas, company information | 0 | 1 | 1.071436 | (1,1,1,1,1,3); protection gas, company information | 2.777778 |  |  |  | 0.06666667 | 0.034 |  |  | 2 | [5 empty] | 15.7 | protection gas, company information | 1 | 1 | 1 | 1 | 1 | 3 | 3 | 1.05 | 1.05 | 1.071436 | (1,1,1,1,1,3) | 1 | 1 | 1 | 1 | 1 | 1.05
1186 |  |  | 5 | - | ammonia, liquid, at regional storehouse | RER | - | - | 0 | kg | 0.0929 | 1 | 1.071436 | (1,1,1,1,1,3); dip coating for CdS, company information | 0 | 1 | 1.071436 | (1,1,1,1,1,3); dip coating for CdS, company information | 0.2933333 |  |  |  | 0.5686275 | 0.29 | 0.5 |  | 0.2112 | [5 empty] | 0.0929 | dip coating for CdS, company information | 1 | 1 | 1 | 1 | 1 | 3 | 3 | 1.05 | 1.05 | 1.071436 | (1,1,1,1,1,3) | 1 | 1 | 1 | 1 | 1 | 1.05
1916 |  |  | 5 | - | urea, as N, at regional storehouse | RER | - | - | 0 | kg | 0.00115 | 1 | 1.163489 | (3,1,3,1,1,3); dip coating for CdS, Ampenberg 1998 | 0 | 1 | 1.163489 | (3,1,3,1,1,3); dip coating for CdS, Ampenberg 1998 | 0 |  |  |  | 0.1253595 | 0.06393333 | 0.09846667 | [7 empty] | 0.00115 | dip coating for CdS, Ampenberg 1998 | 3 | 1 | 3 | 1 | 1 | 3 | 3 | 1.05 | 1.154131 | 1.163489 | (3,1,3,1,1,3) | 1.1 | 1 | 1.1 | 1 | 1 | 1.05
3110 |  |  | 5 | - | EUR-flat pallet | RER | - | - | 0 | unit | 0.05 | 1 | 1.071436 | (1,1,1,1,1,3); de Wild-Scholten (2014) Life Cycle Assessment of Photovoltaics Status 2011, Part 1 Data Collection (Table 46) | 0 | 1 | 1.071436 | (1,1,1,1,1,3); de Wild-Scholten (2014) Life Cycle Assessment of Photovoltaics Status 2011, Part 1 Data Collection (Table 46) | 0 | [13 empty] | 0.05 | de Wild-Scholten (2014) Life Cycle Assessment of Photovoltaics Status 2011, Part 1 Data Collection (Table 46) | 1 | 1 | 1 | 1 | 1 | 3 | 3 | 1.05 | 1.05 | 1.071436 | (1,1,1,1,1,3) | 1 | 1 | 1 | 1 | 1 | 1.05
544-172 | transport |  | 5 | - | transport, freight, lorry, fleet average | RER | - | - | 0 | tkm | 16.9946299 | 1 | 2.094994 | (4,5,na,na,na,na); Standard distance 100km | 0.224 | 1 | 2.094994 | (4,5,na,na,na,na); Standard distance 100km | 0 | [13 empty] | 3.12 | Standard distance 100km | 4 | 5 | na | na | na | na | 5 | 2 | 1.294134 | 2.094994 | (4,5,na,na,na,na) | 1.2 | 1.2 | 1 | 1 | 1 | 1
1841 |  |  | 5 | - | transport, freight, rail | RER | - | - | 0 | tkm | 101.9659614 | 1 | 2.094994 | (4,5,na,na,na,na); Standard distance 600km | 1.344 | 1 | 2.094994 | (4,5,na,na,na,na); Standard distance 600km | 0 | [13 empty] | 18.7 | Standard distance 600km | 4 | 5 | na | na | na | na | 5 | 2 | 1.294134 | 2.094994 | (4,5,na,na,na,na) | 1.2 | 1.2 | 1 | 1 | 1 | 1
1406 | disposal |  | 5 | - | disposal, waste, Si waferprod., inorg, 9.4% water, to residual material landfill | CH | - | - | 0 | kg | 0.0202 | 1 | 1.242336 | (3,1,1,1,3,3); company information, amount of deposited waste, own estimation for type | 0 | 1 | 1.242336 | (3,1,1,1,3,3); company information, amount of deposited waste, own estimation for type | 0.03441069 | [7 empty] | 0.024775696 |  |  | 0.012 |  |  | 0.0202 | company information, amount of deposited waste, own estimation for type | 3 | 1 | 1 | 1 | 3 | 3 | 6 | 1.05 | 1.235452 | 1.242336 | (3,1,1,1,3,3) | 1.1 | 1 | 1 | 1 | 1.2 | 1.05 | 10800
1435 |  |  | 5 | - | disposal, inert waste, 5% water, to inert material landfill | CH | - | - | 0 | kg | 0.65 | 1 | 1.071436 | (1,1,1,1,1,3); de Wild-Scholten (2014) Life Cycle Assessment of Photovoltaics Status 2011, Part 1 Data Collection (Table 46) | 0 | 1 | 1.071436 | (1,1,1,1,1,3); de Wild-Scholten (2014) Life Cycle Assessment of Photovoltaics Status 2011, Part 1 Data Collection (Table 46) | 0 | [13 empty] | 0.65 | de Wild-Scholten (2014) Life Cycle Assessment of Photovoltaics Status 2011, Part 1 Data Collection (Table 46) | 1 | 1 | 1 | 1 | 1 | 3 | 6 | 1.05 | 1.05 | 1.071436 | (1,1,1,1,1,3) | 1 | 1 | 1 | 1 | 1 | 1.05
1377 |  |  | 5 | - | disposal, glass, 0% water, to municipal incineration | CH | - | - | 0 | kg | 3.44 | 1 | 1.071436 | (1,1,1,1,1,3); de Wild-Scholten (2014) Life Cycle Assessment of Photovoltaics Status 2011, Part 1 Data Collection (Table 46) | 0 | 1 | 1.071436 | (1,1,1,1,1,3); de Wild-Scholten (2014) Life Cycle Assessment of Photovoltaics Status 2011, Part 1 Data Collection (Table 46) | 0 | [13 empty] | 3.44 | de Wild-Scholten (2014) Life Cycle Assessment of Photovoltaics Status 2011, Part 1 Data Collection (Table 46) | 1 | 1 | 1 | 1 | 1 | 3 | 6 | 1.05 | 1.05 | 1.071436 | (1,1,1,1,1,3) | 1 | 1 | 1 | 1 | 1 | 1.05
4087 |  |  | 5 | - | treatment, glass production effluent, to wastewater treatment, class 2 | CH | - | - | 0 | m3 | 0 | 1 | 1.071436 | (1,1,1,1,1,3); company information | 0 | 1 | 1.071436 | (1,1,1,1,1,3); company information | 0.002632083 | [7 empty] | 0.0018951 | [5 empty] | 0 | company information | 1 | 1 | 1 | 1 | 1 | 3 | 6 | 1.05 | 1.05 | 1.071436 | (1,1,1,1,1,3) | 1 | 1 | 1 | 1 | 1 | 1.05
1390 |  |  | 5 | - | treatment, sewage, unpolluted, to wastewater treatment, class 3 | CH | - | - | 0 | m3 | 0.131 | 1 | 1.071436 | (1,1,1,1,1,3); de Wild-Scholten (2014) Life Cycle Assessment of Photovoltaics Status 2011, Part 1 Data Collection (Table 46) | 0 | 1 | 1.071436 | (1,1,1,1,1,3); de Wild-Scholten (2014) Life Cycle Assessment of Photovoltaics Status 2011, Part 1 Data Collection (Table 46) | 0 | [13 empty] | 0.131 | de Wild-Scholten (2014) Life Cycle Assessment of Photovoltaics Status 2011, Part 1 Data Collection (Table 46) | 1 | 1 | 1 | 1 | 1 | 3 | 6 | 1.05 | 1.05 | 1.071436 | (1,1,1,1,1,3) | 1 | 1 | 1 | 1 | 1 | 1.05
490 | emissions air |  | - | 4 | Heat, waste | - | air | high population density | - | MJ | 160.92 | 1 | 1.071436 | (1,1,1,1,1,3); Calculation | 0 | 1 | 1.071436 | (1,1,1,1,1,3); Calculation | 0 | [13 empty] | 161 | Calculation | 1 | 1 | 1 | 1 | 1 | 3 | 13 | 1.05 | 1.05 | 1.071436 | (1,1,1,1,1,3) | 1 | 1 | 1 | 1 | 1 | 1.05
178 |  |  | - | 4 | Cadmium | - | air | high population density | - | kg | 2.1e-08 | 1 | 5.094916 | (3,4,3,3,1,5); Rough estimation | 0 | 1 | 5.094916 | (3,4,3,3,1,5); Rough estimation | 0 | [13 empty] | 2.1e-08 | Rough estimation | 3 | 4 | 3 | 3 | 1 | 5 | 22 | 5 | 1.279859 | 5.094916 | (3,4,3,3,1,5) | 1.1 | 1.1 | 1.1 | 1.02 | 1 | 1.2
[5 empty] | laminate materials |  |  |  |  | kg | 21.918328 |  |  |  | 24.158328 |  |  |  | 23.34842 | 27.157 | 1.98 | 10.09409 | 179.1967 | 91.39033 | 105.2109 |  | 16.81086 | 17.63889 | 17.63889 | 56.38 |  |  | 17.5
[5 empty] | disposal |  |  |  |  | kg | 4.1102 |  |  |  | 0 |  |  |  | 0.03704277 | 0 | 0 | [6 empty] | 4.35 | 1 | 0.012 |  |  | 5.5
[11 empty] | 6.518328 | [11 empty] | 0.0672549
kWp/m2
140

## X-CIS-RER
[5 empty] | IndexNumber | [5 empty] | 174-001-015b |  |  |  | 174-001-016b
|  | ID | 3503 | 3504 | 3702 | 3703 | 3506 | 3507 | 3508 | 3706 | 3707 | 3708 | 3709 | 3792 | 3707 | 3708 | 3709 | 3792 | [8 empty] | Remarks | Rel | Comp | Temp | Geo | Tech | Samp | Code | basic SDG^2 | Pedigree | Total | uncertainty code pedigree | Rel | Comp | Temp | Geo | Tech | Samp
Index |  | 401 | InputGroup | OutputGroup | Name | Location | Category | SubCategory | InfrastructureProcess | Unit | photovoltaic laminate, CIS, at regional storage | UncertaintyType | StandardDeviation95% | GeneralComment | photovoltaic panel, CIS, at regional storage | UncertaintyType | StandardDeviation95% | GeneralComment | [9 empty] | SDG^2 | SDG^2
|  | 662 |  |  | Location | [5 empty] | RER |  |  |  | RER |  |  |  |  | nA: not applicable: CV=1
|  | 493 |  |  | InfrastructureProcess | [5 empty] | 1 |  |  |  | 1
|  | 403 |  |  | Unit | [5 empty] | m2 |  |  |  | m2
174-001-015b | product |  | - | 0 | photovoltaic laminate, CIS, at regional storage | RER | - | - | 1 | m2 | 1 |  |  |  | 0
174-001-016b |  |  | - | 0 | photovoltaic panel, CIS, at regional storage | RER | - | - | 1 | m2 | 0 |  |  |  | 1
174-001-015 | materials |  | 5 | - | photovoltaic laminate, CIS, at plant | DE | - | - | 1 | m2 | 1 | 1 | 3.00325 | (1,1,1,1,1,3); |  | 1 | 3.00325 | (1,1,1,1,1,3); |  | 1 | 1 | 1 | 1 | 1 | 3 | 9 | 3 | 1.05 | 3.00325 | (1,1,1,1,1,3) | 1 | 1 | 1 | 1 | 1 | 1.05
174-001-016 |  |  | 5 | - | photovoltaic panel, CIS, at plant | DE | - | - | 1 | m2 |  | 1 | 3.00325 | (1,1,1,1,1,3); | 1 | 1 | 3.00325 | (1,1,1,1,1,3); |  | 1 | 1 | 1 | 1 | 1 | 3 | 9 | 3 | 1.05 | 3.00325 | (1,1,1,1,1,3) | 1 | 1 | 1 | 1 | 1 | 1.05
544-172 | transport |  | 5 | - | transport, freight, lorry, fleet average | RER | - | - | 0 | tkm | 14.02422 | 1 | 2.094994 | (4,5,na,na,na,na); transport from Rotterdam to regional storage | 16.09832 | 1 | 2.094994 | (4,5,na,na,na,na); transport from Rotterdam to regional storage | transport from Rotterdam to regional storage | 4 | 5 | na | na | na | na | 5 | 2 | 1.294134 | 2.094994 | (4,5,na,na,na,na) | 1.2 | 1.2 | 1 | 1 | 1 | 1
1824 |  |  | 5 | - | transport, transoceanic freight ship | OCE | - | - | 0 | tkm | 220.764 | 1 | 2.094994 | (4,5,na,na,na,na); import from US and Asia to Rotterdam | 253.4137 | 1 | 2.094994 | (4,5,na,na,na,na); import from US and Asia to Rotterdam | import from US and Asia to Rotterdam | 4 | 5 | na | na | na | na | 5 | 2 | 1.294134 | 2.094994 | (4,5,na,na,na,na) | 1.2 | 1.2 | 1 | 1 | 1 | 1
[5 empty] | module weight |  |  |  |  | kg/m2 | 14.875508 |  |  | Share of Europe | 17.075508
[5 empty] | The companies manufacturing copper indium gallium selenide solar cells (CIGS), include: |  | Distance from country to Rotterdam
[5 empty] | Ascent Solar Technologies | US | 14350 | km | http://www.sea-distances.org/
[5 empty] | DayStar Technologies | US | 14350
[5 empty] | Global Solar Energy | US | 14350
[5 empty] | HelioVolt | US | 14350
[5 empty] | Honda Soltec | J | 20730
[5 empty] | International Solar Electric Technology | US | 14350
[5 empty] | Miasole | US | 14350
[5 empty] | Nanosolar (printed electronics) | US | 14350
[5 empty] | Nuvosun[1] | US | 14350
[5 empty] | Odersun | D
[5 empty] | Q-Cells-Solibro | D
[5 empty] | Solar Frontier (formerly a division of Showa Shell Sekiyu) | RER
[5 empty] | SoloPower | US | 14350
[5 empty] | Solyndra | US | 14350
[5 empty] | Soltecture (previously Sulfurcell GmbH) | D
[5 empty] | Stion[2] | US | 14350
[5 empty] | Sulfurcell | D
[5 empty] | Veeco Instruments Inc | US | 14350
[5 empty] | Manz (turnkey CIGS fab) | D
[5 empty] | Average Sea transport |  | 14840.77 | km
[5 empty] | 3 biggest European producers | Distance from Rotterdam to specific country | Source | Share | Share new
km
[5 empty] | Germany | 500 | maps.google | 0.511 | 0.6054502
[5 empty] | Italy | 1600 | maps.google | 0.259 | 0.306872
[5 empty] | Spain | 1700 | maps.google | 0.074 | 0.08767773
[5 empty] | Average | 942.7725
Note on F43: Franziska Wyss: aus PEF-CR, Kap. 5.4

## X-CdTe
[11 empty] | 174-420 |  |  |  | 174-421 |  |  |  | 174-422 |  |  |  | 174-423
|  | ID | 3503 | 3504 | 3702 | 3703 | 3506 | 3507 | 3508 | 3706 | 3707 | 3708 | 3709 | 3792 | 3707 | 3708 | 3709 | 3792 | 3707 | 3708 | 3709 | 3792 | 3707 | 3708 | 3709 | 3792
|  | 401 | Input-Group | Output-Group | Name | Location | Category | Sub-Category | Infrastructure-Process | Unit | photovoltaic laminate, CdTe, First Solar Series 4, at plant | UncertaintyType | StandardDeviation95% | GeneralComment | photovoltaic laminate, CdTe, First Solar Series 4, at plant | UncertaintyType | StandardDeviation95% | GeneralComment | photovoltaic laminate, CdTe, First Solar Series 6, at plant | UncertaintyType | StandardDeviation95% | GeneralComment | photovoltaic laminate, CdTe, First Solar Series 6, at plant | uncertaintyType | StandardDeviation95% | GeneralComment | Remarks, Literature | Reliability | Completeness | Temporal Corr. | Geographical Corr. | Technological Corr. | Sample Size | Code | Basic SDG^2 | Pedigree | Total | Uncertainty Code Pedigree | Reliability | Completeness | Temporal Corr. | Geographical Corr. | Technological Corr. | Sample Size
|  | 662 |  |  | Location | [5 empty] | MY |  |  |  | US |  |  |  | MY |  |  |  | US |  |  |  |  | nA: not applicable: CV=1 | [7 empty] | SDG^2 | SDG^2
|  | 493 |  |  | InfrastructureProcess | [5 empty] | 1 |  |  |  | 1 |  |  |  | 1 |  |  |  | 1
|  | 403 |  |  | Unit | [5 empty] | m2 |  |  |  | m2 |  |  |  | m2 |  |  |  | m2
174-420 | product |  |  | 0 | photovoltaic laminate, CdTe, First Solar Series 4, at plant | MY | - | - | 1 | m2 | 1 |  |  |  | 0 |  |  |  | 0 |  |  |  | 0
174-421 |  |  |  | 0 | photovoltaic laminate, CdTe, First Solar Series 4, at plant | US | - | - | 1 | m2 | 0 |  |  |  | 1 |  |  |  | 0 |  |  |  | 0
174-422 |  |  |  | 0 | photovoltaic laminate, CdTe, First Solar Series 6, at plant | MY | - | - | 1 | m2 | 0 |  |  |  | 0 |  |  |  | 1 |  |  |  | 0
174-423 |  |  |  | 0 | photovoltaic laminate, CdTe, First Solar Series 6, at plant | US | - | - | 1 | m2 | 0 |  |  |  | 0 |  |  |  | 0 |  |  |  | 1
32119 | materials |  | 5 | - | cadmium telluride, semiconductor-grade, at plant | US | - | - | 0 | kg | 0.0229211 | 1 | 1.071436 | (1,1,1,1,1,3,BU:1.05); 2015 and 2017-2018 (estimated) data for First Solar in US and Malaysia | 0.02369646 | 1 | 1.071436 | (1,1,1,1,1,3,BU:1.05); 2015 and 2017-2018 (estimated) data for First Solar in US and Malaysia | 0.02212396 | 1 | 1.071436 | (1,1,1,1,1,3,BU:1.05); 2015 and 2017-2018 (estimated) data for First Solar in US and Malaysia | 0.02287236 | 1 | 1.071436 | (1,1,1,1,1,3,BU:1.05); 2015 and 2017-2018 (estimated) data for First Solar in US and Malaysia | 2015 and 2017-2018 (estimated) data for First Solar in US and Malaysia | 1 | 1 | 1 | 1 | 1 | 3 | 3 | 1.05 | 1.05 | 1.071436 | (1,1,1,1,1,3,BU:1.05) | 1 | 1 | 1 | 1 | 1 | 1.05
32117 |  |  | 5 | - | cadmium sulphide, semiconductor-grade, at plant | US | - | - | 0 | kg | 0.0005730275 | 1 | 1.071436 | (1,1,1,1,1,3,BU:1.05); 2015 and 2017-2018 (estimated) data for First Solar in US and Malaysia | 0.0005924115 | 1 | 1.071436 | (1,1,1,1,1,3,BU:1.05); 2015 and 2017-2018 (estimated) data for First Solar in US and Malaysia | 0 | 1 | 1.071436 | (1,1,1,1,1,3,BU:1.05); 2015 and 2017-2018 (estimated) data for First Solar in US and Malaysia | 0 | 1 | 1.071436 | (1,1,1,1,1,3,BU:1.05); 2015 and 2017-2018 (estimated) data for First Solar in US and Malaysia | 2015 and 2017-2018 (estimated) data for First Solar in US and Malaysia | 1 | 1 | 1 | 1 | 1 | 3 | 3 | 1.05 | 1.05 | 1.071436 | (1,1,1,1,1,3,BU:1.05) | 1 | 1 | 1 | 1 | 1 | 1.05
992 |  |  | 5 | - | copper, at regional storage | RER | - | - | 0 | kg | 0.01460572 | 1 | 1.071436 | (1,1,1,1,1,3,BU:1.05); 2015 and 2017-2018 (estimated) data for First Solar in US and Malaysia | 0.01482645 | 1 | 1.071436 | (1,1,1,1,1,3,BU:1.05); 2015 and 2017-2018 (estimated) data for First Solar in US and Malaysia | 0.003220253 | 1 | 1.071436 | (1,1,1,1,1,3,BU:1.05); 2015 and 2017-2018 (estimated) data for First Solar in US and Malaysia | 0.003268918 | 1 | 1.071436 | (1,1,1,1,1,3,BU:1.05); 2015 and 2017-2018 (estimated) data for First Solar in US and Malaysia | 2015 and 2017-2018 (estimated) data for First Solar in US and Malaysia | 1 | 1 | 1 | 1 | 1 | 3 | 3 | 1.05 | 1.05 | 1.071436 | (1,1,1,1,1,3,BU:1.05) | 1 | 1 | 1 | 1 | 1 | 1.05
67 |  |  | 5 | - | aluminium alloy, AlMg3, at plant | RER | - | - | 0 | kg | 0 | 1 | 1.071436 | (1,1,1,1,1,3,BU:1.05); 2015 and 2017-2018 (estimated) data for First Solar in US and Malaysia | 0 | 1 | 1.071436 | (1,1,1,1,1,3,BU:1.05); 2015 and 2017-2018 (estimated) data for First Solar in US and Malaysia | 1.669289 | 1 | 1.071436 | (1,1,1,1,1,3,BU:1.05); 2015 and 2017-2018 (estimated) data for First Solar in US and Malaysia | 1.694516 | 1 | 1.071436 | (1,1,1,1,1,3,BU:1.05); 2015 and 2017-2018 (estimated) data for First Solar in US and Malaysia | 2015 and 2017-2018 (estimated) data for First Solar in US and Malaysia | 1 | 1 | 1 | 1 | 1 | 3 | 3 | 1.05 | 1.05 | 1.071436 | (1,1,1,1,1,3,BU:1.05) | 1 | 1 | 1 | 1 | 1 | 1.05
968 |  |  | 5 | - | chromium steel 18/8, at plant | RER | - | - | 0 | kg | 0 | 1 | 1.071436 | (1,1,1,1,1,3,BU:1.05); 2015 and 2017-2018 (estimated) data for First Solar in US and Malaysia | 0 | 1 | 1.071436 | (1,1,1,1,1,3,BU:1.05); 2015 and 2017-2018 (estimated) data for First Solar in US and Malaysia | 0.01113495 | 1 | 1.071436 | (1,1,1,1,1,3,BU:1.05); 2015 and 2017-2018 (estimated) data for First Solar in US and Malaysia | 0.01130323 | 1 | 1.071436 | (1,1,1,1,1,3,BU:1.05); 2015 and 2017-2018 (estimated) data for First Solar in US and Malaysia | 2015 and 2017-2018 (estimated) data for First Solar in US and Malaysia | 1 | 1 | 1 | 1 | 1 | 3 | 3 | 1.05 | 1.05 | 1.071436 | (1,1,1,1,1,3,BU:1.05) | 1 | 1 | 1 | 1 | 1 | 1.05
1014 |  |  | 5 | - | flat glass, uncoated, at plant | RER | - | - | 0 | kg | 7.986346 | 1 | 1.071436 | (1,1,1,1,1,3,BU:1.05); 2015 and 2017-2018 (estimated) data for First Solar in US and Malaysia | 8.107036 | 1 | 1.071436 | (1,1,1,1,1,3,BU:1.05); 2015 and 2017-2018 (estimated) data for First Solar in US and Malaysia | 5.335179 | 1 | 1.071436 | (1,1,1,1,1,3,BU:1.05); 2015 and 2017-2018 (estimated) data for First Solar in US and Malaysia | 5.415805 | 1 | 1.071436 | (1,1,1,1,1,3,BU:1.05); 2015 and 2017-2018 (estimated) data for First Solar in US and Malaysia | 2015 and 2017-2018 (estimated) data for First Solar in US and Malaysia | 1 | 1 | 1 | 1 | 1 | 3 | 3 | 1.05 | 1.05 | 1.071436 | (1,1,1,1,1,3,BU:1.05) | 1 | 1 | 1 | 1 | 1 | 1.05
2932 |  |  | 5 | - | tempering, flat glass | RER | - | - | 0 | kg | 7.986346 | 1 | 1.071436 | (1,1,1,1,1,3,BU:1.05); 2015 and 2017-2018 (estimated) data for First Solar in US and Malaysia | 8.107036 | 1 | 1.071436 | (1,1,1,1,1,3,BU:1.05); 2015 and 2017-2018 (estimated) data for First Solar in US and Malaysia | 0 | 1 | 1.071436 | (1,1,1,1,1,3,BU:1.05); 2015 and 2017-2018 (estimated) data for First Solar in US and Malaysia | 0 | 1 | 1.071436 | (1,1,1,1,1,3,BU:1.05); 2015 and 2017-2018 (estimated) data for First Solar in US and Malaysia | 2015 and 2017-2018 (estimated) data for First Solar in US and Malaysia | 1 | 1 | 1 | 1 | 1 | 3 | 3 | 1.05 | 1.05 | 1.071436 | (1,1,1,1,1,3,BU:1.05) | 1 | 1 | 1 | 1 | 1 | 1.05
2929 |  |  | 5 | - | solar glass, low-iron, at regional storage | RER | - | - | 0 | kg | 8.165641 | 1 | 1.071436 | (1,1,1,1,1,3,BU:1.05); 2015 and 2017-2018 (estimated) data for First Solar in US and Malaysia | 8.441864 | 1 | 1.071436 | (1,1,1,1,1,3,BU:1.05); 2015 and 2017-2018 (estimated) data for First Solar in US and Malaysia | 6.942448078 | 1 | 1.071436 | (1,1,1,1,1,3,BU:1.05); 2015 and 2017-2018 (estimated) data for First Solar in US and Malaysia | 7.177293 | 1 | 1.071436 | (1,1,1,1,1,3,BU:1.05); 2015 and 2017-2018 (estimated) data for First Solar in US and Malaysia | 2015 and 2017-2018 (estimated) data for First Solar in US and Malaysia | 1 | 1 | 1 | 1 | 1 | 3 | 3 | 1.05 | 1.05 | 1.071436 | (1,1,1,1,1,3,BU:1.05) | 1 | 1 | 1 | 1 | 1 | 1.05
1212 |  |  | 5 | - | ethylvinylacetate, foil, at plant | RER | - | - | 0 | kg | 0.3789654 | 1 | 1.071436 | (1,1,1,1,1,3,BU:1.05); 2015 and 2017-2018 (estimated) data for First Solar in US and Malaysia | 0.3846924 | 1 | 1.071436 | (1,1,1,1,1,3,BU:1.05); 2015 and 2017-2018 (estimated) data for First Solar in US and Malaysia | 0.3850123 | 1 | 1.071436 | (1,1,1,1,1,3,BU:1.05); 2015 and 2017-2018 (estimated) data for First Solar in US and Malaysia | 0.3908306 | 1 | 1.071436 | (1,1,1,1,1,3,BU:1.05); 2015 and 2017-2018 (estimated) data for First Solar in US and Malaysia | 2015 and 2017-2018 (estimated) data for First Solar in US and Malaysia | 1 | 1 | 1 | 1 | 1 | 3 | 3 | 1.05 | 1.05 | 1.071436 | (1,1,1,1,1,3,BU:1.05) | 1 | 1 | 1 | 1 | 1 | 1.05
3822 |  |  | 5 | - | glass fibre reinforced plastic, polyamide, injection moulding, at plant | RER | - | - | 0 | kg | 0.10776 | 1 | 1.16499 | (1,4,3,3,1,3,BU:1.05); Fthenakis, literature, sum up of several materials | 0.10776 | 1 | 1.16499 | (1,4,3,3,1,3,BU:1.05); Fthenakis, literature, sum up of several materials | 0.10776 | 1 | 1.16499 | (1,4,3,3,1,3,BU:1.05); Fthenakis, literature, sum up of several materials | 0.10776 | 1 | 1.16499 | (1,4,3,3,1,3,BU:1.05); Fthenakis, literature, sum up of several materials | Fthenakis, literature, sum up of several materials | 1 | 4 | 3 | 3 | 1 | 3 | 3 | 1.05 | 1.155703 | 1.16499 | (1,4,3,3,1,3,BU:1.05) | 1 | 1.1 | 1.1 | 1.02 | 1 | 1.05
3819 |  |  | 5 | - | silicone product, at plant | RER | - | - | 0 | kg | 0.01768505 | 1 | 1.083415 | (1,2,2,3,1,3,BU:1.05); 2015 and 2017-2018 (estimated) data for First Solar in US and Malaysia | 0.01795231 | 1 | 1.083415 | (1,2,2,3,1,3,BU:1.05); 2015 and 2017-2018 (estimated) data for First Solar in US and Malaysia | 0.1170139 | 1 | 1.083415 | (1,2,2,3,1,3,BU:1.05); 2015 and 2017-2018 (estimated) data for First Solar in US and Malaysia | 0.1187822 | 1 | 1.083415 | (1,2,2,3,1,3,BU:1.05); 2015 and 2017-2018 (estimated) data for First Solar in US and Malaysia | 2015 and 2017-2018 (estimated) data for First Solar in US and Malaysia | 1 | 2 | 2 | 3 | 1 | 3 | 3 | 1.05 | 1.065612 | 1.083415 | (1,2,2,3,1,3,BU:1.05) | 1 | 1.02 | 1.03 | 1.02 | 1 | 1.05
174-004-145 | auxiliaries |  | 5 | - | tap water, water balance according to MoeK 2013, at user | MY | - | - | 0 | kg | 206.6845 | 1 | 1.071436 | (1,1,1,1,1,3,BU:1.05); 2015 and 2017-2018 (estimated) data for First Solar in US and Malaysia | 0 | 1 | 1.071436 | (1,1,1,1,1,3,BU:1.05); 2015 and 2017-2018 (estimated) data for First Solar in US and Malaysia | 206.6845 | 1 | 1.071436 | (1,1,1,1,1,3,BU:1.05); 2015 and 2017-2018 (estimated) data for First Solar in US and Malaysia | 0 | 1 | 1.071436 | (1,1,1,1,1,3,BU:1.05); 2015 and 2017-2018 (estimated) data for First Solar in US and Malaysia | 2015 and 2017-2018 (estimated) data for First Solar in US and Malaysia | 1 | 1 | 1 | 1 | 1 | 3 | 3 | 1.05 | 1.05 | 1.071436 | (1,1,1,1,1,3,BU:1.05) | 1 | 1 | 1 | 1 | 1 | 1.05
542-22 |  |  | 5 | - | tap water, water balance according to MoeK 2013, at user | US | - | - | 0 | kg | 0 | 1 | 1.071436 | (1,1,1,1,1,3,BU:1.05); 2015 and 2017-2018 (estimated) data for First Solar in US and Malaysia | 193.2897 | 1 | 1.071436 | (1,1,1,1,1,3,BU:1.05); 2015 and 2017-2018 (estimated) data for First Solar in US and Malaysia | 0 | 1 | 1.071436 | (1,1,1,1,1,3,BU:1.05); 2015 and 2017-2018 (estimated) data for First Solar in US and Malaysia | 193.2897 | 1 | 1.071436 | (1,1,1,1,1,3,BU:1.05); 2015 and 2017-2018 (estimated) data for First Solar in US and Malaysia | 2015 and 2017-2018 (estimated) data for First Solar in US and Malaysia | 1 | 1 | 1 | 1 | 1 | 3 | 3 | 1.05 | 1.05 | 1.071436 | (1,1,1,1,1,3,BU:1.05) | 1 | 1 | 1 | 1 | 1 | 1.05
1239 |  |  | 5 | - | nitric acid, 50% in H2O, at plant | RER | - | - | 0 | kg | 0.0572 | 1 | 1.16499 | (1,4,3,3,1,3,BU:1.05); Fthenakis, literature | 0.0572 | 1 | 1.16499 | (1,4,3,3,1,3,BU:1.05); Fthenakis, literature | 0.0572 | 1 | 1.16499 | (1,4,3,3,1,3,BU:1.05); Fthenakis, literature | 0.0572 | 1 | 1.16499 | (1,4,3,3,1,3,BU:1.05); Fthenakis, literature | Fthenakis, literature | 1 | 4 | 3 | 3 | 1 | 3 | 3 | 1.05 | 1.155703 | 1.16499 | (1,4,3,3,1,3,BU:1.05) | 1 | 1.1 | 1.1 | 1.02 | 1 | 1.05
1289 |  |  | 5 | - | sulphuric acid, liquid, at plant | RER | - | - | 0 | kg | 0.0393 | 1 | 1.16499 | (1,4,3,3,1,3,BU:1.05); Fthenakis, literature | 0.0393 | 1 | 1.16499 | (1,4,3,3,1,3,BU:1.05); Fthenakis, literature | 0.0393 | 1 | 1.16499 | (1,4,3,3,1,3,BU:1.05); Fthenakis, literature | 0.0393 | 1 | 1.16499 | (1,4,3,3,1,3,BU:1.05); Fthenakis, literature | Fthenakis, literature | 1 | 4 | 3 | 3 | 1 | 3 | 3 | 1.05 | 1.155703 | 1.16499 | (1,4,3,3,1,3,BU:1.05) | 1 | 1.1 | 1.1 | 1.02 | 1 | 1.05
1103 |  |  | 5 | - | silica sand, at plant | DE | - | - | 0 | kg | 0.0468 | 1 | 1.16499 | (1,4,3,3,1,3,BU:1.05); Fthenakis, literature | 0.0468 | 1 | 1.16499 | (1,4,3,3,1,3,BU:1.05); Fthenakis, literature | 0 | 1 | 1.16499 | (1,4,3,3,1,3,BU:1.05); Fthenakis, literature | 0 | 1 | 1.16499 | (1,4,3,3,1,3,BU:1.05); Fthenakis, literature | Fthenakis, literature | 1 | 4 | 3 | 3 | 1 | 3 | 3 | 1.05 | 1.155703 | 1.16499 | (1,4,3,3,1,3,BU:1.05) | 1 | 1.1 | 1.1 | 1.02 | 1 | 1.05
1281 |  |  | 5 | - | sodium chloride, powder, at plant | RER | - | - | 0 | kg | 0.0453 | 1 | 1.16499 | (1,4,3,3,1,3,BU:1.05); Fthenakis, literature | 0.0453 | 1 | 1.16499 | (1,4,3,3,1,3,BU:1.05); Fthenakis, literature | 0.0453 | 1 | 1.16499 | (1,4,3,3,1,3,BU:1.05); Fthenakis, literature | 0.0453 | 1 | 1.16499 | (1,4,3,3,1,3,BU:1.05); Fthenakis, literature | Fthenakis, literature | 1 | 4 | 3 | 3 | 1 | 3 | 3 | 1.05 | 1.155703 | 1.16499 | (1,4,3,3,1,3,BU:1.05) | 1 | 1.1 | 1.1 | 1.02 | 1 | 1.05
1218 |  |  | 5 | - | hydrogen peroxide, 50% in H2O, at plant | RER | - | - | 0 | kg | 0.0167 | 1 | 1.16499 | (1,4,3,3,1,3,BU:1.05); Fthenakis, literature | 0.0167 | 1 | 1.16499 | (1,4,3,3,1,3,BU:1.05); Fthenakis, literature | 0.0167 | 1 | 1.16499 | (1,4,3,3,1,3,BU:1.05); Fthenakis, literature | 0.0167 | 1 | 1.16499 | (1,4,3,3,1,3,BU:1.05); Fthenakis, literature | Fthenakis, literature | 1 | 4 | 3 | 3 | 1 | 3 | 3 | 1.05 | 1.155703 | 1.16499 | (1,4,3,3,1,3,BU:1.05) | 1 | 1.1 | 1.1 | 1.02 | 1 | 1.05
2814 |  |  | 5 | - | isopropanol, at plant | RER | - | - | 0 | kg | 0.00208 | 1 | 1.16499 | (1,4,3,3,1,3,BU:1.05); Fthenakis, literature | 0.00208 | 1 | 1.16499 | (1,4,3,3,1,3,BU:1.05); Fthenakis, literature | 0.00208 | 1 | 1.16499 | (1,4,3,3,1,3,BU:1.05); Fthenakis, literature | 0.00208 | 1 | 1.16499 | (1,4,3,3,1,3,BU:1.05); Fthenakis, literature | Fthenakis, literature | 1 | 4 | 3 | 3 | 1 | 3 | 3 | 1.05 | 1.155703 | 1.16499 | (1,4,3,3,1,3,BU:1.05) | 1 | 1.1 | 1.1 | 1.02 | 1 | 1.05
1280 |  |  | 5 | - | sodium hydroxide, 50% in H2O, production mix, at plant | RER | - | - | 0 | kg | 0.0493 | 1 | 1.16499 | (1,4,3,3,1,3,BU:1.05); Fthenakis, literature | 0.0493 | 1 | 1.16499 | (1,4,3,3,1,3,BU:1.05); Fthenakis, literature | 0.0493 | 1 | 1.16499 | (1,4,3,3,1,3,BU:1.05); Fthenakis, literature | 0.0493 | 1 | 1.16499 | (1,4,3,3,1,3,BU:1.05); Fthenakis, literature | Fthenakis, literature | 1 | 4 | 3 | 3 | 1 | 3 | 3 | 1.05 | 1.155703 | 1.16499 | (1,4,3,3,1,3,BU:1.05) | 1 | 1.1 | 1.1 | 1.02 | 1 | 1.05
781 |  |  | 5 | - | chemicals inorganic, at plant | GLO | - | - | 0 | kg | 0.007548035 | 1 | 1.071436 | (1,1,1,1,1,3,BU:1.05); 2015 and 2017-2018 (estimated) data for First Solar in US and Malaysia | 0.007616497 | 1 | 1.071436 | (1,1,1,1,1,3,BU:1.05); 2015 and 2017-2018 (estimated) data for First Solar in US and Malaysia | 0.009264814 | 1 | 1.071436 | (1,1,1,1,1,3,BU:1.05); 2015 and 2017-2018 (estimated) data for First Solar in US and Malaysia | 0.01063942 | 1 | 1.071436 | (1,1,1,1,1,3,BU:1.05); 2015 and 2017-2018 (estimated) data for First Solar in US and Malaysia | 2015 and 2017-2018 (estimated) data for First Solar in US and Malaysia | 1 | 1 | 1 | 1 | 1 | 3 | 3 | 1.05 | 1.05 | 1.071436 | (1,1,1,1,1,3,BU:1.05) | 1 | 1 | 1 | 1 | 1 | 1.05
782 |  |  | 5 | - | chemicals organic, at plant | GLO | - | - | 0 | kg | 0.08647609 | 1 | 1.16499 | (1,4,3,3,1,3,BU:1.05); 2015 and 2017-2018 (estimated) data for First Solar in US and Malaysia | 0.08534102 | 1 | 1.16499 | (1,4,3,3,1,3,BU:1.05); 2015 and 2017-2018 (estimated) data for First Solar in US and Malaysia | 0.02677205 | 1 | 1.16499 | (1,4,3,3,1,3,BU:1.05); 2015 and 2017-2018 (estimated) data for First Solar in US and Malaysia | 0.03354123 | 1 | 1.16499 | (1,4,3,3,1,3,BU:1.05); 2015 and 2017-2018 (estimated) data for First Solar in US and Malaysia | 2015 and 2017-2018 (estimated) data for First Solar in US and Malaysia | 1 | 4 | 3 | 3 | 1 | 3 | 3 | 1.05 | 1.155703 | 1.16499 | (1,4,3,3,1,3,BU:1.05) | 1 | 1.1 | 1.1 | 1.02 | 1 | 1.05
1777 |  |  | 5 | - | nitrogen, liquid, at plant | RER | - | - | 0 | kg | 0.0732 | 1 | 1.16499 | (1,4,3,3,1,3,BU:1.05); Fthenakis, literature | 0.0732 | 1 | 1.16499 | (1,4,3,3,1,3,BU:1.05); Fthenakis, literature | 0.0732 | 1 | 1.16499 | (1,4,3,3,1,3,BU:1.05); Fthenakis, literature | 0.0732 | 1 | 1.16499 | (1,4,3,3,1,3,BU:1.05); Fthenakis, literature | Fthenakis, literature | 1 | 4 | 3 | 3 | 1 | 3 | 3 | 1.05 | 1.155703 | 1.16499 | (1,4,3,3,1,3,BU:1.05) | 1 | 1.1 | 1.1 | 1.02 | 1 | 1.05
1198 |  |  | 5 | - | corrugated board, mixed fibre, single wall, at plant | RER | - | - | 0 | kg | 0.5222222 | 1 | 1.071436 | (1,1,1,1,1,3,BU:1.05); 2015 and 2017-2018 (estimated) data for First Solar in US and Malaysia | 0.5222222 | 1 | 1.071436 | (1,1,1,1,1,3,BU:1.05); 2015 and 2017-2018 (estimated) data for First Solar in US and Malaysia | 0 | 1 | 1.071436 | (1,1,1,1,1,3,BU:1.05); 2015 and 2017-2018 (estimated) data for First Solar in US and Malaysia | 0 | 1 | 1.071436 | (1,1,1,1,1,3,BU:1.05); 2015 and 2017-2018 (estimated) data for First Solar in US and Malaysia | 2015 and 2017-2018 (estimated) data for First Solar in US and Malaysia | 1 | 1 | 1 | 1 | 1 | 3 | 3 | 1.05 | 1.05 | 1.071436 | (1,1,1,1,1,3,BU:1.05) | 1 | 1 | 1 | 1 | 1 | 1.05
3110 |  |  | 5 | - | EUR-flat pallet | RER | - | - | 0 | unit | 0.02777778 | 1 | 1.071436 | (1,1,1,1,1,3,BU:1.05); 2015 and 2017-2018 (estimated) data for First Solar in US and Malaysia | 0.02777778 | 1 | 1.071436 | (1,1,1,1,1,3,BU:1.05); 2015 and 2017-2018 (estimated) data for First Solar in US and Malaysia | 0.01445922 | 1 | 1.071436 | (1,1,1,1,1,3,BU:1.05); 2015 and 2017-2018 (estimated) data for First Solar in US and Malaysia | 0.01445922 | 1 | 1.071436 | (1,1,1,1,1,3,BU:1.05); 2015 and 2017-2018 (estimated) data for First Solar in US and Malaysia | 2015 and 2017-2018 (estimated) data for First Solar in US and Malaysia | 1 | 1 | 1 | 1 | 1 | 3 | 3 | 1.05 | 1.05 | 1.071436 | (1,1,1,1,1,3,BU:1.05) | 1 | 1 | 1 | 1 | 1 | 1.05
174-001-004 | infrastructure |  | 5 | - | photovoltaic panel factory CdTe | US | - | - | 1 | unit | 4e-06 | 1 | 3.006501 | (2,1,1,1,1,3,BU:3); Assumption | 4e-06 | 1 | 3.006501 | (2,1,1,1,1,3,BU:3); Assumption | 4e-06 | 1 | 3.006501 | (2,1,1,1,1,3,BU:3); Assumption | 4e-06 | 1 | 3.006501 | (2,1,1,1,1,3,BU:3); Assumption | Assumption | 2 | 1 | 1 | 1 | 1 | 3 | 9 | 3 | 1.071436 | 3.006501 | (2,1,1,1,1,3,BU:3) | 1.05 | 1 | 1 | 1 | 1 | 1.05
401-026-004 | energy |  | 5 | - | electricity, medium voltage, at grid | MY | - | - | 0 | kWh | 33.39504 | 1 | 1.071436 | (1,1,1,1,1,3,BU:1.05); 2010 data for First Solar in Malaysia | 0 | 1 | 1.071436 | (1,1,1,1,1,3,BU:1.05); 2010 data for First Solar in Malaysia | 33.39504 | 1 | 1.071436 | (1,1,1,1,1,3,BU:1.05); 2010 data for First Solar in Malaysia | 0 | 1 | 1.071436 | (1,1,1,1,1,3,BU:1.05); 2010 data for First Solar in Malaysia | 2010 data for First Solar in Malaysia | 1 | 1 | 1 | 1 | 1 | 3 | 3 | 1.05 | 1.05 | 1.071436 | (1,1,1,1,1,3,BU:1.05) | 1 | 1 | 1 | 1 | 1 | 1.05
32023 |  |  | 5 | - | electricity, medium voltage, at grid | US | - | - | 0 | kWh | 0 | 1 | 1.071436 | (1,1,1,1,1,3,BU:1.05); 2015 and 2017-2018 (estimated) data for First Solar in US | 34.7676 | 1 | 1.071436 | (1,1,1,1,1,3,BU:1.05); 2015 and 2017-2018 (estimated) data for First Solar in US | 0 | 1 | 1.071436 | (1,1,1,1,1,3,BU:1.05); 2015 and 2017-2018 (estimated) data for First Solar in US | 34.7676 | 1 | 1.071436 | (1,1,1,1,1,3,BU:1.05); 2015 and 2017-2018 (estimated) data for First Solar in US | 2015 and 2017-2018 (estimated) data for First Solar in US | 1 | 1 | 1 | 1 | 1 | 3 | 2 | 1.05 | 1.05 | 1.071436 | (1,1,1,1,1,3,BU:1.05) | 1 | 1 | 1 | 1 | 1 | 1.05
4009 |  |  | 5 | - | natural gas, burned in boiler modulating >100kW | RER | - | - | 0 | MJ | 0 | 1 | 1.071436 | (1,1,1,1,1,3,BU:1.05); 2015 and 2017-2018 (estimated) data for First Solar in US | 20.83955 | 1 | 1.071436 | (1,1,1,1,1,3,BU:1.05); 2015 and 2017-2018 (estimated) data for First Solar in US | 0 | 1 | 1.071436 | (1,1,1,1,1,3,BU:1.05); 2015 and 2017-2018 (estimated) data for First Solar in US | 20.83955 | 1 | 1.071436 | (1,1,1,1,1,3,BU:1.05); 2015 and 2017-2018 (estimated) data for First Solar in US | 2015 and 2017-2018 (estimated) data for First Solar in US | 1 | 1 | 1 | 1 | 1 | 3 | 1 | 1.05 | 1.05 | 1.071436 | (1,1,1,1,1,3,BU:1.05) | 1 | 1 | 1 | 1 | 1 | 1.05
544-172 | transport |  | 5 | - | transport, freight, lorry, fleet average | RER | - | - | 0 | tkm | 0.1444266 | 1 | 2.003433 | (1,1,1,1,1,3,BU:2); 2015 and 2017-2018 (estimated) data for First Solar in US and Malaysia | 9.30378 | 1 | 2.003433 | (1,1,1,1,1,3,BU:2); 2015 and 2017-2018 (estimated) data for First Solar in US and Malaysia | 0.1020605 | 1 | 2.003433 | (1,1,1,1,1,3,BU:2); 2015 and 2017-2018 (estimated) data for First Solar in US and Malaysia | 6.945735 | 1 | 2.003433 | (1,1,1,1,1,3,BU:2); 2015 and 2017-2018 (estimated) data for First Solar in US and Malaysia | 2015 and 2017-2018 (estimated) data for First Solar in US and Malaysia | 1 | 1 | 1 | 1 | 1 | 3 | 5 | 2 | 1.05 | 2.003433 | (1,1,1,1,1,3,BU:2) | 1 | 1 | 1 | 1 | 1 | 1.05
1841 |  |  | 5 | - | transport, freight, rail | RER | - | - | 0 | tkm | 2.483988 | 1 | 2.003433 | (1,1,1,1,1,3,BU:2); 2015 and 2017-2018 (estimated) data for First Solar in Malaysia | 0 | 1 | 2.003433 | (1,1,1,1,1,3,BU:2); 2015 and 2017-2018 (estimated) data for First Solar in Malaysia | 2.111893 | 1 | 2.003433 | (1,1,1,1,1,3,BU:2); 2015 and 2017-2018 (estimated) data for First Solar in Malaysia | 0 | 1 | 2.003433 | (1,1,1,1,1,3,BU:2); 2015 and 2017-2018 (estimated) data for First Solar in Malaysia | 2015 and 2017-2018 (estimated) data for First Solar in Malaysia | 1 | 1 | 1 | 1 | 1 | 3 | 5 | 2 | 1.05 | 2.003433 | (1,1,1,1,1,3,BU:2) | 1 | 1 | 1 | 1 | 1 | 1.05
1824 |  |  | 5 | - | transport, transoceanic freight ship | OCE | - | - | 0 | tkm | 41.73899 | 1 | 2.003433 | (1,1,1,1,1,3,BU:2); 2015 and 2017-2018 (estimated) data for First Solar in Malaysia | 0 | 1 | 2.003433 | (1,1,1,1,1,3,BU:2); 2015 and 2017-2018 (estimated) data for First Solar in Malaysia | 31.19437 | 1 | 2.003433 | (1,1,1,1,1,3,BU:2); 2015 and 2017-2018 (estimated) data for First Solar in Malaysia | 0 | 1 | 2.003433 | (1,1,1,1,1,3,BU:2); 2015 and 2017-2018 (estimated) data for First Solar in Malaysia | 2015 and 2017-2018 (estimated) data for First Solar in Malaysia | 1 | 1 | 1 | 1 | 1 | 3 | 5 | 2 | 1.05 | 2.003433 | (1,1,1,1,1,3,BU:2) | 1 | 1 | 1 | 1 | 1 | 1.05
1436 | disposal |  | 5 | - | disposal, municipal solid waste, 22.9% water, to municipal incineration | CH | - | - | 0 | kg | 0.2520112 | 1 | 1.16499 | (1,4,3,3,1,3,BU:1.05); 2015 and 2017-2018 (estimated) data for First Solar in US and Malaysia | 0.4746421 | 1 | 1.16499 | (1,4,3,3,1,3,BU:1.05); 2015 and 2017-2018 (estimated) data for First Solar in US and Malaysia | 0.2520112 | 1 | 1.16499 | (1,4,3,3,1,3,BU:1.05); 2015 and 2017-2018 (estimated) data for First Solar in US and Malaysia | 0.4746421 | 1 | 1.16499 | (1,4,3,3,1,3,BU:1.05); 2015 and 2017-2018 (estimated) data for First Solar in US and Malaysia | 2015 and 2017-2018 (estimated) data for First Solar in US and Malaysia | 1 | 4 | 3 | 3 | 1 | 3 | 6 | 1.05 | 1.155703 | 1.16499 | (1,4,3,3,1,3,BU:1.05) | 1 | 1.1 | 1.1 | 1.02 | 1 | 1.05
1390 |  |  | 5 | - | treatment, sewage, unpolluted, to wastewater treatment, class 3 | CH | - | - | 0 | m3 | 0 | 1 | 1.071436 | (1,1,1,1,1,3,BU:1.05); 2015 and 2017-2018 (estimated) data for First Solar in US | 0.08625475 | 1 | 1.071436 | (1,1,1,1,1,3,BU:1.05); 2015 and 2017-2018 (estimated) data for First Solar in US | - | 1 | 1.071436 | (1,1,1,1,1,3,BU:1.05); 2015 and 2017-2018 (estimated) data for First Solar in US | 0.08625475 | 1 | 1.071436 | (1,1,1,1,1,3,BU:1.05); 2015 and 2017-2018 (estimated) data for First Solar in US | 2015 and 2017-2018 (estimated) data for First Solar in US | 1 | 1 | 1 | 1 | 1 | 3 | 6 | 1.05 | 1.05 | 1.071436 | (1,1,1,1,1,3,BU:1.05) | 1 | 1 | 1 | 1 | 1 | 1.05
490 | emissions air |  | - | 4 | Heat, waste | - | air | high population density | - | MJ | 120.2221 | 1 | 1.285988 | (3,4,3,3,1,5,BU:1.05); Calculation | 125.1633 | 1 | 1.285988 | (3,4,3,3,1,5,BU:1.05); Calculation | 120.2221 | 1 | 1.285988 | (3,4,3,3,1,5,BU:1.05); Calculation | 125.1633 | 1 | 1.285988 | (3,4,3,3,1,5,BU:1.05); Calculation | Calculation | 3 | 4 | 3 | 3 | 1 | 5 | 13 | 1.05 | 1.279859 | 1.285988 | (3,4,3,3,1,5,BU:1.05) | 1.1 | 1.1 | 1.1 | 1.02 | 1 | 1.2
BB-465 |  |  | - | 4 | Water, MY | - | air | unspecified | - | kg | 95.07485 | 1 | 1.607443 | (3,4,3,3,1,5,BU:1.5); 46% evaporation of tap water; Personal communication Parikhit Sinha, FirstSolar | 0 | 1 | 1.607443 | (3,4,3,3,1,5,BU:1.5); 46% evaporation of tap water; Personal communication Parikhit Sinha, FirstSolar | 95.07485 | 1 | 1.607443 | (3,4,3,3,1,5,BU:1.5); 46% evaporation of tap water; Personal communication Parikhit Sinha, FirstSolar | 0 | 1 | 1.607443 | (3,4,3,3,1,5,BU:1.5); 46% evaporation of tap water; Personal communication Parikhit Sinha, FirstSolar | 46% evaporation of tap water; Personal communication Parikhit Sinha, FirstSolar | 3 | 4 | 3 | 3 | 1 | 5 | 31 | 1.5 | 1.279859 | 1.607443 | (3,4,3,3,1,5,BU:1.5) | 1.1 | 1.1 | 1.1 | 1.02 | 1 | 1.2
GB 408-03 |  |  | - | 4 | Water, US | - | air | unspecified | - | kg | 0 | 1 | 1.607443 | (3,4,3,3,1,5,BU:1.5); Difference of tap water supply and wastewater outflow | 107.035 | 1 | 1.607443 | (3,4,3,3,1,5,BU:1.5); Difference of tap water supply and wastewater outflow | 0 | 1 | 1.607443 | (3,4,3,3,1,5,BU:1.5); Difference of tap water supply and wastewater outflow | 107.035 | 1 | 1.607443 | (3,4,3,3,1,5,BU:1.5); Difference of tap water supply and wastewater outflow | Difference of tap water supply and wastewater outflow | 3 | 4 | 3 | 3 | 1 | 5 | 31 | 1.5 | 1.279859 | 1.607443 | (3,4,3,3,1,5,BU:1.5) | 1.1 | 1.1 | 1.1 | 1.02 | 1 | 1.2
178 |  |  | - | 4 | Cadmium | - | air | high population density | - | kg | 9.559527e-09 | 1 | 5.003698 | (1,1,1,1,1,3,BU:5); 2015 and 2017-2018 (estimated) data for First Solar in US | 9.559527e-09 | 1 | 5.003698 | (1,1,1,1,1,3,BU:5); 2015 and 2017-2018 (estimated) data for First Solar in US | 9.559527e-09 | 1 | 5.003698 | (1,1,1,1,1,3,BU:5); 2015 and 2017-2018 (estimated) data for First Solar in US | 9.559527e-09 | 1 | 5.003698 | (1,1,1,1,1,3,BU:5); 2015 and 2017-2018 (estimated) data for First Solar in US | 2015 and 2017-2018 (estimated) data for First Solar in US | 1 | 1 | 1 | 1 | 1 | 3 | 22 | 5 | 1.05 | 5.003698 | (1,1,1,1,1,3,BU:5) | 1 | 1 | 1 | 1 | 1 | 1.05
292 |  |  | - | 4 | Copper | - | air | high population density | - | kg | 7.386907e-09 | 1 | 5.003698 | (1,1,1,1,1,3,BU:5); 2015 and 2017-2018 (estimated) data for First Solar in US | 7.386907e-09 | 1 | 5.003698 | (1,1,1,1,1,3,BU:5); 2015 and 2017-2018 (estimated) data for First Solar in US | 7.386907e-09 | 1 | 5.003698 | (1,1,1,1,1,3,BU:5); 2015 and 2017-2018 (estimated) data for First Solar in US | 7.386907e-09 | 1 | 5.003698 | (1,1,1,1,1,3,BU:5); 2015 and 2017-2018 (estimated) data for First Solar in US | 2015 and 2017-2018 (estimated) data for First Solar in US | 1 | 1 | 1 | 1 | 1 | 3 | 22 | 5 | 1.05 | 5.003698 | (1,1,1,1,1,3,BU:5) | 1 | 1 | 1 | 1 | 1 | 1.05
652 |  |  | - | 4 | Lead | - | air | high population density | - | kg | 4.34524e-09 | 1 | 5.003698 | (1,1,1,1,1,3,BU:5); 2015 and 2017-2018 (estimated) data for First Solar in US | 4.34524e-09 | 1 | 5.003698 | (1,1,1,1,1,3,BU:5); 2015 and 2017-2018 (estimated) data for First Solar in US | 4.34524e-09 | 1 | 5.003698 | (1,1,1,1,1,3,BU:5); 2015 and 2017-2018 (estimated) data for First Solar in US | 4.34524e-09 | 1 | 5.003698 | (1,1,1,1,1,3,BU:5); 2015 and 2017-2018 (estimated) data for First Solar in US | 2015 and 2017-2018 (estimated) data for First Solar in US | 1 | 1 | 1 | 1 | 1 | 3 | 22 | 5 | 1.05 | 5.003698 | (1,1,1,1,1,3,BU:5) | 1 | 1 | 1 | 1 | 1 | 1.05
5195 |  |  | - | 4 | Nitric acid | - | air | high population density | - | kg | 0.0002997488 | 1 | 1.504394 | (1,1,1,1,1,3,BU:1.5); 2015 and 2017-2018 (estimated) data for First Solar in US | 0.0002997488 | 1 | 1.504394 | (1,1,1,1,1,3,BU:1.5); 2015 and 2017-2018 (estimated) data for First Solar in US | 0.0002997488 | 1 | 1.504394 | (1,1,1,1,1,3,BU:1.5); 2015 and 2017-2018 (estimated) data for First Solar in US | 0.0002997488 | 1 | 1.504394 | (1,1,1,1,1,3,BU:1.5); 2015 and 2017-2018 (estimated) data for First Solar in US | 2015 and 2017-2018 (estimated) data for First Solar in US | 1 | 1 | 1 | 1 | 1 | 3 | 18 | 1.5 | 1.05 | 1.504394 | (1,1,1,1,1,3,BU:1.5) | 1 | 1 | 1 | 1 | 1 | 1.05
1896 | emissions water |  | - | 4 | Cadmium | - | water | unspecified | - | kg | 3.61746e-08 | 1 | 3.00325 | (1,1,1,1,1,3,BU:3); 2015 and 2017-2018 (estimated) data for First Solar in US | 3.61746e-08 | 1 | 3.00325 | (1,1,1,1,1,3,BU:3); 2015 and 2017-2018 (estimated) data for First Solar in US | 3.61746e-08 | 1 | 3.00325 | (1,1,1,1,1,3,BU:3); 2015 and 2017-2018 (estimated) data for First Solar in US | 3.61746e-08 | 1 | 3.00325 | (1,1,1,1,1,3,BU:3); 2015 and 2017-2018 (estimated) data for First Solar in US | 2015 and 2017-2018 (estimated) data for First Solar in US | 1 | 1 | 1 | 1 | 1 | 3 | 34 | 3 | 1.05 | 3.00325 | (1,1,1,1,1,3,BU:3) | 1 | 1 | 1 | 1 | 1 | 1.05
2094 |  |  | - | 4 | Copper | - | water | unspecified | - | kg | 1.757052e-07 | 1 | 3.00325 | (1,1,1,1,1,3,BU:3); 2015 and 2017-2018 (estimated) data for First Solar in US | 1.757052e-07 | 1 | 3.00325 | (1,1,1,1,1,3,BU:3); 2015 and 2017-2018 (estimated) data for First Solar in US | 1.757052e-07 | 1 | 3.00325 | (1,1,1,1,1,3,BU:3); 2015 and 2017-2018 (estimated) data for First Solar in US | 1.757052e-07 | 1 | 3.00325 | (1,1,1,1,1,3,BU:3); 2015 and 2017-2018 (estimated) data for First Solar in US | 2015 and 2017-2018 (estimated) data for First Solar in US | 1 | 1 | 1 | 1 | 1 | 3 | 34 | 3 | 1.05 | 3.00325 | (1,1,1,1,1,3,BU:3) | 1 | 1 | 1 | 1 | 1 | 1.05
2409 |  |  | - | 4 | Lead | - | water | unspecified | - | kg | 2.5839e-08 | 1 | 5.003698 | (1,1,1,1,1,3,BU:5); 2015 and 2017-2018 (estimated) data for First Solar in US | 2.5839e-08 | 1 | 5.003698 | (1,1,1,1,1,3,BU:5); 2015 and 2017-2018 (estimated) data for First Solar in US | 2.5839e-08 | 1 | 5.003698 | (1,1,1,1,1,3,BU:5); 2015 and 2017-2018 (estimated) data for First Solar in US | 2.5839e-08 | 1 | 5.003698 | (1,1,1,1,1,3,BU:5); 2015 and 2017-2018 (estimated) data for First Solar in US | 2015 and 2017-2018 (estimated) data for First Solar in US | 1 | 1 | 1 | 1 | 1 | 3 | 35 | 5 | 1.05 | 5.003698 | (1,1,1,1,1,3,BU:5) | 1 | 1 | 1 | 1 | 1 | 1.05
2562 |  |  | - | 4 | Nitrate | - | water | unspecified | - | kg | 0.02591278 | 1 | 1.504394 | (1,1,1,1,1,3,BU:1.5); 2015 and 2017-2018 (estimated) data for First Solar in US | 0.02591278 | 1 | 1.504394 | (1,1,1,1,1,3,BU:1.5); 2015 and 2017-2018 (estimated) data for First Solar in US | 0.02591278 | 1 | 1.504394 | (1,1,1,1,1,3,BU:1.5); 2015 and 2017-2018 (estimated) data for First Solar in US | 0.02591278 | 1 | 1.504394 | (1,1,1,1,1,3,BU:1.5); 2015 and 2017-2018 (estimated) data for First Solar in US | 2015 and 2017-2018 (estimated) data for First Solar in US | 1 | 1 | 1 | 1 | 1 | 3 | 33 | 1.5 | 1.05 | 1.504394 | (1,1,1,1,1,3,BU:1.5) | 1 | 1 | 1 | 1 | 1 | 1.05
3192 |  |  | - | 4 | Zinc | - | water | unspecified | - | kg | 1.343628e-07 | 1 | 5.003698 | (1,1,1,1,1,3,BU:5); 2015 and 2017-2018 (estimated) data for First Solar in US | 1.343628e-07 | 1 | 5.003698 | (1,1,1,1,1,3,BU:5); 2015 and 2017-2018 (estimated) data for First Solar in US | 1.343628e-07 | 1 | 5.003698 | (1,1,1,1,1,3,BU:5); 2015 and 2017-2018 (estimated) data for First Solar in US | 1.343628e-07 | 1 | 5.003698 | (1,1,1,1,1,3,BU:5); 2015 and 2017-2018 (estimated) data for First Solar in US | 2015 and 2017-2018 (estimated) data for First Solar in US | 1 | 1 | 1 | 1 | 1 | 3 | 35 | 5 | 1.05 | 5.003698 | (1,1,1,1,1,3,BU:5) | 1 | 1 | 1 | 1 | 1 | 1.05
[5 empty] | Module weight |  |  |  |  | kg | 16.6945 |  |  |  | 17.09842 |  |  |  | 14.59318 |  |  |  | 14.94243
[5 empty] | Average module efficiency |  |  |  |  | % | 16.6% |  |  |  | 16.6% |  |  |  | 17.5% |  |  |  | 17.5%

## X-CdTe-RER
[5 empty] | IndexNumber | [5 empty] | 32075
|  | ID | 3503 | 3504 | 3702 | 3703 | 3506 | 3507 | 3508 | 3706 | 3707 | 3708 | 3709 | 3792
Index |  | 401 | InputGroup | OutputGroup | Name | Location | Category | SubCategory | InfrastructureProcess | Unit | photovoltaic laminate, CdTe, mix, at regional storage | UncertaintyType | StandardDeviation95% | GeneralComment | Remarks, Literature | Reliability | Completeness | Temporal Corr. | Geographical Corr. | Technological Corr. | Sample Size | Code | Basic SDG^2 | Pedigree | Total | Uncertainty Code Pedigree | Reliability | Completeness | Temporal Corr. | Geographical Corr. | Technological Corr. | Sample Size
|  | 662 |  |  | Location | [5 empty] | RER |  |  |  |  | nA: not applicable: CV=1 | [7 empty] | SDG^2 | SDG^2
|  | 493 |  |  | InfrastructureProcess | [5 empty] | 1
|  | 403 |  |  | Unit | [5 empty] | m2
32075 | product |  | - | 0 | photovoltaic laminate, CdTe, mix, at regional storage | RER | - | - | 1 | m2 | 1
174-420 | materials |  | 5 | - | photovoltaic laminate, CdTe, First Solar Series 4, at plant | MY | - | - | 1 | m2 | 0.7517422 | 1 | 3.00325 | (1,1,1,1,1,3); CdTe module import from Malaysia | CdTe module import from Malaysia | 1 | 1 | 1 | 1 | 1 | 3 | 9 | 3 | 1.05 | 3.00325 | (1,1,1,1,1,3) | 1 | 1 | 1 | 1 | 1 | 1.05
174-421 |  |  | 5 | - | photovoltaic laminate, CdTe, First Solar Series 4, at plant | US | - | - | 1 | m2 | 0.05443464 | 1 | 3.00325 | (1,1,1,1,1,3); CdTe module import from US | CdTe module import from US | 1 | 1 | 1 | 1 | 1 | 3 | 9 | 3 | 1.05 | 3.00325 | (1,1,1,1,1,3) | 1 | 1 | 1 | 1 | 1 | 1.05
174-422 |  |  | 5 | - | photovoltaic laminate, CdTe, First Solar Series 6, at plant | MY | - | - | 1 | m2 | 0.1187262 | 1 | 3.00325 | (1,1,1,1,1,3); CdTe module import from Malaysia | CdTe module import from Malaysia | 1 | 1 | 1 | 1 | 1 | 3 | 9 | 3 | 1.05 | 3.00325 | (1,1,1,1,1,3) | 1 | 1 | 1 | 1 | 1 | 1.05
174-423 |  |  | 5 | - | photovoltaic laminate, CdTe, First Solar Series 6, at plant | US | - | - | 1 | m2 | 0.07509692 | 1 | 3.00325 | (1,1,1,1,1,3); CdTe module import from US | CdTe module import from US | 1 | 1 | 1 | 1 | 1 | 3 | 9 | 3 | 1.05 | 3.00325 | (1,1,1,1,1,3) | 1 | 1 | 1 | 1 | 1 | 1.05
1824 | transport |  | 5 | - | transport, transoceanic freight ship | OCE | - | - | 0 | tkm | 217.6562 | 1 | 2.094994 | (4,5,na,na,na,na); Import of modules from the US 6469 km, from Malaysia 14783 km | Import of modules from the US 6469 km, from Malaysia 14783 km | 4 | 5 | na | na | na | na | 5 | 2 | 1.294134 | 2.094994 | (4,5,na,na,na,na) | 1.2 | 1.2 | 1 | 1 | 1 | 1
544-172 |  |  | 5 | - | transport, freight, lorry, fleet average | RER | - | - | 0 | tkm | 15.55244 | 1 | 2.094994 | (4,5,na,na,na,na); Average transport distance from Rotterdam to Europe is 943 km | Average transport distance from Rotterdam to Europe is 943 km | 4 | 5 | na | na | na | na | 5 | 2 | 1.294134 | 2.094994 | (4,5,na,na,na,na) | 1.2 | 1.2 | 1 | 1 | 1 | 1
Production 2018:
[6 empty] | MW |  |  |  | Average module efficiency | Module area (m2)
[5 empty] | KLM-S4 | 1914.330977 |  |  |  | 16.6% | 11532114.3
[5 empty] | PBG-S4 | 138.619225 |  |  |  | 16.6% | 835055.6
[5 empty] | KLM-S6 | 318.731272 |  |  |  | 17.5% | 1821321.6
[5 empty] | PBG-S6 | 201.604485 |  |  |  | 17.5% | 1152025.6
[5 empty] | Total | 2573.285959 |  |  |  | 16.77% | 15340517.1
[5 empty] | Distance Penang (Malaysia) - Rotterdam |  |  |  |  | km | 14782.664
[5 empty] | New York - Rotterdam |  |  |  |  | km | 6469.036
[5 empty] | 3 biggest European producers | Distance from Rotterdam to specific country | Source | Share | Share new
km
[5 empty] | Germany | 500 | maps.google | 51.1% | 60.55%
[5 empty] | Italy | 1600 | maps.google | 25.9% | 30.69%
[5 empty] | Spain | 1700 | maps.google | 7.4% | 8.768%
[5 empty] | Average | 942.7725
Note on F30: aus PEFCR, Kap. 5.6

## X-Panel factory CdTe
174-001-004
|  | ID | 3503 | 3504 | 3702 | 3703 | 3506 | 3507 | 3508 | 3706 | 3707 | 3708 | 3709 | 3792
|  | 401 | InputGroup | OutputGroup | Name | Location | Category | SubCategory | InfrastructureProcess | Unit | photovoltaic panel factory CdTe | UncertaintyType | StandardDeviation95% | GeneralComment
|  | 662 |  |  | Location | [5 empty] | US | 0 | 0 | 0
|  | 493 |  |  | InfrastructureProcess | [5 empty] | 1 | 0 | 0 | 0
|  | 403 |  |  | Unit | [5 empty] | unit | 0 | 0 | 0
174-001-004 | product |  | - | 0 | Photovoltaic panel factory CdTe | US | - | - | 1 | unit | 1
| infrastructure |  | 5 | - | Building, hall | CH | - | - | 1 | m2 | 799.15 | 1 | 2 | (1,2,1,1,1,3); 2013 data for First Solar in US
|  |  | 5 | - | Metal working machine, unspecified, at plant | RER | - | - | 1 | kg | 4000 | 1 | 2 | (5,5,1,1,1,5); rough assumption, 4t weight per laminator
| resources |  | 4 | - | Occupation, industrial area, built up | - | resource | land | 0 | m2a | 4690 | 1 | 1.5051 | (1,2,1,1,1,3); 25a occupation
|  |  | 4 | - | Occupation, industrial area, vegetation | - | resource | land | 0 | m2a | 1005 | 1 | 1.5051 | (1,2,1,1,1,3); 25a occupation
|  |  | 4 | - | Occupation, traffic area, road network | - | resource | land | 0 | m2a | 3625 | 1 | 1.5051 | (1,2,1,1,1,3); 25a occupation
|  |  | 4 | - | Transformation, from unknown | - | resource | land | 0 | m2 | 373 | 1 | 2.004 | (1,2,1,1,1,3); 2013 data for First Solar in US
|  |  | 4 | - | Transformation, to industrial area, built up | - | resource | land | 0 | m2 | 188 | 1 | 2.004 | (1,2,1,1,1,3); 2013 data for First Solar in US
|  |  | 4 | - | Transformation, to industrial area, vegetation | - | resource | land | 0 | m2 | 40 | 1 | 2.004 | (1,2,1,1,1,3); 2013 data for First Solar in US
|  |  | 4 | - | Transformation, to traffic area, road network | - | resource | land | 0 | m2 | 145 | 1 | 2.004 | (1,2,1,1,1,3); 2013 data for First Solar in US
Data from First Solar. No changes.

## X-perovskite
[5 empty] | Index Number | [5 empty] | 174-006-001 | [5 empty] | Process:
|  | ID | 3503 | 3504 | 3702 | 3703 | 3506 | 3507 | 3508 | 3706 | 3707 | 3708 | 3709 | 3792
Index |  | 401 | Input Group | Output Group | Name | Location | Category | Subcategory | Infrastructure Process | Unit | photovoltaic panel, perovskite-Si-tandem, at plant | Uncertainty Type | Standard Deviation 95% | General Comment | Remarks | Literature | Reliability | Completeness | Temporal Corr. | Geographical Corr. | Technological Corr. | Sample Size | Code | Basic SDG^2 | Pedigree | Total | Uncertainty Code Pedigree | Reliability | Completeness | Temporal Corr. | Geographical Corr. | Technological Corr. | Sample Size |  | PV modul, c-Si, 1.6m2
|  | 662 |  |  | Location | [5 empty] | DE | [5 empty] | nA: not applicable: CV=1 | [7 empty] | SDG^2 | SDG^2
|  | 493 |  |  | Infrastructure Process | [5 empty] | 1 | [25 empty] | Weight | Transport lorry | Transport ship | Source
|  | 403 |  |  | Unit | [5 empty] | m2 | [23 empty] | Amount | Unit | t/m2 panel | km | km
174-006-001 | product |  | - | 0 | photovoltaic panel, perovskite-Si-tandem, at plant | DE | - | - | 1 | m2 | 1 | [23 empty] | 1.6 | m2
174-07 | resource, in water |  | 4 | - | Water, cooling, unspecified natural origin, DE | - | resource | in water | - | m3 | 0.73125 | 1 | 1.222569 | (2,3,1,1,1,5,BU:1.05); cooling water, from natural origin; de Wild-Scholten, M. 2017. Deliverable 3.1 Life Cycle Analysis of CHEOPS technologies and benchmarking: Screening. Available online. | cooling water, from natural origin | de Wild-Scholten, M. 2017. Deliverable 3.1 Life Cycle Analysis of CHEOPS technologies and benchmarking: Screening. Available online. | 2 | 3 | 1 | 1 | 1 | 5 | 12 | 1.05 | 1.21524 | 1.222569 | (2,3,1,1,1,5,BU:1.05) | 1.05 | 1.05 | 1 | 1 | 1 | 1.2 | cooling water, from natural origin | 1.17 | m3
407-111 | technosphere |  | 5 | - | photovoltaic cell, single-Si, at plant | CN | - | - | 0 | m2 | 0.935415 | 1 | 1.222569 | (2,3,1,1,1,5,BU:1.05); Monocrystalline silicone solar cell without the grid, 156mm x 156mm; de Wild-Scholten, M. 2017. Deliverable 3.1 Life Cycle Analysis of CHEOPS technologies and benchmarking: Screening. Available online. | Monocrystalline silicone solar cell without the grid, 156mm x 156mm | de Wild-Scholten, M. 2017. Deliverable 3.1 Life Cycle Analysis of CHEOPS technologies and benchmarking: Screening. Available online. | 2 | 3 | 1 | 1 | 1 | 5 | 3 | 1.05 | 1.21524 | 1.222569 | (2,3,1,1,1,5,BU:1.05) | 1.05 | 1.05 | 1 | 1 | 1 | 1.2 | Monocrystalline silicone solar cell without the grid, 156mm x 156mm | 61.5 | p | 0.003066344 | 306 | 19836 | de Wild-Scholten, M. 2017
4849 |  |  | 5 | - | photovoltaic panel factory | GLO | - | - | 1 | unit | 4e-06 | 1 | 3.051929 | (2,3,1,1,1,5,BU:3); Factory; de Wild-Scholten, M. 2017. Deliverable 3.1 Life Cycle Analysis of CHEOPS technologies and benchmarking: Screening. Available online. | Factory | de Wild-Scholten, M. 2017. Deliverable 3.1 Life Cycle Analysis of CHEOPS technologies and benchmarking: Screening. Available online. | 2 | 3 | 1 | 1 | 1 | 5 | 9 | 3 | 1.21524 | 3.051929 | (2,3,1,1,1,5,BU:3) | 1.05 | 1.05 | 1 | 1 | 1 | 1.2 | Factory | 6.4e-06 | p | 0 | 0 | 0
2362 |  |  | 5 | - | electricity, medium voltage, at grid | DE | - | - | 0 | kWh | 23.4375 | 1 | 1.222569 | (2,3,1,1,1,5,BU:1.05); electricity from external supply; de Wild-Scholten, M. 2017. Deliverable 3.1 Life Cycle Analysis of CHEOPS technologies and benchmarking: Screening. Available online. | electricity from external supply | de Wild-Scholten, M. 2017. Deliverable 3.1 Life Cycle Analysis of CHEOPS technologies and benchmarking: Screening. Available online. | 2 | 3 | 1 | 1 | 1 | 5 | 2 | 1.05 | 1.21524 | 1.222569 | (2,3,1,1,1,5,BU:1.05) | 1.05 | 1.05 | 1 | 1 | 1 | 1.2 | electricity from external supply | 37.5 | kWh | 0 | 0 | 0
1035 |  |  | 5 | - | lead, at regional storage | RER | - | - | 0 | kg | 0.00161875 | 1 | 1.222569 | (2,3,1,1,1,5,BU:1.05); Lead iodide; de Wild-Scholten, M. 2017. Deliverable 3.1 Life Cycle Analysis of CHEOPS technologies and benchmarking: Screening. Available online. | Lead iodide | de Wild-Scholten, M. 2017. Deliverable 3.1 Life Cycle Analysis of CHEOPS technologies and benchmarking: Screening. Available online. | 2 | 3 | 1 | 1 | 1 | 5 | 3 | 1.05 | 1.21524 | 1.222569 | (2,3,1,1,1,5,BU:1.05) | 1.05 | 1.05 | 1 | 1 | 1 | 1.2 | Lead iodide | 0.00259 | kg | 1.61875e-06 | 1374 | 9243 | de Wild-Scholten, M. 2017
174-006-002 |  |  | 5 | - | methyl iodide | RER | - | - | 0 | kg | 0.00039375 | 1 | 1.222569 | (2,3,1,1,1,5,BU:1.05); Methyl iodide; de Wild-Scholten, M. 2017. Deliverable 3.1 Life Cycle Analysis of CHEOPS technologies and benchmarking: Screening. Available online. | Methyl iodide | de Wild-Scholten, M. 2017. Deliverable 3.1 Life Cycle Analysis of CHEOPS technologies and benchmarking: Screening. Available online. | 2 | 3 | 1 | 1 | 1 | 5 | 3 | 1.05 | 1.21524 | 1.222569 | (2,3,1,1,1,5,BU:1.05) | 1.05 | 1.05 | 1 | 1 | 1 | 1.2 | Methyl iodide | 0.00063 | kg | 3.9375e-07 | 0 | 9278 | Port New Orleans to Hamburg, Distances Google Maps, Information about location: de Wild-Scholten, M. 2017.
174-006-004 |  |  | 5 | - | ethylene bromide, at plant | RER | - | - | 0 | kg | 0.00039375 | 1 | 1.222569 | (2,3,1,1,1,5,BU:1.05); Ethylene bromide; de Wild-Scholten, M. 2017. Deliverable 3.1 Life Cycle Analysis of CHEOPS technologies and benchmarking: Screening. Available online. | Ethylene bromide | de Wild-Scholten, M. 2017. Deliverable 3.1 Life Cycle Analysis of CHEOPS technologies and benchmarking: Screening. Available online. | 2 | 3 | 1 | 1 | 1 | 5 | 3 | 1.05 | 1.21524 | 1.222569 | (2,3,1,1,1,5,BU:1.05) | 1.05 | 1.05 | 1 | 1 | 1 | 1.2 | Ethylene bromide | 0.00063 | kg | 3.9375e-07 | 0 | 0
782 |  |  | 5 | - | chemicals organic, at plant | GLO | - | - | 0 | kg | 8.125e-05 | 1 | 1.222569 | (2,3,1,1,1,5,BU:1.05); C60 fullerene; de Wild-Scholten, M. 2017. Deliverable 3.1 Life Cycle Analysis of CHEOPS technologies and benchmarking: Screening. Available online. | C60 fullerene | de Wild-Scholten, M. 2017. Deliverable 3.1 Life Cycle Analysis of CHEOPS technologies and benchmarking: Screening. Available online. | 2 | 3 | 1 | 1 | 1 | 5 | 3 | 1.05 | 1.21524 | 1.222569 | (2,3,1,1,1,5,BU:1.05) | 1.05 | 1.05 | 1 | 1 | 1 | 1.2 | C60 fullerene | 0.00013 | kg | 8.125e-08 | 326 | 6069 | de Wild-Scholten, M. 2017
782 |  |  | 5 | - | chemicals organic, at plant | GLO | - | - | 0 | kg | 3.81875e-05 | 1 | 1.222569 | (2,3,1,1,1,5,BU:1.05); Spiro-OMeTAD: 2,2’,7,7’-Tetrakis-(N,N-di-4-methoxyphenylamino)-9,9’-spirobifluorene; de Wild-Scholten, M. 2017. Deliverable 3.1 Life Cycle Analysis of CHEOPS technologies and benchmarking: Screening. Available online. | Spiro-OMeTAD: 2,2’,7,7’-Tetrakis-(N,N-di-4-methoxyphenylamino)-9,9’-spirobifluorene | de Wild-Scholten, M. 2017. Deliverable 3.1 Life Cycle Analysis of CHEOPS technologies and benchmarking: Screening. Available online. | 2 | 3 | 1 | 1 | 1 | 5 | 3 | 1.05 | 1.21524 | 1.222569 | (2,3,1,1,1,5,BU:1.05) | 1.05 | 1.05 | 1 | 1 | 1 | 1.2 | Spiro-OMeTAD: 2,2’,7,7’-Tetrakis-(N,N-di-4-methoxyphenylamino)-9,9’-spirobifluorene | 6.11e-05 | kg | 3.81875e-08 | 371 | 19056 | de Wild-Scholten, M. 2017
4273 |  |  | 5 | - | solvents, organic, unspecified, at plant | GLO | - | - | 0 | kg | 0.42375 | 1 | 1.222569 | (2,3,1,1,1,5,BU:1.05); Solvent 1, organic, no halogen containing; de Wild-Scholten, M. 2017. Deliverable 3.1 Life Cycle Analysis of CHEOPS technologies and benchmarking: Screening. Available online. | Solvent 1, organic, no halogen containing | de Wild-Scholten, M. 2017. Deliverable 3.1 Life Cycle Analysis of CHEOPS technologies and benchmarking: Screening. Available online. | 2 | 3 | 1 | 1 | 1 | 5 | 3 | 1.05 | 1.21524 | 1.222569 | (2,3,1,1,1,5,BU:1.05) | 1.05 | 1.05 | 1 | 1 | 1 | 1.2 | Solvent 1, organic, no halogen containing | 0.678 | kg | 0.00042375 | 200 | 0 | de Wild-Scholten, M. 2017
4273 |  |  | 5 | - | solvents, organic, unspecified, at plant | GLO | - | - | 0 | kg | 0.039375 | 1 | 1.222569 | (2,3,1,1,1,5,BU:1.05); Solvent 2, organic, halogen containing; de Wild-Scholten, M. 2017. Deliverable 3.1 Life Cycle Analysis of CHEOPS technologies and benchmarking: Screening. Available online. | Solvent 2, organic, halogen containing | de Wild-Scholten, M. 2017. Deliverable 3.1 Life Cycle Analysis of CHEOPS technologies and benchmarking: Screening. Available online. | 2 | 3 | 1 | 1 | 1 | 5 | 3 | 1.05 | 1.21524 | 1.222569 | (2,3,1,1,1,5,BU:1.05) | 1.05 | 1.05 | 1 | 1 | 1 | 1.2 | Solvent 2, organic, halogen containing | 0.063 | kg | 3.9375e-05 | 200 | 0 | de Wild-Scholten, M. 2017
32122 |  |  | 5 | - | indium, at regional storage | RER | - | - | 0 | kg | 0.0075 | 1 | 1.222569 | (2,3,1,1,1,5,BU:1.05); Indium Tin Oxide; de Wild-Scholten, M. 2017. Deliverable 3.1 Life Cycle Analysis of CHEOPS technologies and benchmarking: Screening. Available online. | Indium Tin Oxide | de Wild-Scholten, M. 2017. Deliverable 3.1 Life Cycle Analysis of CHEOPS technologies and benchmarking: Screening. Available online. | 2 | 3 | 1 | 1 | 1 | 5 | 3 | 1.05 | 1.21524 | 1.222569 | (2,3,1,1,1,5,BU:1.05) | 1.05 | 1.05 | 1 | 1 | 1 | 1.2 | Indium Tin Oxide | 0.012 | kg | 7.5e-06 | 306 | 19836 | de Wild-Scholten, M. 2017
2796 |  |  | 5 | - | tin, at regional storage | RER | - | - | 0 | kg | 0.0075 | 1 | 1.222569 | (2,3,1,1,1,5,BU:1.05); Indium Tin Oxide; de Wild-Scholten, M. 2017. Deliverable 3.1 Life Cycle Analysis of CHEOPS technologies and benchmarking: Screening. Available online. | Indium Tin Oxide | de Wild-Scholten, M. 2017. Deliverable 3.1 Life Cycle Analysis of CHEOPS technologies and benchmarking: Screening. Available online. | 2 | 3 | 1 | 1 | 1 | 5 | 3 | 1.05 | 1.21524 | 1.222569 | (2,3,1,1,1,5,BU:1.05) | 1.05 | 1.05 | 1 | 1 | 1 | 1.2 | Indium Tin Oxide | 0.012 | kg | 7.5e-06 | 306 | 19836 | de Wild-Scholten, M. 2017
31134 |  |  | 5 | - | silver, at regional storage | RER | - | - | 0 | kg | 0.0035209375 | 1 | 1.222569 | (2,3,1,1,1,5,BU:1.05); Conductive Adhesive: NAMICS H9455: 85-95% Ag, <5% resins (phenolyc/epoxy), <5% additives, 5-10% ethylene glycol monophenyl ether (MSDS H9455-21); de Wild-Scholten, M. 2017. Deliverable 3.1 Life Cycle Analysis of CHEOPS technologies and benchmarking: Screening. Available online. | Conductive Adhesive: NAMICS H9455: 85-95% Ag, <5% resins (phenolyc/epoxy), <5% additives, 5-10% ethylene glycol monophenyl ether (MSDS H9455-21) | de Wild-Scholten, M. 2017. Deliverable 3.1 Life Cycle Analysis of CHEOPS technologies and benchmarking: Screening. Available online. | 2 | 3 | 1 | 1 | 1 | 5 | 3 | 1.05 | 1.21524 | 1.222569 | (2,3,1,1,1,5,BU:1.05) | 1.05 | 1.05 | 1 | 1 | 1 | 1.2 | Conductive Adhesive: NAMICS H9455: 85-95% Ag, <5% resins (phenolyc/epoxy), <5% additives, 5-10% ethylene glycol monophenyl ether (MSDS H9455-21) | 0.0056335 | kg | 3.5209375e-06 | 291 | 21377 | de Wild-Scholten, M. 2017
2780 |  |  | 5 | - | phenolic resin, at plant | RER | - | - | 0 | kg | 9.265625e-05 | 1 | 1.222569 | (2,3,1,1,1,5,BU:1.05); Conductive Adhesive: NAMICS H9455: 85-95% Ag, <5% resins (phenolyc/epoxy), <5% additives, 5-10% ethylene glycol monophenyl ether (MSDS H9455-21); de Wild-Scholten, M. 2017. Deliverable 3.1 Life Cycle Analysis of CHEOPS technologies and benchmarking: Screening. Available online. | Conductive Adhesive: NAMICS H9455: 85-95% Ag, <5% resins (phenolyc/epoxy), <5% additives, 5-10% ethylene glycol monophenyl ether (MSDS H9455-21) | de Wild-Scholten, M. 2017. Deliverable 3.1 Life Cycle Analysis of CHEOPS technologies and benchmarking: Screening. Available online. | 2 | 3 | 1 | 1 | 1 | 5 | 3 | 1.05 | 1.21524 | 1.222569 | (2,3,1,1,1,5,BU:1.05) | 1.05 | 1.05 | 1 | 1 | 1 | 1.2 | Conductive Adhesive: NAMICS H9455: 85-95% Ag, <5% resins (phenolyc/epoxy), <5% additives, 5-10% ethylene glycol monophenyl ether (MSDS H9455-21) | 0.00014825 | kg | 9.265625e-08 | 291 | 21377 | de Wild-Scholten, M. 2017
252 |  |  | 5 | - | epoxy resin, liquid, at plant | RER | - | - | 0 | kg | 9.265625e-05 | 1 | 1.222569 | (2,3,1,1,1,5,BU:1.05); Conductive Adhesive: NAMICS H9455: 85-95% Ag, <5% resins (phenolyc/epoxy), <5% additives, 5-10% ethylene glycol monophenyl ether (MSDS H9455-21); de Wild-Scholten, M. 2017. Deliverable 3.1 Life Cycle Analysis of CHEOPS technologies and benchmarking: Screening. Available online. | Conductive Adhesive: NAMICS H9455: 85-95% Ag, <5% resins (phenolyc/epoxy), <5% additives, 5-10% ethylene glycol monophenyl ether (MSDS H9455-21) | de Wild-Scholten, M. 2017. Deliverable 3.1 Life Cycle Analysis of CHEOPS technologies and benchmarking: Screening. Available online. | 2 | 3 | 1 | 1 | 1 | 5 | 3 | 1.05 | 1.21524 | 1.222569 | (2,3,1,1,1,5,BU:1.05) | 1.05 | 1.05 | 1 | 1 | 1 | 1.2 | Conductive Adhesive: NAMICS H9455: 85-95% Ag, <5% resins (phenolyc/epoxy), <5% additives, 5-10% ethylene glycol monophenyl ether (MSDS H9455-21) | 0.00014825 | kg | 9.265625e-08 | 291 | 21377 | de Wild-Scholten, M. 2017
1896 |  |  | 5 | - | diphenylether-compounds, at regional storehouse | RER | - | - | 0 | kg | 0.000370625 | 1 | 1.222569 | (2,3,1,1,1,5,BU:1.05); Conductive Adhesive: NAMICS H9455: 85-95% Ag, <5% resins (phenolyc/epoxy), <5% additives, 5-10% ethylene glycol monophenyl ether (MSDS H9455-21); de Wild-Scholten, M. 2017. Deliverable 3.1 Life Cycle Analysis of CHEOPS technologies and benchmarking: Screening. Available online. | Conductive Adhesive: NAMICS H9455: 85-95% Ag, <5% resins (phenolyc/epoxy), <5% additives, 5-10% ethylene glycol monophenyl ether (MSDS H9455-21) | de Wild-Scholten, M. 2017. Deliverable 3.1 Life Cycle Analysis of CHEOPS technologies and benchmarking: Screening. Available online. | 2 | 3 | 1 | 1 | 1 | 5 | 3 | 1.05 | 1.21524 | 1.222569 | (2,3,1,1,1,5,BU:1.05) | 1.05 | 1.05 | 1 | 1 | 1 | 1.2 | Conductive Adhesive: NAMICS H9455: 85-95% Ag, <5% resins (phenolyc/epoxy), <5% additives, 5-10% ethylene glycol monophenyl ether (MSDS H9455-21) | 0.000593 | kg | 3.70625e-07 | 291 | 21377 | de Wild-Scholten, M. 2017
32071 |  |  | 5 | - | metallization paste, front side, at plant | RER | - | - | 0 | kg | 0.009375 | 1 | 1.222569 | (2,3,1,1,1,5,BU:1.05); Silver paste; de Wild-Scholten, M. 2017. Deliverable 3.1 Life Cycle Analysis of CHEOPS technologies and benchmarking: Screening. Available online. | Silver paste | de Wild-Scholten, M. 2017. Deliverable 3.1 Life Cycle Analysis of CHEOPS technologies and benchmarking: Screening. Available online. | 2 | 3 | 1 | 1 | 1 | 5 | 3 | 1.05 | 1.21524 | 1.222569 | (2,3,1,1,1,5,BU:1.05) | 1.05 | 1.05 | 1 | 1 | 1 | 1.2 | Silver paste | 0.015 | kg | 9.375e-06 | 374 | 7680 | de Wild-Scholten, M. 2017
2929 |  |  | 5 | - | solar glass, low-iron, at regional storage | RER | - | - | 0 | kg | 8.125 | 1 | 1.222569 | (2,3,1,1,1,5,BU:1.05); Front glass; de Wild-Scholten, M. 2017. Deliverable 3.1 Life Cycle Analysis of CHEOPS technologies and benchmarking: Screening. Available online. | Front glass | de Wild-Scholten, M. 2017. Deliverable 3.1 Life Cycle Analysis of CHEOPS technologies and benchmarking: Screening. Available online. | 2 | 3 | 1 | 1 | 1 | 5 | 3 | 1.05 | 1.21524 | 1.222569 | (2,3,1,1,1,5,BU:1.05) | 1.05 | 1.05 | 1 | 1 | 1 | 1.2 | Front glass | 13 | kg | 0.008125 | 208 |  | de Wild-Scholten, M. 2017
2932 |  |  | 5 | - | tempering, flat glass | RER | - | - | 0 | kg | 8 | 1 | 1.222569 | (2,3,1,1,1,5,BU:1.05); Tempering, flat glass; de Wild-Scholten, M. 2017. Deliverable 3.1 Life Cycle Analysis of CHEOPS technologies and benchmarking: Screening. Available online. | Tempering, flat glass | de Wild-Scholten, M. 2017. Deliverable 3.1 Life Cycle Analysis of CHEOPS technologies and benchmarking: Screening. Available online. | 2 | 3 | 1 | 1 | 1 | 5 | 3 | 1.05 | 1.21524 | 1.222569 | (2,3,1,1,1,5,BU:1.05) | 1.05 | 1.05 | 1 | 1 | 1 | 1.2 | Tempering, flat glass | 12.8 | kg | 0.008 | 0 | 0
1014 |  |  | 5 | - | flat glass, uncoated, at plant | RER | - | - | 0 | kg | 5.075 | 1 | 1.222569 | (2,3,1,1,1,5,BU:1.05); Backside glass; de Wild-Scholten, M. 2017. Deliverable 3.1 Life Cycle Analysis of CHEOPS technologies and benchmarking: Screening. Available online. | Backside glass | de Wild-Scholten, M. 2017. Deliverable 3.1 Life Cycle Analysis of CHEOPS technologies and benchmarking: Screening. Available online. | 2 | 3 | 1 | 1 | 1 | 5 | 3 | 1.05 | 1.21524 | 1.222569 | (2,3,1,1,1,5,BU:1.05) | 1.05 | 1.05 | 1 | 1 | 1 | 1.2 | Backside glass | 8.12 | kg | 0.005075 | 208 | 0 | de Wild-Scholten, M. 2017
1212 |  |  | 5 | - | ethylvinylacetate, foil, at plant | RER | - | - | 0 | kg | 0.975 | 1 | 1.222569 | (2,3,1,1,1,5,BU:1.05); Ethylvinylacetate foil; de Wild-Scholten, M. 2017. Deliverable 3.1 Life Cycle Analysis of CHEOPS technologies and benchmarking: Screening. Available online. | Ethylvinylacetate foil | de Wild-Scholten, M. 2017. Deliverable 3.1 Life Cycle Analysis of CHEOPS technologies and benchmarking: Screening. Available online. | 2 | 3 | 1 | 1 | 1 | 5 | 3 | 1.05 | 1.21524 | 1.222569 | (2,3,1,1,1,5,BU:1.05) | 1.05 | 1.05 | 1 | 1 | 1 | 1.2 | Ethylvinylacetate foil | 1.56 | kg | 0.000975 | 200 | 0 | de Wild-Scholten, M. 2017
992 |  |  | 5 | - | copper, at regional storage | RER | - | - | 0 | kg | 0.1025 | 1 | 1.222569 | (2,3,1,1,1,5,BU:1.05); String copper; de Wild-Scholten, M. 2017. Deliverable 3.1 Life Cycle Analysis of CHEOPS technologies and benchmarking: Screening. Available online. | String copper | de Wild-Scholten, M. 2017. Deliverable 3.1 Life Cycle Analysis of CHEOPS technologies and benchmarking: Screening. Available online. | 2 | 3 | 1 | 1 | 1 | 5 | 3 | 1.05 | 1.21524 | 1.222569 | (2,3,1,1,1,5,BU:1.05) | 1.05 | 1.05 | 1 | 1 | 1 | 1.2 | String copper | 0.164 | kg | 0.0001025 | 600 | 0 | de Wild-Scholten, M. 2017
1153 |  |  | 5 | - | wire drawing, copper | RER | - | - | 0 | kg | 0.1025 | 1 | 1.222569 | (2,3,1,1,1,5,BU:1.05); String copper; de Wild-Scholten, M. 2017. Deliverable 3.1 Life Cycle Analysis of CHEOPS technologies and benchmarking: Screening. Available online. | String copper | de Wild-Scholten, M. 2017. Deliverable 3.1 Life Cycle Analysis of CHEOPS technologies and benchmarking: Screening. Available online. | 2 | 3 | 1 | 1 | 1 | 5 | 3 | 1.05 | 1.21524 | 1.222569 | (2,3,1,1,1,5,BU:1.05) | 1.05 | 1.05 | 1 | 1 | 1 | 1.2 | String copper | 0.164 | kg | 0.0001025 | 0 | 0
2796 |  |  | 5 | - | tin, at regional storage | RER | - | - | 0 | kg | 0.012875 | 1 | 1.222569 | (2,3,1,1,1,5,BU:1.05); String tin; de Wild-Scholten, M. 2017. Deliverable 3.1 Life Cycle Analysis of CHEOPS technologies and benchmarking: Screening. Available online. | String tin | de Wild-Scholten, M. 2017. Deliverable 3.1 Life Cycle Analysis of CHEOPS technologies and benchmarking: Screening. Available online. | 2 | 3 | 1 | 1 | 1 | 5 | 3 | 1.05 | 1.21524 | 1.222569 | (2,3,1,1,1,5,BU:1.05) | 1.05 | 1.05 | 1 | 1 | 1 | 1.2 | String tin | 0.0206 | kg | 1.2875e-05 | 200 | 0 | de Wild-Scholten, M. 2017
1035 |  |  | 5 | - | lead, at regional storage | RER | - | - | 0 | kg | 0.000725 | 1 | 1.222569 | (2,3,1,1,1,5,BU:1.05); String lead; de Wild-Scholten, M. 2017. Deliverable 3.1 Life Cycle Analysis of CHEOPS technologies and benchmarking: Screening. Available online. | String lead | de Wild-Scholten, M. 2017. Deliverable 3.1 Life Cycle Analysis of CHEOPS technologies and benchmarking: Screening. Available online. | 2 | 3 | 1 | 1 | 1 | 5 | 3 | 1.05 | 1.21524 | 1.222569 | (2,3,1,1,1,5,BU:1.05) | 1.05 | 1.05 | 1 | 1 | 1 | 1.2 | String lead | 0.00116 | kg | 7.25e-07 | 200 | 0 | de Wild-Scholten, M. 2017
33062 |  |  | 5 | - | 1-propanol, at plant | RER | - | - | 0 | kg | 0.015875 | 1 | 1.222569 | (2,3,1,1,1,5,BU:1.05); Soldering flux: propanol; de Wild-Scholten, M. 2017. Deliverable 3.1 Life Cycle Analysis of CHEOPS technologies and benchmarking: Screening. Available online. | Soldering flux: propanol | de Wild-Scholten, M. 2017. Deliverable 3.1 Life Cycle Analysis of CHEOPS technologies and benchmarking: Screening. Available online. | 2 | 3 | 1 | 1 | 1 | 5 | 3 | 1.05 | 1.21524 | 1.222569 | (2,3,1,1,1,5,BU:1.05) | 1.05 | 1.05 | 1 | 1 | 1 | 1.2 | Soldering flux: propanol | 0.0254 | kg | 1.5875e-05 | 400 | 0 | de Wild-Scholten, M. 2017
3822 |  |  | 5 | - | glass fibre reinforced plastic, polyamide, injection moulding, at plant | RER | - | - | 0 | kg | 0.295 | 1 | 1.222569 | (2,3,1,1,1,5,BU:1.05); Junction box; de Wild-Scholten, M. 2017. Deliverable 3.1 Life Cycle Analysis of CHEOPS technologies and benchmarking: Screening. Available online. | Junction box | de Wild-Scholten, M. 2017. Deliverable 3.1 Life Cycle Analysis of CHEOPS technologies and benchmarking: Screening. Available online. | 2 | 3 | 1 | 1 | 1 | 5 | 3 | 1.05 | 1.21524 | 1.222569 | (2,3,1,1,1,5,BU:1.05) | 1.05 | 1.05 | 1 | 1 | 1 | 1.2 | Junction box | 0.472 | kg | 0.000295 | 200 | 0 | de Wild-Scholten, M. 2017
30173 |  |  | 5 | - | diode, unspecified, at plant | GLO | - | - | 0 | kg | 0.0028125 | 1 | 1.222569 | (2,3,1,1,1,5,BU:1.05); Bypass diode; de Wild-Scholten, M. 2017. Deliverable 3.1 Life Cycle Analysis of CHEOPS technologies and benchmarking: Screening. Available online. | Bypass diode | de Wild-Scholten, M. 2017. Deliverable 3.1 Life Cycle Analysis of CHEOPS technologies and benchmarking: Screening. Available online. | 2 | 3 | 1 | 1 | 1 | 5 | 3 | 1.05 | 1.21524 | 1.222569 | (2,3,1,1,1,5,BU:1.05) | 1.05 | 1.05 | 1 | 1 | 1 | 1.2 | Bypass diode | 0.0045 | kg | 2.8125e-06 | 306 | 19836 | de Wild-Scholten, M. 2017
3819 |  |  | 5 | - | silicone product, at plant | RER | - | - | 0 | kg | 0.121875 | 1 | 1.222569 | (2,3,1,1,1,5,BU:1.05); Silicone; de Wild-Scholten, M. 2017. Deliverable 3.1 Life Cycle Analysis of CHEOPS technologies and benchmarking: Screening. Available online. | Silicone | de Wild-Scholten, M. 2017. Deliverable 3.1 Life Cycle Analysis of CHEOPS technologies and benchmarking: Screening. Available online. | 2 | 3 | 1 | 1 | 1 | 5 | 3 | 1.05 | 1.21524 | 1.222569 | (2,3,1,1,1,5,BU:1.05) | 1.05 | 1.05 | 1 | 1 | 1 | 1.2 | Silicone | 0.195 | kg | 0.000121875 | 200 | 0 | de Wild-Scholten, M. 2017
67 |  |  | 5 | - | aluminium alloy, AlMg3, at plant | RER | - | - | 0 | kg | 2.125 | 1 | 1.222569 | (2,3,1,1,1,5,BU:1.05); Module frame: aluminium; de Wild-Scholten, M. 2017. Deliverable 3.1 Life Cycle Analysis of CHEOPS technologies and benchmarking: Screening. Available online. | Module frame: aluminium | de Wild-Scholten, M. 2017. Deliverable 3.1 Life Cycle Analysis of CHEOPS technologies and benchmarking: Screening. Available online. | 2 | 3 | 1 | 1 | 1 | 5 | 3 | 1.05 | 1.21524 | 1.222569 | (2,3,1,1,1,5,BU:1.05) | 1.05 | 1.05 | 1 | 1 | 1 | 1.2 | Module frame: aluminium | 3.4 | kg | 0.002125 | 200 | 0 | de Wild-Scholten, M. 2017
1198 |  |  | 5 | - | corrugated board, mixed fibre, single wall, at plant | RER | - | - | 0 | kg | 0.7625 | 1 | 1.222569 | (2,3,1,1,1,5,BU:1.05); Cardboard for packaging; de Wild-Scholten, M. 2017. Deliverable 3.1 Life Cycle Analysis of CHEOPS technologies and benchmarking: Screening. Available online. | Cardboard for packaging | de Wild-Scholten, M. 2017. Deliverable 3.1 Life Cycle Analysis of CHEOPS technologies and benchmarking: Screening. Available online. | 2 | 3 | 1 | 1 | 1 | 5 | 3 | 1.05 | 1.21524 | 1.222569 | (2,3,1,1,1,5,BU:1.05) | 1.05 | 1.05 | 1 | 1 | 1 | 1.2 | Cardboard for packaging | 1.22 | kg | 0.0007625 | 20 | 0 | de Wild-Scholten, M. 2017
3110 |  |  | 5 | - | EUR-flat pallet | RER | - | - | 0 | unit | 0.03125 | 1 | 1.222569 | (2,3,1,1,1,5,BU:1.05); wooden pallet; de Wild-Scholten, M. 2017. Deliverable 3.1 Life Cycle Analysis of CHEOPS technologies and benchmarking: Screening. Available online. | wooden pallet | de Wild-Scholten, M. 2017. Deliverable 3.1 Life Cycle Analysis of CHEOPS technologies and benchmarking: Screening. Available online. | 2 | 3 | 1 | 1 | 1 | 5 | 3 | 1.05 | 1.21524 | 1.222569 | (2,3,1,1,1,5,BU:1.05) | 1.05 | 1.05 | 1 | 1 | 1 | 1.2 | wooden pallet | 0.05 | p | 0.0006875 | 20 | 0 | de Wild-Scholten, M. 2017
544-172 |  |  | 5 | - | transport, freight, lorry, fleet average | RER | - | - | 0 | tkm | 4.610196 | 1 | 2.054512 | (2,3,1,1,1,5,BU:2); Transport lorry; de Wild-Scholten, M. 2017. Deliverable 3.1 Life Cycle Analysis of CHEOPS technologies and benchmarking: Screening. Available online. | Transport lorry | de Wild-Scholten, M. 2017. Deliverable 3.1 Life Cycle Analysis of CHEOPS technologies and benchmarking: Screening. Available online. | 2 | 3 | 1 | 1 | 1 | 5 | 5 | 2 | 1.21524 | 2.054512 | (2,3,1,1,1,5,BU:2) | 1.05 | 1.05 | 1 | 1 | 1 | 1.2 | Transport lorry
544-064 |  |  | 5 | - | transport, transoceanic freight ship | OCE | - | - | 0 | tkm | 61.35632 | 1 | 2.054512 | (2,3,1,1,1,5,BU:2); Transport ship; de Wild-Scholten, M. 2017. Deliverable 3.1 Life Cycle Analysis of CHEOPS technologies and benchmarking: Screening. Available online. | Transport ship | de Wild-Scholten, M. 2017. Deliverable 3.1 Life Cycle Analysis of CHEOPS technologies and benchmarking: Screening. Available online. | 2 | 3 | 1 | 1 | 1 | 5 | 5 | 2 | 1.21524 | 2.054512 | (2,3,1,1,1,5,BU:2) | 1.05 | 1.05 | 1 | 1 | 1 | 1.2 | Transport ship
1409 |  |  | 5 | - | disposal, plastics, mixture, 15.3% water, to municipal incineration | CH | - | - | 0 | kg | 0.0301875 | 1 | 1.222569 | (2,3,1,1,1,5,BU:1.05); EVA cutting loss; de Wild-Scholten, M. 2017. Deliverable 3.1 Life Cycle Analysis of CHEOPS technologies and benchmarking: Screening. Available online. | EVA cutting loss | de Wild-Scholten, M. 2017. Deliverable 3.1 Life Cycle Analysis of CHEOPS technologies and benchmarking: Screening. Available online. | 2 | 3 | 1 | 1 | 1 | 5 | 6 | 1.05 | 1.21524 | 1.222569 | (2,3,1,1,1,5,BU:1.05) | 1.05 | 1.05 | 1 | 1 | 1 | 1.2 | EVA cutting loss | 0.0483 | kg | 3.01875e-05 | 20 | 0 | de Wild-Scholten, M. 2017
4003 |  |  | 5 | - | disposal, solvents mixture, 16.5% water, to hazardous waste incineration | CH | - | - | 0 | kg | 0.885625 | 1 | 1.222569 | (2,3,1,1,1,5,BU:1.05); organic solvent (halogen free), halogen contatining solvent, PB + halogen contating solvent; de Wild-Scholten, M. 2017. Deliverable 3.1 Life Cycle Analysis of CHEOPS technologies and benchmarking: Screening. Available online. | organic solvent (halogen free), halogen contatining solvent, PB + halogen contating solvent | de Wild-Scholten, M. 2017. Deliverable 3.1 Life Cycle Analysis of CHEOPS technologies and benchmarking: Screening. Available online. | 2 | 3 | 1 | 1 | 1 | 5 | 6 | 1.05 | 1.21524 | 1.222569 | (2,3,1,1,1,5,BU:1.05) | 1.05 | 1.05 | 1 | 1 | 1 | 1.2 | organic solvent (halogen free), halogen contatining solvent, PB + halogen contating solvent | 1.417 | kg | 0.000885625 | 20 | 0 | de Wild-Scholten, M. 2017
652 | emission air, high population density |  | - | 4 | Lead | - | air | high population density | - | kg | 1.15625e-05 | 1 | 5.059162 | (2,3,1,1,1,5,BU:5); Lead to air; de Wild-Scholten, M. 2017. Deliverable 3.1 Life Cycle Analysis of CHEOPS technologies and benchmarking: Screening. Available online. | Lead to air | de Wild-Scholten, M. 2017. Deliverable 3.1 Life Cycle Analysis of CHEOPS technologies and benchmarking: Screening. Available online. | 2 | 3 | 1 | 1 | 1 | 5 | 22 | 5 | 1.21524 | 5.059162 | (2,3,1,1,1,5,BU:5) | 1.05 | 1.05 | 1 | 1 | 1 | 1.2 | Lead to air | 1.85e-05 | kg
2409 | emission water, unspecified |  | - | 4 | Lead | - | water | unspecified | - | kg | 1.15625e-05 | 1 | 5.059162 | (2,3,1,1,1,5,BU:5); Lead to water; de Wild-Scholten, M. 2017. Deliverable 3.1 Life Cycle Analysis of CHEOPS technologies and benchmarking: Screening. Available online. | Lead to water | de Wild-Scholten, M. 2017. Deliverable 3.1 Life Cycle Analysis of CHEOPS technologies and benchmarking: Screening. Available online. | 2 | 3 | 1 | 1 | 1 | 5 | 35 | 5 | 1.21524 | 5.059162 | (2,3,1,1,1,5,BU:5) | 1.05 | 1.05 | 1 | 1 | 1 | 1.2 | Lead to water | 1.85e-05 | kg
9979 | emission air, high population density |  | - | 4 | Water | - | air | high population density | - | kg | 36.5625 | 1 | 1.579776 | (3,3,1,1,1,5,BU:1.5); Cooling water emissions (5% of used cooling water); Estmated based Frischknecht and Büsser (2013) | Cooling water emissions (5% of used cooling water) | Estmated based Frischknecht and Büsser (2013) | 3 | 3 | 1 | 1 | 1 | 5 | 31 | 1.5 | 1.235452 | 1.579776 | (3,3,1,1,1,5,BU:1.5) | 1.1 | 1.05 | 1 | 1 | 1 | 1.2
[37 empty] | Transported tkm | 4.610196 | 61.35632
[5 empty] | Dataset | unit |  |  | Amount
[5 empty] | xSi cell, 156X156, MONO, China | p |  |  | 61.5
[5 empty] | Surface of 1 cell | m2 |  |  | 0.024336
[5 empty] | Total surface | m2 |  |  | 1.496664
[5 empty] | photovoltalic cell | m2 |  |  | 1.496664
[5 empty] | Weight of materials for cell | kg/m2 |  |  | 2.048786 | aus G:\Projekte laufend\174 Photovoltaic, IEA Task 12\2013 Global supply chain\EcoSpold\174-photovoltaics-global-supply-chain-v1.13.xlsx
[5 empty] | Weight of 1 m2 panel | kg |  |  | 3.066344
[5 empty] | Weight of wooden pallet | kg |  |  | 22 | ecoinvent report
Cooling water emissions
[5 empty] | Used cooling water | m3/m2 module |  |  | 0.73125
[5 empty] | Density water | kg/m3 |  |  | 1000
[5 empty] | % emissions to air | % |  |  | 5%
[5 empty] | emissions to air | kg |  |  | 36.5625

## X-methyl-iodide
[5 empty] | Index Number | [5 empty] | 174-006-002 | [5 empty] | Process:
|  | ID | 3503 | 3504 | 3702 | 3703 | 3506 | 3507 | 3508 | 3706 | 3707 | 3708 | 3709 | 3792
Index |  | 401 | Input Group | Output Group | Name | Location | Category | Subcategory | Infrastructure Process | Unit | methyl iodide | Uncertainty Type | Standard Deviation 95% | General Comment | Remarks | Literature | Reliability | Completeness | Temporal Corr. | Geographical Corr. | Technological Corr. | Sample Size | Code | Basic SDG^2 | Pedigree | Total | Uncertainty Code Pedigree | Reliability | Completeness | Temporal Corr. | Geographical Corr. | Technological Corr. | Sample Size
|  | 662 |  |  | Location | [5 empty] | RER | [5 empty] | nA: not applicable: CV=1 | [7 empty] | SDG^2 | SDG^2
|  | 493 |  |  | Infrastructure Process | [5 empty] | 0
|  | 403 |  |  | Unit | [5 empty] | kg
174-006-002 | product |  | - | 0 | methyl iodide | RER | - | - | 0 | kg | 1
174-06 | resource, in water |  | 4 | - | Water, cooling, unspecified natural origin, RER | - | resource | in water | - | m3 | 0.024 | 1 | 1.395773 | (4,5,3,1,1,5,BU:1.05); ; ecoinvent 3.3 dataset for methyl iodide production RER |  | ecoinvent 3.3 dataset for methyl iodide production RER | 4 | 5 | 3 | 1 | 1 | 5 | 12 | 1.05 | 1.390773 | 1.395773 | (4,5,3,1,1,5,BU:1.05) | 1.2 | 1.2 | 1.1 | 1 | 1 | 1.2
3213 | technosphere |  | 5 | - | chemical plant, organics | RER | - | - | 1 | unit | 4e-10 | 1 | 4.056085 | (4,5,5,5,5,5,BU:3); ; ecoinvent 3.3 dataset for methyl iodide production RER |  | ecoinvent 3.3 dataset for methyl iodide production RER | 4 | 5 | 5 | 5 | 5 | 5 | 9 | 3 | 2.382469 | 4.056085 | (4,5,5,5,5,5,BU:3) | 1.2 | 1.2 | 1.5 | 1.1 | 2 | 1.2
401-101-007 |  |  | 5 | - | electricity, medium voltage, production ENTSO, at grid | ENTSO | - | - | 0 | kWh | 0.333 | 1 | 2.385735 | (4,5,5,5,5,5,BU:1.05); ; ecoinvent 3.3 dataset for methyl iodide production RER |  | ecoinvent 3.3 dataset for methyl iodide production RER | 4 | 5 | 5 | 5 | 5 | 5 | 2 | 1.05 | 2.382469 | 2.385735 | (4,5,5,5,5,5,BU:1.05) | 1.2 | 1.2 | 1.5 | 1.1 | 2 | 1.2
4105 |  |  | 5 | - | heat, unspecific, in chemical plant | RER | - | - | 0 | MJ | 2 | 1 | 2.385735 | (4,5,5,5,5,5,BU:1.05); ; ecoinvent 3.3 dataset for methyl iodide production RER |  | ecoinvent 3.3 dataset for methyl iodide production RER | 4 | 5 | 5 | 5 | 5 | 5 | 1 | 1.05 | 2.382469 | 2.385735 | (4,5,5,5,5,5,BU:1.05) | 1.2 | 1.2 | 1.5 | 1.1 | 2 | 1.2
174-006-003 |  |  | 5 | - | iodine | RER | - | - | 0 | kg | 0.94144 | 1 | 1.395773 | (4,5,3,1,1,5,BU:1.05); ; ecoinvent 3.3 dataset for methyl iodide production RER |  | ecoinvent 3.3 dataset for methyl iodide production RER | 4 | 5 | 3 | 1 | 1 | 5 | 3 | 1.05 | 1.390773 | 1.395773 | (4,5,3,1,1,5,BU:1.05) | 1.2 | 1.2 | 1.1 | 1 | 1 | 1.2
1775 |  |  | 5 | - | methanol, at plant | GLO | - | - | 0 | kg | 0.23721 | 1 | 1.395773 | (4,5,3,1,1,5,BU:1.05); ; ecoinvent 3.3 dataset for methyl iodide production RER |  | ecoinvent 3.3 dataset for methyl iodide production RER | 4 | 5 | 3 | 1 | 1 | 5 | 3 | 1.05 | 1.390773 | 1.395773 | (4,5,3,1,1,5,BU:1.05) | 1.2 | 1.2 | 1.1 | 1 | 1 | 1.2
4271 |  |  | 5 | - | phosphorus, white, liquid, at plant | RER | - | - | 0 | kg | 0.043662 | 1 | 1.395773 | (4,5,3,1,1,5,BU:1.05); ; ecoinvent 3.3 dataset for methyl iodide production RER |  | ecoinvent 3.3 dataset for methyl iodide production RER | 4 | 5 | 3 | 1 | 1 | 5 | 3 | 1.05 | 1.390773 | 1.395773 | (4,5,3,1,1,5,BU:1.05) | 1.2 | 1.2 | 1.1 | 1 | 1 | 1.2
1280 |  |  | 5 | - | sodium hydroxide, 50% in H2O, production mix, at plant | RER | - | - | 0 | kg | 0.16901 | 1 | 1.395773 | (4,5,3,1,1,5,BU:1.05); ; ecoinvent 3.3 dataset for methyl iodide production RER |  | ecoinvent 3.3 dataset for methyl iodide production RER | 4 | 5 | 3 | 1 | 1 | 5 | 3 | 1.05 | 1.390773 | 1.395773 | (4,5,3,1,1,5,BU:1.05) | 1.2 | 1.2 | 1.1 | 1 | 1 | 1.2
196 | emission air, high population density |  | - | 4 | Carbon dioxide, fossil | - | air | high population density | - | kg | 0.01409 | 1 | 2.385735 | (4,5,5,5,5,5,BU:1.05); ; ecoinvent 3.3 dataset for methyl iodide production RER |  | ecoinvent 3.3 dataset for methyl iodide production RER | 4 | 5 | 5 | 5 | 5 | 5 | 14 | 1.05 | 2.382469 | 2.385735 | (4,5,5,5,5,5,BU:1.05) | 1.2 | 1.2 | 1.5 | 1.1 | 2 | 1.2
784 |  |  | - | 4 | Methanol | - | air | high population density | - | kg | 0.00047443 | 1 | 2.606887 | (4,5,5,5,5,5,BU:1.5); ; ecoinvent 3.3 dataset for methyl iodide production RER |  | ecoinvent 3.3 dataset for methyl iodide production RER | 4 | 5 | 5 | 5 | 5 | 5 | 18 | 1.5 | 2.382469 | 2.606887 | (4,5,5,5,5,5,BU:1.5) | 1.2 | 1.2 | 1.5 | 1.1 | 2 | 1.2
9979 |  |  | - | 4 | Water | - | air | high population density | - | kg | 9.3 | 1 | 2.125986 | (4,4,5,2,4,5,BU:1.5); ; ecoinvent 3.3 dataset for methyl iodide production RER |  | ecoinvent 3.3 dataset for methyl iodide production RER | 4 | 4 | 5 | 2 | 4 | 5 | 31 | 1.5 | 1.88887 | 2.125986 | (4,4,5,2,4,5,BU:1.5) | 1.2 | 1.1 | 1.5 | 1.01 | 1.5 | 1.2
1878 | emission water, unspecified |  | - | 4 | BOD5, Biological Oxygen Demand | - | water | unspecified | - | kg | 0.0016374 | 1 | 2.606887 | (4,5,5,5,5,5,BU:1.5); ; ecoinvent 3.3 dataset for methyl iodide production RER |  | ecoinvent 3.3 dataset for methyl iodide production RER | 4 | 5 | 5 | 5 | 5 | 5 | 32 | 1.5 | 2.382469 | 2.606887 | (4,5,5,5,5,5,BU:1.5) | 1.2 | 1.2 | 1.5 | 1.1 | 2 | 1.2
2085 |  |  | - | 4 | COD, Chemical Oxygen Demand | - | water | unspecified | - | kg | 0.0016374 | 1 | 2.606887 | (4,5,5,5,5,5,BU:1.5); ; ecoinvent 3.3 dataset for methyl iodide production RER |  | ecoinvent 3.3 dataset for methyl iodide production RER | 4 | 5 | 5 | 5 | 5 | 5 | 32 | 1.5 | 2.382469 | 2.606887 | (4,5,5,5,5,5,BU:1.5) | 1.2 | 1.2 | 1.5 | 1.1 | 2 | 1.2
2130 |  |  | - | 4 | DOC, Dissolved Organic Carbon | - | water | unspecified | - | kg | 0.00042681 | 1 | 2.606887 | (4,5,5,5,5,5,BU:1.5); ; ecoinvent 3.3 dataset for methyl iodide production RER |  | ecoinvent 3.3 dataset for methyl iodide production RER | 4 | 5 | 5 | 5 | 5 | 5 | 32 | 1.5 | 2.382469 | 2.606887 | (4,5,5,5,5,5,BU:1.5) | 1.2 | 1.2 | 1.5 | 1.1 | 2 | 1.2
2337 |  |  | - | 4 | Iodide | - | water | unspecified | - | kg | 0.047072 | 1 | 6.225463 | (4,5,5,5,5,5,BU:5); ; ecoinvent 3.3 dataset for methyl iodide production RER |  | ecoinvent 3.3 dataset for methyl iodide production RER | 4 | 5 | 5 | 5 | 5 | 5 | 35 | 5 | 2.382469 | 6.225463 | (4,5,5,5,5,5,BU:5) | 1.2 | 1.2 | 1.5 | 1.1 | 2 | 1.2
2499 |  |  | - | 4 | Methanol | - | water | unspecified | - | kg | 0.0011386 | 1 | 4.056085 | (4,5,5,5,5,5,BU:3); ; ecoinvent 3.3 dataset for methyl iodide production RER |  | ecoinvent 3.3 dataset for methyl iodide production RER | 4 | 5 | 5 | 5 | 5 | 5 | 34 | 3 | 2.382469 | 4.056085 | (4,5,5,5,5,5,BU:3) | 1.2 | 1.2 | 1.5 | 1.1 | 2 | 1.2
2634 |  |  | - | 4 | Phosphate | - | water | unspecified | - | kg | 0.1338 | 1 | 2.606887 | (4,5,5,5,5,5,BU:1.5); ; ecoinvent 3.3 dataset for methyl iodide production RER |  | ecoinvent 3.3 dataset for methyl iodide production RER | 4 | 5 | 5 | 5 | 5 | 5 | 33 | 1.5 | 2.382469 | 2.606887 | (4,5,5,5,5,5,BU:1.5) | 1.2 | 1.2 | 1.5 | 1.1 | 2 | 1.2
2850 |  |  | - | 4 | Sodium, ion | - | water | unspecified | - | kg | 0.097183 | 1 | 6.225463 | (4,5,5,5,5,5,BU:5); ; ecoinvent 3.3 dataset for methyl iodide production RER |  | ecoinvent 3.3 dataset for methyl iodide production RER | 4 | 5 | 5 | 5 | 5 | 5 | 35 | 5 | 2.382469 | 6.225463 | (4,5,5,5,5,5,BU:5) | 1.2 | 1.2 | 1.5 | 1.1 | 2 | 1.2
3066 |  |  | - | 4 | TOC, Total Organic Carbon | - | water | unspecified | - | kg | 0.00042681 | 1 | 2.606887 | (4,5,5,5,5,5,BU:1.5); ; ecoinvent 3.3 dataset for methyl iodide production RER |  | ecoinvent 3.3 dataset for methyl iodide production RER | 4 | 5 | 5 | 5 | 5 | 5 | 32 | 1.5 | 2.382469 | 2.606887 | (4,5,5,5,5,5,BU:1.5) | 1.2 | 1.2 | 1.5 | 1.1 | 2 | 1.2
408-08 |  |  | - | 4 | Water | - | water | unspecified | - | kg | 14.7 | 1 | 2.125986 | (4,4,5,2,4,5,BU:1.5); ; ecoinvent 3.3 dataset for methyl iodide production RER |  | ecoinvent 3.3 dataset for methyl iodide production RER | 4 | 4 | 5 | 2 | 4 | 5 | 33 | 1.5 | 1.88887 | 2.125986 | (4,4,5,2,4,5,BU:1.5) | 1.2 | 1.1 | 1.5 | 1.01 | 1.5 | 1.2
[5 empty] | water to air | m3 |  |  | 0.0093
[5 empty] | water to water | m3 |  |  | 0.0147
[5 empty] | Density water | kg/m3 |  |  | 1000

## X-iodine
[5 empty] | Index Number | [5 empty] | 174-006-003 | [5 empty] | Process:
|  | ID | 3503 | 3504 | 3702 | 3703 | 3506 | 3507 | 3508 | 3706 | 3707 | 3708 | 3709 | 3792
Index |  | 401 | Input Group | Output Group | Name | Location | Category | Subcategory | Infrastructure Process | Unit | iodine | Uncertainty Type | Standard Deviation 95% | General Comment | Remarks | Literature | Reliability | Completeness | Temporal Corr. | Geographical Corr. | Technological Corr. | Sample Size | Code | Basic SDG^2 | Pedigree | Total | Uncertainty Code Pedigree | Reliability | Completeness | Temporal Corr. | Geographical Corr. | Technological Corr. | Sample Size
|  | 662 |  |  | Location | [5 empty] | RER | [5 empty] | nA: not applicable: CV=1 | [7 empty] | SDG^2 | SDG^2
|  | 493 |  |  | Infrastructure Process | [5 empty] | 0
|  | 403 |  |  | Unit | [5 empty] | kg
174-006-003 | product |  | - | 0 | iodine | RER | - | - | 0 | kg | 1
174-006-001 | resource, in water |  | 4 | - | Iodine | - | resource | in water | - | kg | 1 | 1 | 1.395773 | (4,5,3,1,1,5,BU:1.05); ; ecoinvent 3.3 dataset iodine production, RER |  | ecoinvent 3.3 dataset iodine production, RER | 4 | 5 | 3 | 1 | 1 | 5 | 12 | 1.05 | 1.390773 | 1.395773 | (4,5,3,1,1,5,BU:1.05) | 1.2 | 1.2 | 1.1 | 1 | 1 | 1.2
1454 |  |  | 4 | - | Water, salt, sole | - | resource | in water | - | m3 | 3.3333 | 1 | 1.235452 | (1,1,3,1,1,5,BU:1.05); ; ecoinvent 3.3 dataset iodine production, RER |  | ecoinvent 3.3 dataset iodine production, RER | 1 | 1 | 3 | 1 | 1 | 5 | 12 | 1.05 | 1.228423 | 1.235452 | (1,1,3,1,1,5,BU:1.05) | 1 | 1 | 1.1 | 1 | 1 | 1.2
3213 | technosphere |  | 5 | - | chemical plant, organics | RER | - | - | 1 | unit | 4e-10 | 1 | 4.056085 | (4,5,5,5,5,5,BU:3); ; ecoinvent 3.3 dataset iodine production, RER |  | ecoinvent 3.3 dataset iodine production, RER | 4 | 5 | 5 | 5 | 5 | 5 | 9 | 3 | 2.382469 | 4.056085 | (4,5,5,5,5,5,BU:3) | 1.2 | 1.2 | 1.5 | 1.1 | 2 | 1.2
1195 |  |  | 5 | - | chlorine, liquid, production mix, at plant | RER | - | - | 0 | kg | 0.6 | 1 | 1.395773 | (4,5,3,1,1,5,BU:1.05); ; ecoinvent 3.3 dataset iodine production, RER |  | ecoinvent 3.3 dataset iodine production, RER | 4 | 5 | 3 | 1 | 1 | 5 | 3 | 1.05 | 1.390773 | 1.395773 | (4,5,3,1,1,5,BU:1.05) | 1.2 | 1.2 | 1.1 | 1 | 1 | 1.2
401-101-007 |  |  | 5 | - | electricity, medium voltage, production ENTSO, at grid | ENTSO | - | - | 0 | kWh | 0.00169 | 1 | 1.564675 | (1,2,5,1,1,5,BU:1.05); ; ecoinvent 3.3 dataset iodine production, RER |  | ecoinvent 3.3 dataset iodine production, RER | 1 | 2 | 5 | 1 | 1 | 5 | 2 | 1.05 | 1.560508 | 1.564675 | (1,2,5,1,1,5,BU:1.05) | 1 | 1.02 | 1.5 | 1 | 1 | 1.2
4105 |  |  | 5 | - | heat, unspecific, in chemical plant | RER | - | - | 0 | MJ | 40.073 | 1 | 1.564675 | (1,2,5,1,1,5,BU:1.05); ; ecoinvent 3.3 dataset iodine production, RER |  | ecoinvent 3.3 dataset iodine production, RER | 1 | 2 | 5 | 1 | 1 | 5 | 1 | 1.05 | 1.560508 | 1.564675 | (1,2,5,1,1,5,BU:1.05) | 1 | 1.02 | 1.5 | 1 | 1 | 1.2
1289 |  |  | 5 | - | sulphuric acid, liquid, at plant | RER | - | - | 0 | kg | 0.00043333 | 1 | 1.395773 | (4,5,3,1,1,5,BU:1.05); ; ecoinvent 3.3 dataset iodine production, RER |  | ecoinvent 3.3 dataset iodine production, RER | 4 | 5 | 3 | 1 | 1 | 5 | 3 | 1.05 | 1.390773 | 1.395773 | (4,5,3,1,1,5,BU:1.05) | 1.2 | 1.2 | 1.1 | 1 | 1 | 1.2
9979 | emission air, high population density |  | - | 4 | Water | - | air | high population density | - | kg | 3333.3 | 1 | 1.575657 | (1,1,3,1,1,5,BU:1.5); ; ecoinvent 3.3 dataset iodine production, RER |  | ecoinvent 3.3 dataset iodine production, RER | 1 | 1 | 3 | 1 | 1 | 5 | 31 | 1.5 | 1.228423 | 1.575657 | (1,1,3,1,1,5,BU:1.5) | 1 | 1 | 1.1 | 1 | 1 | 1.2
1995 | emission water, unspecified |  | - | 4 | Chloride | - | water | unspecified | - | kg | 0.6 | 1 | 3.388357 | (4,4,4,5,4,5,BU:3); ; ecoinvent 3.3 dataset iodine production, RER |  | ecoinvent 3.3 dataset iodine production, RER | 4 | 4 | 4 | 5 | 4 | 5 | 34 | 3 | 1.701164 | 3.388357 | (4,4,4,5,4,5,BU:3) | 1.2 | 1.1 | 1.2 | 1.1 | 1.5 | 1.2
2922 |  |  | - | 4 | Sulfate | - | water | unspecified | - | kg | 0.00042449 | 1 | 2.606887 | (4,5,5,5,5,5,BU:1.5); ; ecoinvent 3.3 dataset iodine production, RER |  | ecoinvent 3.3 dataset iodine production, RER | 4 | 5 | 5 | 5 | 5 | 5 | 33 | 1.5 | 2.382469 | 2.606887 | (4,5,5,5,5,5,BU:1.5) | 1.2 | 1.2 | 1.5 | 1.1 | 2 | 1.2
[5 empty] | water to air | m3 |  |  | 3.3333
[5 empty] | Density water | kg/m3 |  |  | 1000

## X-ethylene-bromide
[5 empty] | Index Number | [5 empty] | 174-006-004 | [5 empty] | Process:
|  | ID | 3503 | 3504 | 3702 | 3703 | 3506 | 3507 | 3508 | 3706 | 3707 | 3708 | 3709 | 3792
Index |  | 401 | Input Group | Output Group | Name | Location | Category | Subcategory | Infrastructure Process | Unit | ethylene bromide, at plant | Uncertainty Type | Standard Deviation 95% | General Comment | Remarks | Literature | Reliability | Completeness | Temporal Corr. | Geographical Corr. | Technological Corr. | Sample Size | Code | Basic SDG^2 | Pedigree | Total | Uncertainty Code Pedigree | Reliability | Completeness | Temporal Corr. | Geographical Corr. | Technological Corr. | Sample Size
|  | 662 |  |  | Location | [5 empty] | RER | [5 empty] | nA: not applicable: CV=1 | [7 empty] | SDG^2 | SDG^2
|  | 493 |  |  | Infrastructure Process | [5 empty] | 0
|  | 403 |  |  | Unit | [5 empty] | kg
174-006-004 | product |  | - | 0 | ethylene bromide, at plant | RER | - | - | 0 | kg | 1
174-06 | resource, in water |  | 4 | - | Water, cooling, unspecified natural origin, RER | - | resource | in water | - | m3 | 0.024 | 1 | 1.395773 | (4,5,3,1,1,5,BU:1.05); ; ecoinvent 3.3 dataset for ethylene bromide production RER |  | ecoinvent 3.3 dataset for ethylene bromide production RER | 4 | 5 | 3 | 1 | 1 | 5 | 12 | 1.05 | 1.390773 | 1.395773 | (4,5,3,1,1,5,BU:1.05) | 1.2 | 1.2 | 1.1 | 1 | 1 | 1.2
3213 | technosphere |  | 5 | - | chemical plant, organics | RER | - | - | 1 | unit | 4e-10 | 1 | 4.056085 | (4,5,5,5,5,5,BU:3); ; ecoinvent 3.3 dataset for ethylene bromide production RER |  | ecoinvent 3.3 dataset for ethylene bromide production RER | 4 | 5 | 5 | 5 | 5 | 5 | 9 | 3 | 2.382469 | 4.056085 | (4,5,5,5,5,5,BU:3) | 1.2 | 1.2 | 1.5 | 1.1 | 2 | 1.2
401-101-007 |  |  | 5 | - | electricity, medium voltage, production ENTSO, at grid | ENTSO | - | - | 0 | kWh | 0.333 | 1 | 2.385735 | (4,5,5,5,5,5,BU:1.05); ; ecoinvent 3.3 dataset for ethylene bromide production RER |  | ecoinvent 3.3 dataset for ethylene bromide production RER | 4 | 5 | 5 | 5 | 5 | 5 | 2 | 1.05 | 2.382469 | 2.385735 | (4,5,5,5,5,5,BU:1.05) | 1.2 | 1.2 | 1.5 | 1.1 | 2 | 1.2
4105 |  |  | 5 | - | heat, unspecific, in chemical plant | RER | - | - | 0 | MJ | 2 | 1 | 2.385735 | (4,5,5,5,5,5,BU:1.05); ; ecoinvent 3.3 dataset for ethylene bromide production RER |  | ecoinvent 3.3 dataset for ethylene bromide production RER | 4 | 5 | 5 | 5 | 5 | 5 | 1 | 1.05 | 2.382469 | 2.385735 | (4,5,5,5,5,5,BU:1.05) | 1.2 | 1.2 | 1.5 | 1.1 | 2 | 1.2
174-006-005 |  |  | 5 | - | bromine, at plant | RER | - | - | 0 | kg | 0.94065 | 1 | 1.395773 | (4,5,3,1,1,5,BU:1.05); ; ecoinvent 3.3 dataset for ethylene bromide production RER |  | ecoinvent 3.3 dataset for ethylene bromide production RER | 4 | 5 | 3 | 1 | 1 | 5 | 3 | 1.05 | 1.390773 | 1.395773 | (4,5,3,1,1,5,BU:1.05) | 1.2 | 1.2 | 1.1 | 1 | 1 | 1.2
1209 |  |  | 5 | - | ethylene, average, at plant | RER | - | - | 0 | kg | 0.16797 | 1 | 1.395773 | (4,5,3,1,1,5,BU:1.05); ; ecoinvent 3.3 dataset for ethylene bromide production RER |  | ecoinvent 3.3 dataset for ethylene bromide production RER | 4 | 5 | 3 | 1 | 1 | 5 | 3 | 1.05 | 1.390773 | 1.395773 | (4,5,3,1,1,5,BU:1.05) | 1.2 | 1.2 | 1.1 | 1 | 1 | 1.2
1216 |  |  | 5 | - | hydrochloric acid, 30% in H2O, at plant | RER | - | - | 0 | kg | 0.38298 | 1 | 1.395773 | (4,5,3,1,1,5,BU:1.05); ; ecoinvent 3.3 dataset for ethylene bromide production RER |  | ecoinvent 3.3 dataset for ethylene bromide production RER | 4 | 5 | 3 | 1 | 1 | 5 | 3 | 1.05 | 1.390773 | 1.395773 | (4,5,3,1,1,5,BU:1.05) | 1.2 | 1.2 | 1.1 | 1 | 1 | 1.2
196 | emission air, high population density |  | - | 4 | Carbon dioxide, fossil | - | air | high population density | - | kg | 0.021286 | 1 | 2.385735 | (4,5,5,5,5,5,BU:1.05); ; ecoinvent 3.3 dataset for ethylene bromide production RER |  | ecoinvent 3.3 dataset for ethylene bromide production RER | 4 | 5 | 5 | 5 | 5 | 5 | 14 | 1.05 | 2.382469 | 2.385735 | (4,5,5,5,5,5,BU:1.05) | 1.2 | 1.2 | 1.5 | 1.1 | 2 | 1.2
442 |  |  | - | 4 | Ethene | - | air | high population density | - | kg | 0.00033595 | 1 | 2.606887 | (4,5,5,5,5,5,BU:1.5); ; ecoinvent 3.3 dataset for ethylene bromide production RER |  | ecoinvent 3.3 dataset for ethylene bromide production RER | 4 | 5 | 5 | 5 | 5 | 5 | 18 | 1.5 | 2.382469 | 2.606887 | (4,5,5,5,5,5,BU:1.5) | 1.2 | 1.2 | 1.5 | 1.1 | 2 | 1.2
9979 |  |  | - | 4 | Water | - | air | high population density | - | kg | 9.3 | 1 | 2.125986 | (4,4,5,2,4,5,BU:1.5); ; ecoinvent 3.3 dataset for ethylene bromide production RER |  | ecoinvent 3.3 dataset for ethylene bromide production RER | 4 | 4 | 5 | 2 | 4 | 5 | 31 | 1.5 | 1.88887 | 2.125986 | (4,4,5,2,4,5,BU:1.5) | 1.2 | 1.1 | 1.5 | 1.01 | 1.5 | 1.2
1878 | emission water, unspecified |  | - | 4 | BOD5, Biological Oxygen Demand | - | water | unspecified | - | kg | 0.0028828 | 1 | 2.606887 | (4,5,5,5,5,5,BU:1.5); ; ecoinvent 3.3 dataset for ethylene bromide production RER |  | ecoinvent 3.3 dataset for ethylene bromide production RER | 4 | 5 | 5 | 5 | 5 | 5 | 32 | 1.5 | 2.382469 | 2.606887 | (4,5,5,5,5,5,BU:1.5) | 1.2 | 1.2 | 1.5 | 1.1 | 2 | 1.2
2085 |  |  | - | 4 | COD, Chemical Oxygen Demand | - | water | unspecified | - | kg | 0.0028828 | 1 | 2.606887 | (4,5,5,5,5,5,BU:1.5); ; ecoinvent 3.3 dataset for ethylene bromide production RER |  | ecoinvent 3.3 dataset for ethylene bromide production RER | 4 | 5 | 5 | 5 | 5 | 5 | 32 | 1.5 | 2.382469 | 2.606887 | (4,5,5,5,5,5,BU:1.5) | 1.2 | 1.2 | 1.5 | 1.1 | 2 | 1.2
2130 |  |  | - | 4 | DOC, Dissolved Organic Carbon | - | water | unspecified | - | kg | 0.00064411 | 1 | 2.606887 | (4,5,5,5,5,5,BU:1.5); ; ecoinvent 3.3 dataset for ethylene bromide production RER |  | ecoinvent 3.3 dataset for ethylene bromide production RER | 4 | 5 | 5 | 5 | 5 | 5 | 32 | 1.5 | 2.382469 | 2.606887 | (4,5,5,5,5,5,BU:1.5) | 1.2 | 1.2 | 1.5 | 1.1 | 2 | 1.2
1995 |  |  | - | 4 | Chloride | - | water | unspecified | - | kg | 0.37234 | 1 | 4.056085 | (4,5,5,5,5,5,BU:3); ; ecoinvent 3.3 dataset for ethylene bromide production RER |  | ecoinvent 3.3 dataset for ethylene bromide production RER | 4 | 5 | 5 | 5 | 5 | 5 | 34 | 3 | 2.382469 | 4.056085 | (4,5,5,5,5,5,BU:3) | 1.2 | 1.2 | 1.5 | 1.1 | 2 | 1.2
100083 |  |  | - | 4 | Ethene | - | water | unspecified | - | kg | 0.00080627 | 1 | 4.056085 | (4,5,5,5,5,5,BU:3); ; ecoinvent 3.3 dataset for ethylene bromide production RER |  | ecoinvent 3.3 dataset for ethylene bromide production RER | 4 | 5 | 5 | 5 | 5 | 5 | 34 | 3 | 2.382469 | 4.056085 | (4,5,5,5,5,5,BU:3) | 1.2 | 1.2 | 1.5 | 1.1 | 2 | 1.2
3066 |  |  | - | 4 | TOC, Total Organic Carbon | - | water | unspecified | - | kg | 0.00064411 | 1 | 2.606887 | (4,5,5,5,5,5,BU:1.5); ; ecoinvent 3.3 dataset for ethylene bromide production RER |  | ecoinvent 3.3 dataset for ethylene bromide production RER | 4 | 5 | 5 | 5 | 5 | 5 | 32 | 1.5 | 2.382469 | 2.606887 | (4,5,5,5,5,5,BU:1.5) | 1.2 | 1.2 | 1.5 | 1.1 | 2 | 1.2
408-08 |  |  | - | 4 | Water | - | water | unspecified | - | kg | 14.7 | 1 | 2.125986 | (4,4,5,2,4,5,BU:1.5); ; ecoinvent 3.3 dataset for ethylene bromide production RER |  | ecoinvent 3.3 dataset for ethylene bromide production RER | 4 | 4 | 5 | 2 | 4 | 5 | 33 | 1.5 | 1.88887 | 2.125986 | (4,4,5,2,4,5,BU:1.5) | 1.2 | 1.1 | 1.5 | 1.01 | 1.5 | 1.2
[5 empty] | water to air | m3 |  |  | 0.0093
[5 empty] | water to water | m3 |  |  | 0.0147
[5 empty] | Density water | kg/m3 |  |  | 1000

## X-bromine
[5 empty] | Index Number | [5 empty] | 174-006-005 | [5 empty] | Process:
|  | ID | 3503 | 3504 | 3702 | 3703 | 3506 | 3507 | 3508 | 3706 | 3707 | 3708 | 3709 | 3792
Index |  | 401 | Input Group | Output Group | Name | Location | Category | Subcategory | Infrastructure Process | Unit | bromine, at plant | Uncertainty Type | Standard Deviation 95% | General Comment | Remarks | Literature | Reliability | Completeness | Temporal Corr. | Geographical Corr. | Technological Corr. | Sample Size | Code | Basic SDG^2 | Pedigree | Total | Uncertainty Code Pedigree | Reliability | Completeness | Temporal Corr. | Geographical Corr. | Technological Corr. | Sample Size
|  | 662 |  |  | Location | [5 empty] | RER | [5 empty] | nA: not applicable: CV=1 | [7 empty] | SDG^2 | SDG^2
|  | 493 |  |  | Infrastructure Process | [5 empty] | 0
|  | 403 |  |  | Unit | [5 empty] | kg
174-006-005 | product |  | - | 0 | bromine, at plant | RER | - | - | 0 | kg | 1
174-006-002 | resource, in water |  | 4 | - | Bromine | - | resource | in water | - | kg | 1 | 1 | 1.395773 | (4,5,3,1,1,5,BU:1.05); ; ecoinvent 3.3 dataset iodine production, RER |  | ecoinvent 3.3 dataset iodine production, RER | 4 | 5 | 3 | 1 | 1 | 5 | 12 | 1.05 | 1.390773 | 1.395773 | (4,5,3,1,1,5,BU:1.05) | 1.2 | 1.2 | 1.1 | 1 | 1 | 1.2
1454 |  |  | 4 | - | Water, salt, sole | - | resource | in water | - | m3 | 0.43478 | 1 | 1.235452 | (1,1,3,1,1,5,BU:1.05); ; ecoinvent 3.3 dataset iodine production, RER |  | ecoinvent 3.3 dataset iodine production, RER | 1 | 1 | 3 | 1 | 1 | 5 | 12 | 1.05 | 1.228423 | 1.235452 | (1,1,3,1,1,5,BU:1.05) | 1 | 1 | 1.1 | 1 | 1 | 1.2
3213 | technosphere |  | 5 | - | chemical plant, organics | RER | - | - | 1 | unit | 4e-10 | 1 | 4.056085 | (4,5,5,5,5,5,BU:3); ; ecoinvent 3.3 dataset iodine production, RER |  | ecoinvent 3.3 dataset iodine production, RER | 4 | 5 | 5 | 5 | 5 | 5 | 9 | 3 | 2.382469 | 4.056085 | (4,5,5,5,5,5,BU:3) | 1.2 | 1.2 | 1.5 | 1.1 | 2 | 1.2
1195 |  |  | 5 | - | chlorine, liquid, production mix, at plant | RER | - | - | 0 | kg | 0.6 | 1 | 1.395773 | (4,5,3,1,1,5,BU:1.05); ; ecoinvent 3.3 dataset iodine production, RER |  | ecoinvent 3.3 dataset iodine production, RER | 4 | 5 | 3 | 1 | 1 | 5 | 3 | 1.05 | 1.390773 | 1.395773 | (4,5,3,1,1,5,BU:1.05) | 1.2 | 1.2 | 1.1 | 1 | 1 | 1.2
401-101-007 |  |  | 5 | - | electricity, medium voltage, production ENTSO, at grid | ENTSO | - | - | 0 | kWh | 0.00169 | 1 | 1.564675 | (1,2,5,1,1,5,BU:1.05); ; ecoinvent 3.3 dataset iodine production, RER |  | ecoinvent 3.3 dataset iodine production, RER | 1 | 2 | 5 | 1 | 1 | 5 | 2 | 1.05 | 1.560508 | 1.564675 | (1,2,5,1,1,5,BU:1.05) | 1 | 1.02 | 1.5 | 1 | 1 | 1.2
4105 |  |  | 5 | - | heat, unspecific, in chemical plant | RER | - | - | 0 | MJ | 40.073 | 1 | 1.564675 | (1,2,5,1,1,5,BU:1.05); ; ecoinvent 3.3 dataset iodine production, RER |  | ecoinvent 3.3 dataset iodine production, RER | 1 | 2 | 5 | 1 | 1 | 5 | 1 | 1.05 | 1.560508 | 1.564675 | (1,2,5,1,1,5,BU:1.05) | 1 | 1.02 | 1.5 | 1 | 1 | 1.2
1289 |  |  | 5 | - | sulphuric acid, liquid, at plant | RER | - | - | 0 | kg | 0.056521 | 1 | 1.395773 | (4,5,3,1,1,5,BU:1.05); ; ecoinvent 3.3 dataset iodine production, RER |  | ecoinvent 3.3 dataset iodine production, RER | 4 | 5 | 3 | 1 | 1 | 5 | 3 | 1.05 | 1.390773 | 1.395773 | (4,5,3,1,1,5,BU:1.05) | 1.2 | 1.2 | 1.1 | 1 | 1 | 1.2
9979 | emission air, high population density |  | - | 4 | Water | - | air | high population density | - | kg | 434.78 | 1 | 1.575657 | (1,1,3,1,1,5,BU:1.5); ; ecoinvent 3.3 dataset iodine production, RER |  | ecoinvent 3.3 dataset iodine production, RER | 1 | 1 | 3 | 1 | 1 | 5 | 31 | 1.5 | 1.228423 | 1.575657 | (1,1,3,1,1,5,BU:1.5) | 1 | 1 | 1.1 | 1 | 1 | 1.2
2922 | emission water, unspecified |  | - | 4 | Sulfate | - | water | unspecified | - | kg | 0.055368 | 1 | 2.606887 | (4,5,5,5,5,5,BU:1.5); ; ecoinvent 3.3 dataset iodine production, RER |  | ecoinvent 3.3 dataset iodine production, RER | 4 | 5 | 5 | 5 | 5 | 5 | 33 | 1.5 | 2.382469 | 2.606887 | (4,5,5,5,5,5,BU:1.5) | 1.2 | 1.2 | 1.5 | 1.1 | 2 | 1.2
[5 empty] | water to air | m3 |  |  | 0.43478
[5 empty] | Density water | kg/m3 |  |  | 1000

## Bill-of-Materials
|  |  |  | Mono-Si | Multi-Si | a-Si | µm-Si | CI(G)S | CdTe | CdTe FS S4 MY | CdTe FS S4 US | CdTe FS S6 MY | CdTe FS S6 US | Comment
| Wafer / semiconductor | silicon, production mix, photovoltaics, at plant | silicon, production mix, photovoltaics, at plant | 0.5734985 | 0.6176709
|  | silane, at plant | silane, at plant |  |  |  | 0.02121038
|  | indium, at regional storage | indium, at regional storage |  |  | 0.0008936847 |  | 0.00282
|  | cadmium telluride, semiconductor-grade, at plant | cadmium telluride, semiconductor-grade, at plant |  |  | 0.0008936847 |  |  | 0.022865 | 0.0229211 | 0.02369646 | 0.02212396 | 0.02287236
|  | cadmium sulphide, semiconductor-grade, at plant | cadmium sulphide, semiconductor-grade, at plant |  |  |  |  | 0.000269 | 0.0004630166 | 0.0005730275 | 0.0005924115
|  | gallium, semiconductor-grade, at regional storage | gallium, semiconductor-grade, at regional storage |  |  |  |  | 0.000899
|  | selenium, at plant | selenium, at plant |  |  |  |  | 0.0056
| Metals | aluminium, primary, at plant | aluminium, primary, at plant | 0.04188249 | 0.04188249 | [8 empty] | total metallization paste
|  | aluminium, production mix, at plant | aluminium, production mix, at plant |  |  |  |  | 0.0444
|  | aluminium alloy, AlMg3, at plant | aluminium alloy, AlMg3, at plant |  |  | 0.01431071
|  | copper, at regional storage | copper, at regional storage | 0.1025 | 0.1025 | 0.06684212 | 0.0090998 | 0.00977 | 0.01241463 | 0.01460572 | 0.01482645 | 0.003220253 | 0.003268918
|  | lead, at regional storage | lead, at regional storage | 0.0009683155 | 0.0009683155 | [8 empty] | total metallization paste
|  | molybdenum, at regional storage | molybdenum, at regional storage |  |  |  |  | 0.00606
|  | silver, at regional storage | silver, at regional storage | 0.003348307 | 0.003348307 |  | 0.0001643717 | [6 empty] | total metallization paste
|  | steel, low-alloyed, at plant | steel, low-alloyed, at plant |  |  | 0.9635685
|  | chromium steel 18/8, at plant | chromium steel 18/8, at plant | [5 empty] | 0.002170848 |  |  | 0.01113495 | 0.01130323
|  | tin, at regional storage | tin, at regional storage | 0.012875 | 0.012875 |  |  | 0.0123
|  | zinc oxide, at plant | zinc oxide, at plant |  |  |  |  | 0.00909
|  | brazing solder, cadmium free, at plant | brazing solder, cadmium free, at plant |  |  | 0.002620395
|  | soft solder, Sn97Cu3, at plant | soft solder, Sn97Cu3, at plant |  |  | 0.009705165
| Plastics | ethylvinylacetate, foil, at plant | ethylvinylacetate, foil, at plant | 0.875 | 0.875 |  | 0.4515158 | 0.751 | 0.3808861 | 0.3789654 | 0.3846924 | 0.3850123 | 0.3908306
|  | polyvinylfluoride film, at plant | polyvinylfluoride film, at plant | 0.111875 | 0.111875 | 0.1230615
|  | polyvinylbutyral foil, at plant | polyvinylbutyral foil, at plant |  |  |  |  | 0.189
|  | polyphenylene sulfide, at plant | polyphenylene sulfide, at plant |  |  |  |  | 0.0859
|  | polyethylene terephthalate, granulate, amorphous, at plant | polyethylene terephthalate, granulate, amorphous, at plant | 0.345625 | 0.345625 |  |  | 0.336
|  | polyethylene, HDPE, granulate, at plant | polyethylene, HDPE, granulate, at plant | 0.02375 | 0.02375 | 1.09885 | 0.01074924 | 0.0484
|  | packaging film, LDPE, at plant | packaging film, LDPE, at plant |  |  | 0.3099036
|  | glass fibre reinforced plastic, polyamide, injection moulding, at plant | glass fibre reinforced plastic, polyamide, injection moulding, at plant | [5 empty] | 0.10776 | 0.10776 | 0.10776 | 0.10776 | 0.10776
|  | silicone product, at plant | silicone product, at plant | 0.121875 | 0.121875 |  | 0.01679042 | 0.404 | 0.03708463 | 0.01768505 | 0.01795231 | 0.1170139 | 0.1187822
|  | synthetic rubber, at plant | synthetic rubber, at plant |  |  | 0.06757442
| Glass | flat glass, uncoated, at plant | flat glass, uncoated, at plant |  |  |  |  | 5.27 | 7.485113 | 7.986346 | 8.107036 | 5.335179 | 5.415805
|  | solar glass, low-iron, at regional storage | solar glass, low-iron, at regional storage | 8.8125 | 8.8125 |  | 13.40206 | 7.7 | 7.96123 | 8.165641 | 8.441864 | 6.942448078 | 7.177293
| Panel | aluminium alloy, AlMg3, at plant | aluminium alloy, AlMg3, at plant | 2.125 | 2.125 | 3.340317 | 2.665594 | 2.2 | 0.3254413 |  |  | 1.669289 | 1.694516 | Panel only
| Total laminate |  |  | 11.0257 | 11.06987 | 2.658223 | 13.91159 | 14.875508 | 16.00999 | 16.6945 | 17.09842 | 12.92389 | 13.24791
| Total panel |  |  | 13.1507 | 13.19487 | 5.99854 | 16.57718 | 17.075508 | 16.33543 | 16.6945 | 17.09842 | 14.59318 | 14.94243
|  | Share in total production 2017 |  | 33.03% | 62.36% |  | 0.3077% | 1.949% | 2.359%
|  | Share in CdTe production 2018 | [7 empty] | 75.17% | 5.443% | 11.87% | 7.51%
|  | CZ single crystalline silicon, photovoltaics, at plant |  | 0.5734985
|  | silicon, multi-Si, casted, at plant |  |  | 0.6176709
|  | silver, at regional storage |  | 0.002644979 | 0.002644979 | [8 empty] | Metallization paste FS
|  | lead, at regional storage |  | 0.0001593361 | 0.0001593361 | [8 empty] | Metallization paste FS
|  | silver, at regional storage |  | 0.000703328145 | 0.000703328145 | [8 empty] | Metallization paste BS
|  | lead, at regional storage |  | 8.397948e-05 | 8.397948e-05 | [8 empty] | Metallization paste BS
|  | aluminium, primary, at plant |  | 0.04188249 | 0.04188249 | [8 empty] | Metallization paste BS Alu
|  | silica sand, at plant |  | 0.001570593 | 0.001570593 | [8 empty] | Metallization paste BS Alu
Material |  |  |  | Photovoltaic module (laminate/unframed and panel/framed)
|  |  |  | Mono-Si | Multi-Si | a-Si | Micro-Si | CI(G)S | CdTe | CdTe FS S4 MY | CdTe FS S4 US | CdTe FS S6 MY | CdTe FS S6 US
Source |  |  |  | PVPS Task 12 2020 | PVPS Task 12 2020 |  | Flury et al. 2012 | Jungbluth et al. 2012 | PVPS Task 12 2020 | PVPS Task 12 2020 | PVPS Task 12 2020 | PVPS Task 12 2020 | PVPS Task 12 2020
Laminate/unframed | Subtotal wafer / semiconductor |  |  | 5.201% | 5.58% | 0.06724% | 0.1525% | 0.06445% | 0.1457% | 0.1407% | 0.1421% | 0.1712% | 0.1726%
| Wafer / semiconductor | silicon, production mix, photovoltaics, at plant | silicon for photovoltaics | 5.201% | 5.58% | 0% | 0% | 0% | 0% | 0% | 0% | 0% | 0%
|  | silane, at plant | silane, at plant | 0% | 0% | 0% | 0.1525% | 0% | 0% | 0% | 0% | 0% | 0%
|  | indium, at regional storage | indium | 0% | 0% | 0.03362% | 0% | 0.01896% | 0% | 0% | 0% | 0% | 0%
|  | cadmium telluride, semiconductor-grade, at plant | cadmium telluride | 0% | 0% | 0.03362% | 0% | 0% | 0.1428% | 0.1373% | 0.1386% | 0.1712% | 0.1726%
|  | cadmium sulphide, semiconductor-grade, at plant | cadmium sulphide | 0% | 0% | 0% | 0% | 0.001808% | 0.002892% | 0.003432% | 0.003465% | 0% | 0%
|  | gallium, semiconductor-grade, at regional storage | gallium | 0% | 0% | 0% | 0% | 0.006043% | 0% | 0% | 0% | 0% | 0%
|  | selenium, at plant | selenium | 0% | 0% | 0% | 0% | 0.03765% | 0% | 0% | 0% | 0% | 0%
| Subtotal metals |  |  | 1.465% | 1.46% | 39.77% | 0.06659% | 0.5487% | 0.0911% | 0.08749% | 0.08671% | 0.1111% | 0.11%
| Metals | aluminium, primary, at plant | aluminium | 0.3799% | 0.3783% | 0% | 0% | 0% | 0% | 0% | 0% | 0% | 0%
|  | aluminium, production mix, at plant | aluminium, production mix | 0% | 0% | 0% | 0% | 0.2985% | 0% | 0% | 0% | 0% | 0%
|  | aluminium alloy, AlMg3, at plant | aluminium alloy | 0% | 0% | 0.5384% | 0% | 0% | 0% | 0% | 0% | 0% | 0%
|  | copper, at regional storage | copper | 0.9296% | 0.9259% | 2.515% | 0.06541% | 0.06568% | 0.07754% | 0.08749% | 0.08671% | 0.02492% | 0.02467%
|  | lead, at regional storage | lead | 0.008782% | 0.008747% | 0% | 0% | 0% | 0% | 0% | 0% | 0% | 0%
|  | molybdenum, at regional storage | molybdenum | 0% | 0% | 0% | 0% | 0.04074% | 0% | 0% | 0% | 0% | 0%
|  | silver, at regional storage | silver | 0.03037% | 0.03025% | 0% | 0.001182% | 0% | 0% | 0% | 0% | 0% | 0%
|  | steel, low-alloyed, at plant | steel | 0% | 0% | 36.25% | 0% | 0% | 0% | 0% | 0% | 0% | 0%
|  | chromium steel 18/8, at plant | chromium steel | 0% | 0% | 0% | 0% | 0% | 0.01356% | 0% | 0% | 0.08616% | 0.08532%
|  | tin, at regional storage | tin | 0.1168% | 0.1163% | 0% | 0% | 0.08269% | 0% | 0% | 0% | 0% | 0%
|  | zinc, primary, at regional storage | zinc oxide | 0% | 0% | 0% | 0% | 0.06111% | 0% | 0% | 0% | 0% | 0%
|  | brazing solder, cadmium free, at plant | brazing solder | 0% | 0% | 0.09858% | 0% | 0% | 0% | 0% | 0% | 0% | 0%
|  | soft solder, Sn97Cu3, at plant | soft solder | 0% | 0% | 0.3651% | 0% | 0% | 0% | 0% | 0% | 0% | 0%
| Subtotal plastics |  |  | 13.41% | 13.35% | 60.17% | 3.444% | 12.2% | 3.284% | 3.021% | 2.985% | 4.718% | 4.66%
| Plastics | ethylvinylacetate, foil, at plant | ethylvinylacetate | 7.936% | 7.904% | 0% | 3.246% | 5.049% | 2.379% | 2.27% | 2.25% | 2.979% | 2.95%
|  | polyvinylfluoride film, at plant | polyvinylfluoride film | 1.015% | 1.011% | 4.629% | 0% | 0% | 0% | 0% | 0% | 0% | 0%
|  | polyvinylbutyral foil, at plant | polyvinylbutyral foil | 0% | 0% | 0% | 0% | 1.271% | 0% | 0% | 0% | 0% | 0%
|  | polyphenylene sulfide, at plant | polyphenylene sulfide | 0% | 0% | 0% | 0% | 0.5775% | 0% | 0% | 0% | 0% | 0%
|  | polyethylene terephthalate, granulate, amorphous, at plant | polyethylene terephthalate, PET | 3.135% | 3.122% | 0% | 0% | 2.259% | 0% | 0% | 0% | 0% | 0%
|  | polyethylene, HDPE, granulate, at plant | polyethylene, HDPE | 0.2154% | 0.2145% | 41.34% | 0.07727% | 0.3254% | 0% | 0% | 0% | 0% | 0%
|  | packaging film, LDPE, at plant | packaging film, LDPE | 0% | 0% | 11.66% | 0% | 0% | 0% | 0% | 0% | 0% | 0%
|  | glass fibre reinforced plastic, polyamide, injection moulding, at plant | glass fibre reinforced plastic, polyamide | 0% | 0% | 0% | 0% | 0% | 0.6731% | 0.6455% | 0.6302% | 0.8338% | 0.8134%
|  | silicone product, at plant | silicone product | 1.105% | 1.101% | 0% | 0.1207% | 2.716% | 0.2316% | 0.1059% | 0.105% | 0.9054% | 0.8966%
|  | synthetic rubber, at plant | synthetic rubber | 0% | 0% | 2.542% | 0% | 0% | 0% | 0% | 0% | 0% | 0%
| Subtotal solar glass |  |  | 79.93% | 79.61% | 0% | 96.34% | 87.19% | 96.48% | 96.75% | 96.79% | 95% | 95.06%
| Solar glass | flat glass, uncoated, at plant | flat glass | 0% | 0% | 0% | 0% | 35.43% | 46.75% | 47.84% | 47.41% | 41.28% | 40.88%
|  | solar glass, low-iron, at regional storage | solar glass | 79.93% | 79.61% | 0% | 96.34% | 51.76% | 49.73% | 48.91% | 49.37% | 53.72% | 54.18%
Panel/ frame | Subtotal metals panel |  |  | 19.27% | 19.2% | 125.7% | 19.16% | 14.79% | 2.033% | n.a. | n.a. | 12.92% | 12.79%
| Metals | aluminium alloy, AlMg3, at plant | aluminium alloy | 19.27% | 19.2% | 125.7% | 19.16% | 14.79% | 2.033% | n.a. | n.a. | 12.92% | 12.79%
Total laminate/unframed |  |  |  | 100% | 100% | 100% | 100% | 100% | 100% | 100% | 100% | 100% | 100%
Total panel/framed |  |  |  | 119.3% | 119.2% | 225.7% | 119.2% | 114.8% | 102% | n.a. | n.a. | 112.9% | 112.8%
Total weight in kg per square meter of unframed module |  |  |  | 11.0257 | 11.06987 | 2.658223 | 13.91159 | 14.875508 | 16.00999 | 16.6945 | 17.09842 | 12.92389 | 13.24791
Rated power in Wp per square meter of module |  |  |  | 195 | 180 | 64.5 | 100 | 160 | 180 | 166 | 166 | 175 | 175
Module efficiency in percent |  |  |  | 19.5% | 18% | 6.45% | 10% | 16% | 18%
Module area for 3kWp PV systems in square meter |  |  |  | 15.38462 | 16.66667 | 46.51163 | 30 | 18.75 | 16.66667
Module area for 570kWp PV systems in square meter |  |  |  | 2923.077 | 3166.667 | 8837.209 | 5700 | 3562.5 | 3166.667
|  |  |  | single-Si | multi-Si | a-Si | micro-Si | CIS | CdTe
Note on E98: Philippe Stolz: Estimation based on Fraunhofer ISE Photovoltaics Report (16 September 2020), p. 28. and 29 as well as expert statement by Prof. Christoph Ballif, EPFL, 29.9.2020
Note on F98: Philippe Stolz: Estimation based on Fraunhofer ISE Photovoltaics Report (16 September 2020), p. 28. and 29 as well as expert statement by Prof. Christoph Ballif, EPFL, 29.9.2020
Note on H98: Philippe Stolz: Based on the screening study for the PEF Pilot PV Electricity.
Note on I98: Philippe Stolz: Estimation based on Fraunhofer ISE Photovoltaics Report (16 September 2020), p. 2829 as well as expert judgement by Rolf Frischknecht, treeze, 29.9.2020
Note on J98: Philippe Stolz: Estimation based on Fraunhofer ISE Photovoltaics Report (16 September 2020), p. 29 and expert confirmation by Ricky Sinha, FirstSolar, 30.9.2020.

## X-Recycling-cSi
[5 empty] | IndexNumber | [5 empty] | 174-002-001
|  | ID | 3503 | 3504 | 3702 | 3703 | 3506 | 3507 | 3508 | 3706 | 3707 | 3708 | 3709 | 3792
Index |  | 401 | InputGroup | OutputGroup | Name | Location | Category | SubCategory | InfrastructureProcess | Unit | takeback and recycling, c-Si PV module | UncertaintyType | StandardDeviation95% | GeneralComment | Remarks | Literature | Reliability | Completeness | Temporal Corr. | Geographical Corr. | Technological Corr. | Sample Size | Code | Basic SDG^2 | Pedigree | Total | Uncertainty Code Pedigree | Reliability | Completeness | Temporal Corr. | Geographical Corr. | Technological Corr. | Sample Size | Weighted average Recyclers 1-4
|  | 662 |  |  | Location | [5 empty] | RER | [5 empty] | nA: not applicable: CV=1 | [7 empty] | SDG^2 | SDG^2 | [7 empty] | RER
|  | 493 |  |  | InfrastructureProcess | [5 empty] | 0
|  | 403 |  |  | Unit | [5 empty] | kg | [22 empty] | kg
174-002-001 | product |  | - | 0 | takeback and recycling, c-Si PV module | RER | - | - | 0 | kg | 1
401-101-007 | technosphere |  | 5 | - | electricity, medium voltage, production ENTSO, at grid | ENTSO | - | - | 0 | kWh | 0.1113115 | 1 | 1.249085 | (2,3,1,1,3,4,BU:1.05); Weighted average of data from recyclers; | Weighted average of data from recyclers |  | 2 | 3 | 1 | 1 | 3 | 4 | 2 | 1.05 | 1.242336 | 1.249085 | (2,3,1,1,3,4,BU:1.05) | 1.05 | 1.05 | 1 | 1 | 1.2 | 1.1 | 0.1113115
544-142 |  |  | 5 | - | diesel, burned in building machine, average | CH | - | - | 0 | MJ | 0.06483148 | 1 | 2.067456 | (2,3,1,1,3,4,BU:2); Weighted average of data from recyclers; | Weighted average of data from recyclers |  | 2 | 3 | 1 | 1 | 3 | 4 | 5 | 2 | 1.242336 | 2.067456 | (2,3,1,1,3,4,BU:2) | 1.05 | 1.05 | 1 | 1 | 1.2 | 1.1 | 0.06483148
1409 |  |  | 5 | - | disposal, plastics, mixture, 15.3% water, to municipal incineration | CH | - | - | 0 | kg | 0.146903 | 1 | 1.249085 | (2,3,1,1,3,4,BU:1.05); Weighted average of data from recyclers; | Weighted average of data from recyclers |  | 2 | 3 | 1 | 1 | 3 | 4 | 6 | 1.05 | 1.242336 | 1.249085 | (2,3,1,1,3,4,BU:1.05) | 1.05 | 1.05 | 1 | 1 | 1.2 | 1.1 | 0.146903
1410 |  |  | 5 | - | disposal, plastics, mixture, 15.3% water, to sanitary landfill | CH | - | - | 0 | kg | 0.02565246 | 1 | 1.249085 | (2,3,1,1,3,4,BU:1.05); Weighted average of data from recyclers; | Weighted average of data from recyclers |  | 2 | 3 | 1 | 1 | 3 | 4 | 6 | 1.05 | 1.242336 | 1.249085 | (2,3,1,1,3,4,BU:1.05) | 1.05 | 1.05 | 1 | 1 | 1.2 | 1.1 | 0.02565246
544-620 |  |  | 5 | - | transport, freight, lorry 3.5-7.5 metric ton, EURO 5 | RER | - | - | 0 | tkm | 0.1 | 1 | 2.094994 | (4,5,na,na,na,na,BU:2); Assumed transport distance to collection point: 100 km; Latunussa et al. 2016 | Assumed transport distance to collection point: 100 km | Latunussa et al. 2016 | 4 | 5 | na | na | na | na | 5 | 2 | 1.294134 | 2.094994 | (4,5,na,na,na,na,BU:2) | 1.2 | 1.2 | 1 | 1 | 1 | 1
544-172 |  |  | 5 | - | transport, freight, lorry, fleet average | RER | - | - | 0 | tkm | 0.4 | 1 | 2.094994 | (4,5,na,na,na,na,BU:2); Assumed transport distance to recycling site: 400 km; Latunussa et al. 2016 | Assumed transport distance to recycling site: 400 km | Latunussa et al. 2016 | 4 | 5 | na | na | na | na | 5 | 2 | 1.294134 | 2.094994 | (4,5,na,na,na,na,BU:2) | 1.2 | 1.2 | 1 | 1 | 1 | 1
[5 empty] | Checksum | [28 empty] | 1
[5 empty] | Transport Distance Collection Point |  |  |  |  | km | 100 |  |  |  |  | Latunussa et al. 2016
[5 empty] | Transport Distance Recycling Site |  |  |  |  | km | 400 |  |  |  |  | Latunussa et al. 2016

## X-AvoidedBurden-cSi
[5 empty] | IndexNumber | [5 empty] | 174-002-002
|  | ID | 3503 | 3504 | 3702 | 3703 | 3506 | 3507 | 3508 | 3706 | 3707 | 3708 | 3709 | 3792
Index |  | 401 | InputGroup | OutputGroup | Name | Location | Category | SubCategory | InfrastructureProcess | Unit | avoided burden from recycling, c-Si PV module | UncertaintyType | StandardDeviation95% | GeneralComment | Remarks | Literature | Reliability | Completeness | Temporal Corr. | Geographical Corr. | Technological Corr. | Sample Size | Code | Basic SDG^2 | Pedigree | Total | Uncertainty Code Pedigree | Reliability | Completeness | Temporal Corr. | Geographical Corr. | Technological Corr. | Sample Size | Weighted average Recyclers 1-4
|  | 662 |  |  | Location | [5 empty] | RER | [5 empty] | nA: not applicable: CV=1 | [7 empty] | SDG^2 | SDG^2 | [7 empty] | RER
|  | 493 |  |  | InfrastructureProcess | [5 empty] | 0
|  | 403 |  |  | Unit | [5 empty] | kg | [22 empty] | kg
174-002-002 | product |  | - | 0 | avoided burden from recycling, c-Si PV module | RER | - | - | 0 | kg | 1
2560 | technosphere |  | 5 | - | natural gas, burned in industrial furnace >100kW | RER | - | - | 0 | MJ | -0.8152966 | 1 | 1.135848 | (2,4,1,1,1,3,BU:1.05); Avoided primary glass production materials; Weighted average of data from recyclers; Held and Ilg 2011; KBOB LCI data DQRv2:2016 | Avoided primary glass production materials; Weighted average of data from recyclers | Held and Ilg 2011; KBOB LCI data DQRv2:2016 | 2 | 4 | 1 | 1 | 1 | 3 | 1 | 1.05 | 1.124867 | 1.135848 | (2,4,1,1,1,3,BU:1.05) | 1.05 | 1.1 | 1 | 1 | 1 | 1.05 | 0.6621967
1702 |  |  | 5 | - | heavy fuel oil, burned in industrial furnace 1MW, non-modulating | RER | - | - | 0 | MJ | -0.5277973 | 1 | 1.135848 | (2,4,1,1,1,3,BU:1.05); Avoided primary glass production materials; Weighted average of data from recyclers; Held and Ilg 2011; KBOB LCI data DQRv2:2016 | Avoided primary glass production materials; Weighted average of data from recyclers | Held and Ilg 2011; KBOB LCI data DQRv2:2016 | 2 | 4 | 1 | 1 | 1 | 3 | 1 | 1.05 | 1.124867 | 1.135848 | (2,4,1,1,1,3,BU:1.05) | 1.05 | 1.1 | 1 | 1 | 1 | 1.05 | 0.6621967
1103 |  |  | 5 | - | silica sand, at plant | DE | - | - | 0 | kg | -0.3444747 | 1 | 1.135848 | (2,4,1,1,1,3,BU:1.05); Avoided primary glass production materials; Weighted average of data from recyclers; Held and Ilg 2011; KBOB LCI data DQRv2:2016 | Avoided primary glass production materials; Weighted average of data from recyclers | Held and Ilg 2011; KBOB LCI data DQRv2:2016 | 2 | 4 | 1 | 1 | 1 | 3 | 3 | 1.05 | 1.124867 | 1.135848 | (2,4,1,1,1,3,BU:1.05) | 1.05 | 1.1 | 1 | 1 | 1 | 1.05 | 0.6621967
1279 |  |  | 5 | - | soda, powder, at plant | RER | - | - | 0 | kg | -0.1364787 | 1 | 1.135848 | (2,4,1,1,1,3,BU:1.05); Avoided primary glass production materials; Weighted average of data from recyclers; Held and Ilg 2011; KBOB LCI data DQRv2:2016 | Avoided primary glass production materials; Weighted average of data from recyclers | Held and Ilg 2011; KBOB LCI data DQRv2:2016 | 2 | 4 | 1 | 1 | 1 | 3 | 3 | 1.05 | 1.124867 | 1.135848 | (2,4,1,1,1,3,BU:1.05) | 1.05 | 1.1 | 1 | 1 | 1 | 1.05 | 0.6621967
3109 |  |  | 5 | - | limestone, milled, packed, at plant | CH | - | - | 0 | kg | -0.2383908 | 1 | 1.135848 | (2,4,1,1,1,3,BU:1.05); Avoided primary glass production materials; Weighted average of data from recyclers; Held and Ilg 2011; KBOB LCI data DQRv2:2016 | Avoided primary glass production materials; Weighted average of data from recyclers | Held and Ilg 2011; KBOB LCI data DQRv2:2016 | 2 | 4 | 1 | 1 | 1 | 3 | 3 | 1.05 | 1.124867 | 1.135848 | (2,4,1,1,1,3,BU:1.05) | 1.05 | 1.1 | 1 | 1 | 1 | 1.05 | 0.6621967
992 |  |  | 5 | - | copper, at regional storage | RER | - | - | 0 | kg | -0.02481736 | 1 | 1.135848 | (2,4,1,1,1,3,BU:1.05); Avoided primary copper production materials from junction box and cables; Recycling content of copper is 44 % according to KBOB-list; Weighted average of data from recyclers; KBOB LCI data DQRv2:2016 | Avoided primary copper production materials from junction box and cables; Recycling content of copper is 44 % according to KBOB-list; Weighted average of data from recyclers | KBOB LCI data DQRv2:2016 | 2 | 4 | 1 | 1 | 1 | 3 | 3 | 1.05 | 1.124867 | 1.135848 | (2,4,1,1,1,3,BU:1.05) | 1.05 | 1.1 | 1 | 1 | 1 | 1.05 | 0.04431672
4171 |  |  | 5 | - | copper, secondary, at refinery | RER | - | - | 0 | kg | 0.02481736 | 1 | 1.135848 | (2,4,1,1,1,3,BU:1.05); Efforts for making secondary copper from scrap; | Efforts for making secondary copper from scrap |  | 2 | 4 | 1 | 1 | 1 | 3 | 3 | 1.05 | 1.124867 | 1.135848 | (2,4,1,1,1,3,BU:1.05) | 1.05 | 1.1 | 1 | 1 | 1 | 1.05
934 |  |  | 5 | - | aluminium, primary, at plant | RER | - | - | 0 | kg | -0.05335845 | 1 | 1.135848 | (2,4,1,1,1,3,BU:1.05); Avoided primary aluminium production materials from frame; Recycling content of AlMg3 alloy is 77 % according to KBOB-list; Weighted average of data from recyclers; KBOB LCI data DQRv2:2016 | Avoided primary aluminium production materials from frame; Recycling content of AlMg3 alloy is 77 % according to KBOB-list; Weighted average of data from recyclers | KBOB LCI data DQRv2:2016 | 2 | 4 | 1 | 1 | 1 | 3 | 3 | 1.05 | 1.124867 | 1.135848 | (2,4,1,1,1,3,BU:1.05) | 1.05 | 1.1 | 1 | 1 | 1 | 1.05 | 0.1209311
4108 |  |  | 5 | - | aluminium, secondary, from old scrap, at plant | RER | - | - | 0 | kg | 0.05335845 | 1 | 1.135848 | (2,4,1,1,1,3,BU:1.05); Efforts for making secondary aluminium from scrap; | Efforts for making secondary aluminium from scrap |  | 2 | 4 | 1 | 1 | 1 | 3 | 3 | 1.05 | 1.124867 | 1.135848 | (2,4,1,1,1,3,BU:1.05) | 1.05 | 1.1 | 1 | 1 | 1 | 1.05
197 | emission air, unspecified |  | - | 4 | Carbon dioxide, fossil | - | air | unspecified | - | kg | -0.1236652 | 1 | 1.135848 | (2,4,1,1,1,3,BU:1.05); Avoided primary glass production materials; Weighted average of data from recyclers; Held and Ilg 2011; KBOB LCI data DQRv2:2016 | Avoided primary glass production materials; Weighted average of data from recyclers | Held and Ilg 2011; KBOB LCI data DQRv2:2016 | 2 | 4 | 1 | 1 | 1 | 3 | 14 | 1.05 | 1.124867 | 1.135848 | (2,4,1,1,1,3,BU:1.05) | 1.05 | 1.1 | 1 | 1 | 1 | 1.05 | 0.6621967
Average c-Si Modules
[5 empty] | Size of modules |  |  |  |  | m2/p | 1.6 |  |  |  |  | PV PEF Screening Report: Tab. 4.22 and 4.28
[5 empty] | Weight of unframed modules |  |  |  |  | kg/m2 | 11.05751
[5 empty] | Weight of framed panels |  |  |  |  | kg/m2 | 13.18251
[5 empty] | Weight of glass |  |  |  |  | kg/m2 | 8.8125
[5 empty] | Weight of glass, corrected |  |  |  |  | kg/m2 | 8.481683 |  |  |  |  | Corrected by glass manufacturing losses
Multi-Si Modules
[5 empty] | Share in representative product | [5 empty] | 0.4518072 |  |  |  |  | PV PEF Screening Report: Representative Product (p. 127)
[5 empty] | Maximum power output |  |  |  |  | Wp/m2 | 147 |  |  |  |  | PV PEF Screening Report: Bill of Materials (p. 25)
[5 empty] | Weight of unframed modules |  |  |  |  | kg/m2 | 10.82628 |  |  |  |  | PV PEF Screening Report: Bill of Materials (p. 25), corrected by glass manufacturing losses
[5 empty] | Weight of glass |  |  |  |  | kg/m2 | 8.8125 |  |  |  |  | PV PEF Screening Report: Bill of Materials (p. 25)
Mono-Si modules
[5 empty] | Share in representative product | [5 empty] | 0.4046185 |  |  |  |  | PV PEF Screening Report: Representative Product (p. 127)
[5 empty] | Maximum power output |  |  |  |  | Wp/m2 | 151 |  |  |  |  | PV PEF Screening Report: Bill of Materials (p. 25)
[5 empty] | Weight of unframed modules |  |  |  |  | kg/m2 | 11.32274 |  |  |  |  | PV PEF Screening Report: Bill of Materials (p. 25), corrected by glass manufacturing losses
[5 empty] | Weight of glass |  |  |  |  | kg/m2 | 8.8125 |  |  |  |  | PV PEF Screening Report: Bill of Materials (p. 25)
[5 empty] | Glass manufacturing losses CdTe modules |  |  |  |  | % | 3.754% |  |  |  |  | Calculation based on CdTe LCI; Ricky, Mail 12.02.2016
| flat glass production |  |  |  | recycling efficiency |  |  |  |  | % | 90% |  |  |  |  | Assumption based on CdTe module recycling
[5 empty] | geogenic CO2 emission of flat glass production |  |  |  |  | kg CO2 eq / kg glass | 0.2075 |  |  |  |  | Ecoinvent report 7, Part XI
[5 empty] | estimated energy savings |  |  |  |  | - | 30% |  |  |  |  | Ricky, Mail 6.10.2014; Held & Ilg 2011
[5 empty] | input natural gas |  |  |  |  | MJ/kg | 4.56 |  |  |  |  | Ricky, Mail 6.10.2014; Ecoinvent v2.2:2016
[5 empty] | input heavy fuel oil |  |  |  |  | MJ/kg | 2.952 |  |  |  |  | Ricky, Mail 6.10.2014; Ecoinvent v2.2:2016
[5 empty] | input silica sand |  |  |  |  | kg/kg | 0.578 |  |  |  |  | Ricky, Mail 6.10.2014; Ecoinvent v2.2:2016
[5 empty] | input soda powder |  |  |  |  | kg/kg | 0.229 |  |  |  |  | Ricky, Mail 6.10.2014; Ecoinvent v2.2:2016
[5 empty] | input limestone |  |  |  |  | kg/kg | 0.4 |  |  |  |  | Ricky, Mail 6.10.2014; Ecoinvent v2.2:2016
| wire and junction box |  |  |  | wire per junction box |  |  |  |  | kg/p | 0.205 |  |  |  |  | de Wild-Scholten 2014: c-Si panel manufacturing
[5 empty] | copper content wire |  |  |  |  | - | 38% |  |  |  |  | Ricky, Mail 6.10.2014
[5 empty] | copper content foil ribbon |  |  |  |  | - | 75% |  |  |  |  | Ricky, Mail 6.10.2014
[5 empty] | share of recycling material copper |  |  |  |  | - | 44% |  |  |  |  | Ecoinvent v2.2:2016
| frame |  |  |  | AlMg3 alloy in frame |  |  |  |  | kg/m2 | 2.125 |  |  |  |  | PV PEF Screening Report: Bill of Materials (p. 25)
[5 empty] | share of aluminium in AlMg3 alloy |  |  |  |  | kg/kg | 0.965 |  |  |  |  | Ecoinvent v2.2:2016
[5 empty] | share of recycling aluminium AlMg3 alloy |  |  |  |  | - | 55.88% |  |  |  |  | KBOB-Empfehlung 2016; Ecoinvent v2.2:2016
Aluminium and steel are only used in the electric installation and the mounting structure. These materials are not considered in the present dataset.
Note on AJ15: Philippe Stolz: Includes ferrous metals (magnetic), no ferrous metals in c-Si PV modules according to BOM.
Note on F56: Franziska Wyss: 2 wires

## X-Treatment-cSi
[5 empty] | IndexNumber | [5 empty] | 174-002-005 |  |  |  | 174-002-006 |  |  |  | 174-002-007 |  |  |  | 174-002-008 | [24 empty] | 0
|  | ID | 3503 | 3504 | 3702 | 3703 | 3506 | 3507 | 3508 | 3706 | 3707 | 3708 | 3709 | 3792 | 3707 | 3708 | 3709 | 3792 | 3707 | 3708 | 3709 | 3792 | 3707 | 3708 | 3709 | 3792 | [21 empty] | 3707
Index |  | 401 | InputGroup | OutputGroup | Name | Location | Category | SubCategory | InfrastructureProcess | Unit | treatment, c-Si PV module | UncertaintyType | StandardDeviation95% | GeneralComment | glass cullets, recovered from c-Si PV module treatment | UncertaintyType | StandardDeviation95% | GeneralComment | aluminium scrap, recovered from c-Si PV module treatment | UncertaintyType | StandardDeviation95% | GeneralComment | copper scrap, recovered from c-Si PV module treatment | UncertaintyType | StandardDeviation95% | GeneralComment | Remarks | Literature | Reliability | Completeness | Temporal Corr. | Geographical Corr. | Technological Corr. | Sample Size | Code | Basic SDG^2 | Pedigree | Total | Uncertainty Code Pedigree | Reliability | Completeness | Temporal Corr. | Geographical Corr. | Technological Corr. | Sample Size |  |  | takeback and recycling, c-Si PV module | Weighted average Recyclers 1-4
|  | 662 |  |  | Location | [5 empty] | RER |  |  |  | RER |  |  |  | RER |  |  |  | RER | [5 empty] | nA: not applicable: CV=1 | [7 empty] | SDG^2 | SDG^2 | [9 empty] | RER | RER
|  | 493 |  |  | InfrastructureProcess | [5 empty] | 0 |  |  |  | 0 |  |  |  | 0 |  |  |  | 0 | [24 empty] | 0
|  | 403 |  |  | Unit | [5 empty] | kg |  |  |  | kg |  |  |  | kg |  |  |  | kg | [24 empty] | kg | kg
174-002-005 | product |  | - | 0 | treatment, c-Si PV module | RER | - | - | 0 | kg | 1 |  |  |  | 0 |  |  |  | 0 |  |  |  | 0 | [24 empty] | 1 | 1
174-002-006 |  |  | - | 0 | glass cullets, recovered from c-Si PV module treatment | RER | - | - | 0 | kg | 0 |  |  |  | 1 |  |  |  | 0 |  |  |  | 0 | [24 empty] | 0.6621967 | 0.6621967
174-002-007 |  |  | - | 0 | aluminium scrap, recovered from c-Si PV module treatment | RER | - | - | 0 | kg | 0 |  |  |  | 0 |  |  |  | 1 |  |  |  | 0 | [24 empty] | 0.1209311 | 0.1209311
174-002-008 |  |  | - | 0 | copper scrap, recovered from c-Si PV module treatment | RER | - | - | 0 | kg | 0 |  |  |  | 0 |  |  |  | 0 |  |  |  | 1 | [24 empty] | 0.04431672 | 0.04431672
401-101-007 | technosphere |  | 5 | - | electricity, medium voltage, production ENTSO, at grid | ENTSO | - | - | 0 | kWh | 0.05563929 | 1 | 1.249085 | (2,3,1,1,3,4,BU:1.05); Weighted average of data from recyclers; Economic allocation; | 0.004046494 | 1 | 1.249085 | (2,3,1,1,3,4,BU:1.05); Weighted average of data from recyclers; Economic allocation; | 0.1416273 | 1 | 1.249085 | (2,3,1,1,3,4,BU:1.05); Weighted average of data from recyclers; Economic allocation; | 0.8092987 | 1 | 1.249085 | (2,3,1,1,3,4,BU:1.05); Weighted average of data from recyclers; Economic allocation; | Weighted average of data from recyclers; Economic allocation |  | 2 | 3 | 1 | 1 | 3 | 4 | 2 | 1.05 | 1.242336 | 1.249085 | (2,3,1,1,3,4,BU:1.05) | 1.05 | 1.05 | 1 | 1 | 1.2 | 1.1 |  |  | 0.1113115 | 0.1113115
544-142 |  |  | 5 | - | diesel, burned in building machine, average | CH | - | - | 0 | MJ | 0.03240616 | 1 | 2.067456 | (2,3,1,1,3,4,BU:2); Weighted average of data from recyclers; Economic allocation; | 0.002356811 | 1 | 2.067456 | (2,3,1,1,3,4,BU:2); Weighted average of data from recyclers; Economic allocation; | 0.0824884 | 1 | 2.067456 | (2,3,1,1,3,4,BU:2); Weighted average of data from recyclers; Economic allocation; | 0.4713623 | 1 | 2.067456 | (2,3,1,1,3,4,BU:2); Weighted average of data from recyclers; Economic allocation; | Weighted average of data from recyclers; Economic allocation |  | 2 | 3 | 1 | 1 | 3 | 4 | 5 | 2 | 1.242336 | 2.067456 | (2,3,1,1,3,4,BU:2) | 1.05 | 1.05 | 1 | 1 | 1.2 | 1.1 |  |  | 0.06483148 | 0.06483148
1409 |  |  | 5 | - | disposal, plastics, mixture, 15.3% water, to municipal incineration | CH | - | - | 0 | kg | 0.07342976 | 1 | 1.249085 | (2,3,1,1,3,4,BU:1.05); Weighted average of data from recyclers; Economic allocation; | 0.005340346 | 1 | 1.249085 | (2,3,1,1,3,4,BU:1.05); Weighted average of data from recyclers; Economic allocation; | 0.1869121 | 1 | 1.249085 | (2,3,1,1,3,4,BU:1.05); Weighted average of data from recyclers; Economic allocation; | 1.068069 | 1 | 1.249085 | (2,3,1,1,3,4,BU:1.05); Weighted average of data from recyclers; Economic allocation; | Weighted average of data from recyclers; Economic allocation |  | 2 | 3 | 1 | 1 | 3 | 4 | 6 | 1.05 | 1.242336 | 1.249085 | (2,3,1,1,3,4,BU:1.05) | 1.05 | 1.05 | 1 | 1 | 1.2 | 1.1 |  |  | 0.146903 | 0.146903
1410 |  |  | 5 | - | disposal, plastics, mixture, 15.3% water, to sanitary landfill | CH | - | - | 0 | kg | 0.01282244 | 1 | 1.249085 | (2,3,1,1,3,4,BU:1.05); Weighted average of data from recyclers; Economic allocation; | 0.000932541 | 1 | 1.249085 | (2,3,1,1,3,4,BU:1.05); Weighted average of data from recyclers; Economic allocation; | 0.03263893 | 1 | 1.249085 | (2,3,1,1,3,4,BU:1.05); Weighted average of data from recyclers; Economic allocation; | 0.1865082 | 1 | 1.249085 | (2,3,1,1,3,4,BU:1.05); Weighted average of data from recyclers; Economic allocation; | Weighted average of data from recyclers; Economic allocation |  | 2 | 3 | 1 | 1 | 3 | 4 | 6 | 1.05 | 1.242336 | 1.249085 | (2,3,1,1,3,4,BU:1.05) | 1.05 | 1.05 | 1 | 1 | 1.2 | 1.1 |  |  | 0.02565246 | 0.02565246
544-620 |  |  | 5 | - | transport, freight, lorry 3.5-7.5 metric ton, EURO 5 | RER | - | - | 0 | tkm | 0.04998522 | 1 | 2.094994 | (4,5,na,na,na,na,BU:2); Assumed transport distance to collection point: 100 km; Economic allocation; Latunussa et al. 2016 | 0.003635289 | 1 | 2.094994 | (4,5,na,na,na,na,BU:2); Assumed transport distance to collection point: 100 km; Economic allocation; Latunussa et al. 2016 | 0.1272351 | 1 | 2.094994 | (4,5,na,na,na,na,BU:2); Assumed transport distance to collection point: 100 km; Economic allocation; Latunussa et al. 2016 | 0.7270578 | 1 | 2.094994 | (4,5,na,na,na,na,BU:2); Assumed transport distance to collection point: 100 km; Economic allocation; Latunussa et al. 2016 | Assumed transport distance to collection point: 100 km; Economic allocation | Latunussa et al. 2016 | 4 | 5 | na | na | na | na | 5 | 2 | 1.294134 | 2.094994 | (4,5,na,na,na,na,BU:2) | 1.2 | 1.2 | 1 | 1 | 1 | 1 |  |  | 0.1
544-172 |  |  | 5 | - | transport, freight, lorry, fleet average | RER | - | - | 0 | tkm | 0.1999409 | 1 | 2.094994 | (4,5,na,na,na,na,BU:2); Assumed transport distance to recycling site: 400 km; Economic allocation; Latunussa et al. 2016 | 0.01454116 | 1 | 2.094994 | (4,5,na,na,na,na,BU:2); Assumed transport distance to recycling site: 400 km; Economic allocation; Latunussa et al. 2016 | 0.5089404 | 1 | 2.094994 | (4,5,na,na,na,na,BU:2); Assumed transport distance to recycling site: 400 km; Economic allocation; Latunussa et al. 2016 | 2.908231 | 1 | 2.094994 | (4,5,na,na,na,na,BU:2); Assumed transport distance to recycling site: 400 km; Economic allocation; Latunussa et al. 2016 | Assumed transport distance to recycling site: 400 km; Economic allocation | Latunussa et al. 2016 | 4 | 5 | na | na | na | na | 5 | 2 | 1.294134 | 2.094994 | (4,5,na,na,na,na,BU:2) | 1.2 | 1.2 | 1 | 1 | 1 | 1 |  |  | 0.4
[5 empty] | Checksum | [42 empty] | 1 | 1
[5 empty] | Mass fraction |  |  |  |  | - | 1 |  |  |  | 0.6621967 |  |  |  | 0.1209311 |  |  |  | 0.04431672 |  |  |  | Weighted average of data from recyclers | [18 empty] | Diesel
[5 empty] | Price |  |  |  |  | EUR/kg | 0.275 |  |  |  | 0.02 |  |  |  | 0.7 |  |  |  | 4 |  |  |  | Estimations, high price variability | Personal communication Karsten Wambach 15.06.2016; take-e-way 2016; EUWID 2016 | [17 empty] | Density | kg/L | 0.84
[5 empty] | Allocation factor |  |  |  |  | - | 0.4998522 |  |  |  | 0.02407276 |  |  |  | 0.1538669 |  |  |  | 0.3222082 |  |  |  | 1 | [18 empty] | Net calorific value | MJ/kg | 42.8
[46 empty] | Transport Distance Collection Point | km | 100 | Latunussa et al. 2016
[5 empty] | Kunststoffabfälle | [40 empty] | Transport Distance Recycling Site | km | 400 | Latunussa et al. 2016
Verwendung als Ersatzbrennstoff (rechtliche Zulässigkeit unklar), Erlös 60 EUR/t (take-e-way 2016, persönliche Mitteilung Karsten Wambach, 15.06.2016)
Kunststofffraktion enthält auch c-Si Zelle und wertvolle Elemente (z.B. Silber), die vermehrt rezykliert werden (einige Recycler haben bereits begonnen)
Note on AX9: Philippe Stolz: Includes ferrous metals (magnetic), no ferrous metals in c-Si PV modules according to BOM.
Note on L22: Philippe Stolz: Take-e-way 2014, S. 12 / 16 (Mittelwerte für Behandlungs- und Transportkosten) Persönliche Mitteilung Karsten Wambach, 15.06.2016: Behandlung ca. 200 EUR/t, Transport bis zu 100 EUR/t
Note on P22: Philippe Stolz: Persönliche Mitteilung Karsten Wambach, 15.06.2016: Erlös für verunreinigtes Altglas zur Schaumglas-herstellung (Erlös für sauberes Glas bis zu 80 EUR/t) Starke Preisschwankungen
Note on T22: Philippe Stolz: Persönliche Mitteilung Karsten Wambach, 15.06.2016: Schätzung, starke Preisschwankungen Plausibilisiert mit Werten aus EUWID Recycling und Entsorgung 2016
Note on X22: Philippe Stolz: Persönliche Mitteilung Karsten Wambach, 15.06.2016: Schätzung, starke Preisschwankungen Plausibilisiert mit Werten aus EUWID Recycling und Entsorgung 2016

## X-Recycling-CdTe
[5 empty] | IndexNumber | [5 empty] | 174-002-003 | [22 empty] | 174-001-010
|  | ID | 3503 | 3504 | 3702 | 3703 | 3506 | 3507 | 3508 | 3706 | 3707 | 3708 | 3709 | 3792 | [19 empty] | PV PEF Pilot
Index |  | 401 | InputGroup | OutputGroup | Name | Location | Category | SubCategory | InfrastructureProcess | Unit | takeback and recycling, CdTe PV module | UncertaintyType | StandardDeviation95% | GeneralComment | Remarks | Literature | Reliability | Completeness | Temporal Corr. | Geographical Corr. | Technological Corr. | Sample Size | Code | Basic SDG^2 | Pedigree | Total | Uncertainty Code Pedigree | Reliability | Completeness | Temporal Corr. | Geographical Corr. | Technological Corr. | Sample Size | CdTe PV module takeback + recycling
|  | 662 |  |  | Location | [5 empty] | DE | [5 empty] | nA: not applicable: CV=1 | [7 empty] | SDG^2 | SDG^2 | [7 empty] | RER
|  | 493 |  |  | InfrastructureProcess | [5 empty] | 0 | [22 empty] | 0
|  | 403 |  |  | Unit | [5 empty] | kg | [22 empty] | m2
174-002-003 | product |  | - | 0 | takeback and recycling, CdTe PV module | DE | - | - | 0 | kg | 1
401-015-004 | technosphere |  | 5 | - | electricity, medium voltage, at grid | DE | - | - | 0 | kWh | 0.2650277 | 1 | 1.135848 | (2,4,1,1,1,3,BU:1.05); ; Sinha et al. 2012 |  | Sinha et al. 2012 | 2 | 4 | 1 | 1 | 1 | 3 | 3 | 1.05 | 1.124867 | 1.135848 | (2,4,1,1,1,3,BU:1.05) | 1.05 | 1.1 | 1 | 1 | 1 | 1.05 | 4.375
1780 |  |  | 5 | - | water, deionised, at plant | CH | - | - | 0 | kg | 0.3281295 | 1 | 1.135848 | (2,4,1,1,1,3,BU:1.05); ; Sinha et al. 2012 |  | Sinha et al. 2012 | 2 | 4 | 1 | 1 | 1 | 3 | 3 | 1.05 | 1.124867 | 1.135848 | (2,4,1,1,1,3,BU:1.05) | 1.05 | 1.1 | 1 | 1 | 1 | 1.05 | 5.416667
1289 |  |  | 5 | - | sulphuric acid, liquid, at plant | RER | - | - | 0 | kg | 0.005048147 | 1 | 1.135848 | (2,4,1,1,1,3,BU:1.05); ; Sinha et al. 2012 |  | Sinha et al. 2012 | 2 | 4 | 1 | 1 | 1 | 3 | 3 | 1.05 | 1.124867 | 1.135848 | (2,4,1,1,1,3,BU:1.05) | 1.05 | 1.1 | 1 | 1 | 1 | 1.05 | 0.08333333
1218 |  |  | 5 | - | hydrogen peroxide, 50% in H2O, at plant | RER | - | - | 0 | kg | 0.03457981 | 1 | 1.135848 | (2,4,1,1,1,3,BU:1.05); ; Sinha et al. 2012 |  | Sinha et al. 2012 | 2 | 4 | 1 | 1 | 1 | 3 | 3 | 1.05 | 1.124867 | 1.135848 | (2,4,1,1,1,3,BU:1.05) | 1.05 | 1.1 | 1 | 1 | 1 | 1.05 | 0.5708333
1280 |  |  | 5 | - | sodium hydroxide, 50% in H2O, production mix, at plant | RER | - | - | 0 | kg | 0.006310184 | 1 | 1.135848 | (2,4,1,1,1,3,BU:1.05); ; Sinha et al. 2012 |  | Sinha et al. 2012 | 2 | 4 | 1 | 1 | 1 | 3 | 3 | 1.05 | 1.124867 | 1.135848 | (2,4,1,1,1,3,BU:1.05) | 1.05 | 1.1 | 1 | 1 | 1 | 1.05 | 0.1041667
544-620 |  |  | 5 | - | transport, freight, lorry 3.5-7.5 metric ton, EURO 5 | RER | - | - | 0 | tkm | 0.1 | 1 | 2.094994 | (4,5,na,na,na,na,BU:2); Assumed transport distance to collection point: 100 km; Sinha et al. 2012; Latanussa et al. 2016 | Assumed transport distance to collection point: 100 km | Sinha et al. 2012; Latanussa et al. 2016 | 4 | 5 | na | na | na | na | 5 | 2 | 1.294134 | 2.094994 | (4,5,na,na,na,na,BU:2) | 1.2 | 1.2 | 1 | 1 | 1 | 1 | 1.650771
544-172 |  |  | 5 | - | transport, freight, lorry, fleet average | RER | - | - | 0 | tkm | 0.5784709 | 1 | 2.094994 | (4,5,na,na,na,na,BU:2); Assumed transport distance to recycling site: 400 km; Sinha et al. 2012; Latanussa et al. 2016 | Assumed transport distance to recycling site: 400 km | Sinha et al. 2012; Latanussa et al. 2016 | 4 | 5 | na | na | na | na | 5 | 2 | 1.294134 | 2.094994 | (4,5,na,na,na,na,BU:2) | 1.2 | 1.2 | 1 | 1 | 1 | 1 | 9.549229
32085 |  |  | 5 | - | treatment, PV cell production effluent, to wastewater treatment, class 3 | CH | - | - | 0 | m3 | 0.0002902684 | 1 | 1.135848 | (2,4,1,1,1,3,BU:1.05); ; Sinha et al. 2012 |  | Sinha et al. 2012 | 2 | 4 | 1 | 1 | 1 | 3 | 6 | 1.05 | 1.124867 | 1.135848 | (2,4,1,1,1,3,BU:1.05) | 1.05 | 1.1 | 1 | 1 | 1 | 1.05 | 0.004791667
1410 |  |  | 5 | - | disposal, plastics, mixture, 15.3% water, to sanitary landfill | CH | - | - | 0 | kg | 0.03730422 | 1 | 1.135848 | (2,4,1,1,1,3,BU:1.05); ; Sinha et al. 2012 |  | Sinha et al. 2012 | 2 | 4 | 1 | 1 | 1 | 3 | 6 | 1.05 | 1.124867 | 1.135848 | (2,4,1,1,1,3,BU:1.05) | 1.05 | 1.1 | 1 | 1 | 1 | 1.05 | 0.6158072
1435 |  |  | 5 | - | disposal, inert waste, 5% water, to inert material landfill | CH | - | - | 0 | kg | 0.007782895 | 1 | 1.135848 | (2,4,1,1,1,3,BU:1.05); ; Sinha et al. 2012 |  | Sinha et al. 2012 | 2 | 4 | 1 | 1 | 1 | 3 | 6 | 1.05 | 1.124867 | 1.135848 | (2,4,1,1,1,3,BU:1.05) | 1.05 | 1.1 | 1 | 1 | 1 | 1.05 | 0.1284778
179 | emission air, unspecified |  | - | 4 | Cadmium | - | air | unspecified | - | kg | 3.567525e-10 | 1 | 5.021523 | (2,4,1,1,1,3,BU:5); ; Sinha et al. 2012 |  | Sinha et al. 2012 | 2 | 4 | 1 | 1 | 1 | 3 | 22 | 5 | 1.124867 | 5.021523 | (2,4,1,1,1,3,BU:5) | 1.05 | 1.1 | 1 | 1 | 1 | 1.05 | 5.889167e-09
1896 | emission water, unspecified |  | - | 4 | Cadmium | - | water | unspecified | - | kg | 5.40366e-09 | 1 | 3.018909 | (2,4,1,1,1,3,BU:3); ; Sinha et al. 2012 |  | Sinha et al. 2012 | 2 | 4 | 1 | 1 | 1 | 3 | 34 | 3 | 1.124867 | 3.018909 | (2,4,1,1,1,3,BU:3) | 1.05 | 1.1 | 1 | 1 | 1 | 1.05 | 8.920204e-08
CdTe Modules
[5 empty] | Weight of unframed modules |  |  |  |  | kg/m2 | 16.50771 |  |  |  |  | PV PEF Screening Report: Bill of Materials (p. 25)
[5 empty] | Transport Distance Collection Point |  |  |  |  | km | 100 |  |  |  |  | Latunussa et al. 2016
[5 empty] | Transport Distance Recycling Site |  |  |  |  | km | 400 |  |  |  |  | Latunussa et al. 2016
Note on AJ13: Philippe Stolz: Mounting structure and electric installation are not considered. Transport to collection point estimated at 100 km based on Latanussa et al. 2016.
Note on AJ14: Philippe Stolz: Mounting structure and electric installation are not considered. Transport to collection point estimated at 100 km based on Latanussa et al. 2016.

## X-AvoidedBurden-CdTe
[5 empty] | IndexNumber | [5 empty] | 174-002-004
|  | ID | 3503 | 3504 | 3702 | 3703 | 3506 | 3507 | 3508 | 3706 | 3707 | 3708 | 3709 | 3792
Index |  | 401 | InputGroup | OutputGroup | Name | Location | Category | SubCategory | InfrastructureProcess | Unit | avoided burden from recycling, CdTe PV module | UncertaintyType | StandardDeviation95% | GeneralComment | Remarks | Literature | Reliability | Completeness | Temporal Corr. | Geographical Corr. | Technological Corr. | Sample Size | Code | Basic SDG^2 | Pedigree | Total | Uncertainty Code Pedigree | Reliability | Completeness | Temporal Corr. | Geographical Corr. | Technological Corr. | Sample Size
|  | 662 |  |  | Location | [5 empty] | DE | [5 empty] | nA: not applicable: CV=1 | [7 empty] | SDG^2 | SDG^2
|  | 493 |  |  | InfrastructureProcess | [5 empty] | 0
|  | 403 |  |  | Unit | [5 empty] | kg
174-002-004 | product |  | - | 0 | avoided burden from recycling, CdTe PV module | DE | - | - | 0 | kg | 1
2560 | technosphere |  | 5 | - | natural gas, burned in industrial furnace >100kW | RER | - | - | 0 | MJ | -1.185254 | 1 | 1.135848 | (2,4,1,1,1,3,BU:1.05); Avoided primary glass production materials; Held and Ilg 2011; KBOB LCI data DQRv2:2016 | Avoided primary glass production materials | Held and Ilg 2011; KBOB LCI data DQRv2:2016 | 2 | 4 | 1 | 1 | 1 | 3 | 1 | 1.05 | 1.124867 | 1.135848 | (2,4,1,1,1,3,BU:1.05) | 1.05 | 1.1 | 1 | 1 | 1 | 1.05
1702 |  |  | 5 | - | heavy fuel oil, burned in industrial furnace 1MW, non-modulating | RER | - | - | 0 | MJ | -0.7672958 | 1 | 1.135848 | (2,4,1,1,1,3,BU:1.05); Avoided primary glass production materials; Held and Ilg 2011; KBOB LCI data DQRv2:2016 | Avoided primary glass production materials | Held and Ilg 2011; KBOB LCI data DQRv2:2016 | 2 | 4 | 1 | 1 | 1 | 3 | 1 | 1.05 | 1.124867 | 1.135848 | (2,4,1,1,1,3,BU:1.05) | 1.05 | 1.1 | 1 | 1 | 1 | 1.05
1103 |  |  | 5 | - | silica sand, at plant | DE | - | - | 0 | kg | -0.500787 | 1 | 1.135848 | (2,4,1,1,1,3,BU:1.05); Avoided primary glass production materials; Held and Ilg 2011; KBOB LCI data DQRv2:2016 | Avoided primary glass production materials | Held and Ilg 2011; KBOB LCI data DQRv2:2016 | 2 | 4 | 1 | 1 | 1 | 3 | 3 | 1.05 | 1.124867 | 1.135848 | (2,4,1,1,1,3,BU:1.05) | 1.05 | 1.1 | 1 | 1 | 1 | 1.05
1279 |  |  | 5 | - | soda, powder, at plant | RER | - | - | 0 | kg | -0.1984087 | 1 | 1.135848 | (2,4,1,1,1,3,BU:1.05); Avoided primary glass production materials; Held and Ilg 2011; KBOB LCI data DQRv2:2016 | Avoided primary glass production materials | Held and Ilg 2011; KBOB LCI data DQRv2:2016 | 2 | 4 | 1 | 1 | 1 | 3 | 3 | 1.05 | 1.124867 | 1.135848 | (2,4,1,1,1,3,BU:1.05) | 1.05 | 1.1 | 1 | 1 | 1 | 1.05
3109 |  |  | 5 | - | limestone, milled, packed, at plant | CH | - | - | 0 | kg | -0.3465654 | 1 | 1.135848 | (2,4,1,1,1,3,BU:1.05); Avoided primary glass production materials; Held and Ilg 2011; KBOB LCI data DQRv2:2016 | Avoided primary glass production materials | Held and Ilg 2011; KBOB LCI data DQRv2:2016 | 2 | 4 | 1 | 1 | 1 | 3 | 3 | 1.05 | 1.124867 | 1.135848 | (2,4,1,1,1,3,BU:1.05) | 1.05 | 1.1 | 1 | 1 | 1 | 1.05
992 |  |  | 5 | - | copper, at regional storage | RER | - | - | 0 | kg | -0.002676568 | 1 | 1.135848 | (2,4,1,1,1,3,BU:1.05); Avoided primary copper production materials from junction box; Recycling content of copper is 44 % according to KBOB-list; Personal communication Parikhit Sinha, 06.10.2014; KBOB LCI data DQRv2:2016 | Avoided primary copper production materials from junction box; Recycling content of copper is 44 % according to KBOB-list | Personal communication Parikhit Sinha, 06.10.2014; KBOB LCI data DQRv2:2016 | 2 | 4 | 1 | 1 | 1 | 3 | 3 | 1.05 | 1.124867 | 1.135848 | (2,4,1,1,1,3,BU:1.05) | 1.05 | 1.1 | 1 | 1 | 1 | 1.05
4171 |  |  | 5 | - | copper, secondary, at refinery | RER | - | - | 0 | kg | 0.002676568 | 1 | 1.135848 | (2,4,1,1,1,3,BU:1.05); Efforts for making secondary copper from scrap; Personal communication Parikhit Sinha, 06.10.2014 | Efforts for making secondary copper from scrap | Personal communication Parikhit Sinha, 06.10.2014 | 2 | 4 | 1 | 1 | 1 | 3 | 3 | 1.05 | 1.124867 | 1.135848 | (2,4,1,1,1,3,BU:1.05) | 1.05 | 1.1 | 1 | 1 | 1 | 1.05
31120 |  |  | 5 | - | cadmium sludge, from zinc electrolysis, at plant | GLO | - | - | 0 | kg | -0.001719429 | 1 | 1.135848 | (2,4,1,1,1,3,BU:1.05); Avoided unrefined semiconductor materials; Sinha et al. 2012 | Avoided unrefined semiconductor materials | Sinha et al. 2012 | 2 | 4 | 1 | 1 | 1 | 3 | 3 | 1.05 | 1.124867 | 1.135848 | (2,4,1,1,1,3,BU:1.05) | 1.05 | 1.1 | 1 | 1 | 1 | 1.05
31129 |  |  | 5 | - | copper telluride cement, from copper production | GLO | - | - | 0 | kg | -0.00195195 | 1 | 1.135848 | (2,4,1,1,1,3,BU:1.05); Avoided unrefined semiconductor materials; Sinha et al. 2012 | Avoided unrefined semiconductor materials | Sinha et al. 2012 | 2 | 4 | 1 | 1 | 1 | 3 | 3 | 1.05 | 1.124867 | 1.135848 | (2,4,1,1,1,3,BU:1.05) | 1.05 | 1.1 | 1 | 1 | 1 | 1.05
197 | emission air, unspecified |  | - | 4 | Carbon dioxide, fossil | - | air | unspecified | - | kg | -0.1797808 | 1 | 1.135848 | (2,4,1,1,1,3,BU:1.05); Avoided primary glass production materials; Held and Ilg 2011; KBOB LCI data DQRv2:2016 | Avoided primary glass production materials | Held and Ilg 2011; KBOB LCI data DQRv2:2016 | 2 | 4 | 1 | 1 | 1 | 3 | 14 | 1.05 | 1.124867 | 1.135848 | (2,4,1,1,1,3,BU:1.05) | 1.05 | 1.1 | 1 | 1 | 1 | 1.05
CdTe Modules
[5 empty] | Size of modules |  |  |  |  | m2/p | 0.72 |  |  |  |  | PV PEF Screening Report: Tab. 4.1
[5 empty] | Weight of unframed modules |  |  |  |  | kg/m2 | 16.50771 |  |  |  |  | Ricky, Mail 6.10.2014
[5 empty] | Weight of glass |  |  |  |  | kg/m2 | 15.89167 |  |  |  |  | PV PEF Screening Report: Bill of Materials (p. 25), corrected by glass manufacturing losses
| flat glass production |  |  |  | recycling efficiency |  |  |  |  | % | 90% |  |  |  |  | Assumption based on CdTe module recycling
[5 empty] | geogenic CO2 emission of flat glass production |  |  |  |  | kg CO2 eq / kg glass | 0.2075 |  |  |  |  | Ecoinvent report 7, Part XI
[5 empty] | estimated energy savings |  |  |  |  | - | 30% |  |  |  |  | Ricky, Mail 6.10.2014; Held & Ilg 2011
[5 empty] | input natural gas |  |  |  |  | MJ/kg | 4.56 |  |  |  |  | Ricky, Mail 6.10.2014; Ecoinvent v2.2:2016
[5 empty] | input heavy fuel oil |  |  |  |  | MJ/kg | 2.952 |  |  |  |  | Ricky, Mail 6.10.2014; Ecoinvent v2.2:2016
[5 empty] | input silica sand |  |  |  |  | kg/kg | 0.578 |  |  |  |  | Ricky, Mail 6.10.2014; Ecoinvent v2.2:2016
[5 empty] | input soda powder |  |  |  |  | kg/kg | 0.229 |  |  |  |  | Ricky, Mail 6.10.2014; Ecoinvent v2.2:2016
[5 empty] | input limestone |  |  |  |  | kg/kg | 0.4 |  |  |  |  | Ricky, Mail 6.10.2014; Ecoinvent v2.2:2016
| wire and junction box |  |  |  | copper foil ribbon |  |  |  |  | kg/p | 0.00704 |  |  |  |  | Ricky, Mail 6.10.2014
[5 empty] | copper content foil ribbon |  |  |  |  | - | 75% |  |  |  |  | Ricky, Mail 6.10.2014
[5 empty] | wire per junction box |  |  |  |  | kg/p | 0.1356 |  |  |  |  | Ricky, Mail 6.10.2014
[5 empty] | copper content wire |  |  |  |  | - | 38% |  |  |  |  | Ricky, Mail 6.10.2014
[5 empty] | share of recycling material copper | [5 empty] | 44% |  |  |  |  | Ecoinvent v2.2:2016
| semiconductor |  |  |  | semiconductor yield |  |  |  |  | kg/m2 | 0.06060606 |  |  |  |  | Ricky, Mail 6.10.2014
[5 empty] | molecular weight Cd |  |  |  |  | g/mol | 112.4 |  |  |  |  | Ricky, Mail 6.10.2014
[5 empty] | molecular weight Te |  |  |  |  | g/mol | 127.6 |  |  |  |  | Ricky, Mail 6.10.2014
Aluminium and steel are only used in the electric installation and the mounting structure. These materials are not considered in the present dataset.
Note on F39: Franziska Wyss: 2 wires

## X-Treatment-CdTe
[5 empty] | IndexNumber | [5 empty] | 174-002-010 |  |  |  | 174-002-011 |  |  |  | 174-002-012 |  |  |  | 174-002-013 |  |  |  | 174-002-014 | [24 empty] | 0 | 174-001-010
|  | ID | 3503 | 3504 | 3702 | 3703 | 3506 | 3507 | 3508 | 3706 | 3707 | 3708 | 3709 | 3792 | 3707 | 3708 | 3709 | 3792 | 3707 | 3708 | 3709 | 3792 | 3707 | 3708 | 3709 | 3792 | 3707 | 3708 | 3709 | 3792 | [21 empty] | 3707 | PV PEF Pilot
Index |  | 401 | InputGroup | OutputGroup | Name | Location | Category | SubCategory | InfrastructureProcess | Unit | treatment, CdTe PV module | UncertaintyType | StandardDeviation95% | GeneralComment | glass cullets, recovered from CdTe PV module treatment | UncertaintyType | StandardDeviation95% | GeneralComment | copper scrap, recovered from CdTe PV module treatment | UncertaintyType | StandardDeviation95% | GeneralComment | cadmium sludge, recovered from CdTe PV module treatment | UncertaintyType | StandardDeviation95% | GeneralComment | copper telluride cement, recovered from CdTe PV module treatment | UncertaintyType | StandardDeviation95% | GeneralComment | Remarks | Literature | Reliability | Completeness | Temporal Corr. | Geographical Corr. | Technological Corr. | Sample Size | Code | Basic SDG^2 | Pedigree | Total | Uncertainty Code Pedigree | Reliability | Completeness | Temporal Corr. | Geographical Corr. | Technological Corr. | Sample Size |  |  | takeback and recycling, CdTe PV module | CdTe PV module takeback + recycling
|  | 662 |  |  | Location | [5 empty] | DE |  |  |  | DE |  |  |  | DE |  |  |  | DE |  |  |  | DE | [5 empty] | nA: not applicable: CV=1 | [7 empty] | SDG^2 | SDG^2 | [9 empty] | RER | RER
|  | 493 |  |  | InfrastructureProcess | [5 empty] | 0 |  |  |  | 0 |  |  |  | 0 |  |  |  | 0 |  |  |  | 0 | [24 empty] | 0 | 0
|  | 403 |  |  | Unit | [5 empty] | kg |  |  |  | kg |  |  |  | kg |  |  |  | kg |  |  |  | kg | [24 empty] | kg | m2
174-002-010 | product |  | - | 0 | treatment, CdTe PV module | DE | - | - | 0 | kg | 1 |  |  |  | 0 |  |  |  | 0 |  |  |  | 0 |  |  |  | 0 | [24 empty] | 1 | 16.50771
174-002-011 |  |  | - | 0 | glass cullets, recovered from CdTe PV module treatment | DE | - | - | 0 | kg | 0 |  |  |  | 1 |  |  |  | 0 |  |  |  | 0 |  |  |  | 0 | [24 empty] | 0.9626816 | 15.89167
174-002-012 |  |  | - | 0 | copper scrap, recovered from CdTe PV module treatment | DE | - | - | 0 | kg | 0 |  |  |  | 0 |  |  |  | 1 |  |  |  | 0 |  |  |  | 0 | [24 empty] | 0.004779585 | 0.0789
174-002-013 |  |  | - | 0 | cadmium sludge, recovered from CdTe PV module treatment | DE | - | - | 0 | kg | 0 |  |  |  | 0 |  |  |  | 0 |  |  |  | 1 |  |  |  | 0 | [24 empty] | 0.001719429 | 0.02838384
174-002-014 |  |  | - | 0 | copper telluride cement, recovered from CdTe PV module treatment | DE | - | - | 0 | kg | 0 |  |  |  | 0 |  |  |  | 0 |  |  |  | 0 |  |  |  | 1 | [24 empty] | 0.00195195 | 0.03222222
401-015-004 | technosphere |  | 5 | - | electricity, medium voltage, at grid | DE | - | - | 0 | kWh | 0.2244682 |  |  |  | 0.0150865 |  |  |  | 3.0173 |  |  |  | 0.0694773 |  |  |  | 5.889028 | 1 | 1.135848 | (2,4,1,1,1,3,BU:1.05); ; Sinha et al. 2012 |  | Sinha et al. 2012 | 2 | 4 | 1 | 1 | 1 | 3 | 3 | 1.05 | 1.124867 | 1.135848 | (2,4,1,1,1,3,BU:1.05) | 1.05 | 1.1 | 1 | 1 | 1 | 1.05 |  |  | 0.2650277 | 4.375
1780 |  |  | 5 | - | water, deionised, at plant | CH | - | - | 0 | kg | 0.277913 |  |  |  | 0.01867852 |  |  |  | 3.735704 |  |  |  | 0.08601951 |  |  |  | 7.291178 | 1 | 1.135848 | (2,4,1,1,1,3,BU:1.05); ; Sinha et al. 2012 |  | Sinha et al. 2012 | 2 | 4 | 1 | 1 | 1 | 3 | 3 | 1.05 | 1.124867 | 1.135848 | (2,4,1,1,1,3,BU:1.05) | 1.05 | 1.1 | 1 | 1 | 1 | 1.05 |  |  | 0.3281295 | 5.416667
1289 |  |  | 5 | - | sulphuric acid, liquid, at plant | RER | - | - | 0 | kg | 0.004275585 |  |  |  | 0.0002873619 |  |  |  | 0.05747238 |  |  |  | 0.001323377 |  |  |  | 0.112172 | 1 | 1.135848 | (2,4,1,1,1,3,BU:1.05); ; Sinha et al. 2012 |  | Sinha et al. 2012 | 2 | 4 | 1 | 1 | 1 | 3 | 3 | 1.05 | 1.124867 | 1.135848 | (2,4,1,1,1,3,BU:1.05) | 1.05 | 1.1 | 1 | 1 | 1 | 1.05 |  |  | 0.005048147 | 0.08333333
1218 |  |  | 5 | - | hydrogen peroxide, 50% in H2O, at plant | RER | - | - | 0 | kg | 0.02928776 |  |  |  | 0.001968429 |  |  |  | 0.3936858 |  |  |  | 0.009065133 |  |  |  | 0.7683779 | 1 | 1.135848 | (2,4,1,1,1,3,BU:1.05); ; Sinha et al. 2012 |  | Sinha et al. 2012 | 2 | 4 | 1 | 1 | 1 | 3 | 3 | 1.05 | 1.124867 | 1.135848 | (2,4,1,1,1,3,BU:1.05) | 1.05 | 1.1 | 1 | 1 | 1 | 1.05 |  |  | 0.03457981 | 0.5708333
1280 |  |  | 5 | - | sodium hydroxide, 50% in H2O, production mix, at plant | RER | - | - | 0 | kg | 0.005344482 |  |  |  | 0.0003592024 |  |  |  | 0.07184047 |  |  |  | 0.001654221 |  |  |  | 0.140215 | 1 | 1.135848 | (2,4,1,1,1,3,BU:1.05); ; Sinha et al. 2012 |  | Sinha et al. 2012 | 2 | 4 | 1 | 1 | 1 | 3 | 3 | 1.05 | 1.124867 | 1.135848 | (2,4,1,1,1,3,BU:1.05) | 1.05 | 1.1 | 1 | 1 | 1 | 1.05 |  |  | 0.006310184 | 0.1041667
544-620 |  |  | 5 | - | transport, freight, lorry 3.5-7.5 metric ton, EURO 5 | RER | - | - | 0 | tkm | 0.08469613 |  |  |  | 0.005692423 |  |  |  | 1.138485 |  |  |  | 0.02621511 |  |  |  | 2.222042 | 1 | 2.094994 | (4,5,na,na,na,na,BU:2); Assumed transport distance to collection point: km; Sinha et al. 2012; Latanussa et al. 2016 | Assumed transport distance to collection point: km | Sinha et al. 2012; Latanussa et al. 2016 | 4 | 5 | na | na | na | na | 5 | 2 | 1.294134 | 2.094994 | (4,5,na,na,na,na,BU:2) | 1.2 | 1.2 | 1 | 1 | 1 | 1 |  |  | 0.1 | 1.650771
544-172 |  |  | 5 | - | transport, freight, lorry, fleet average | RER | - | - | 0 | tkm | 0.4899425 |  |  |  | 0.03292901 |  |  |  | 6.585803 |  |  |  | 0.1516468 |  |  |  | 12.85387 | 1 | 2.094994 | (4,5,na,na,na,na,BU:2); Assumed transport distance to recycling site: km; Sinha et al. 2012; Latanussa et al. 2016 | Assumed transport distance to recycling site: km | Sinha et al. 2012; Latanussa et al. 2016 | 4 | 5 | na | na | na | na | 5 | 2 | 1.294134 | 2.094994 | (4,5,na,na,na,na,BU:2) | 1.2 | 1.2 | 1 | 1 | 1 | 1 |  |  | 0.5784709 | 9.549229
32085 |  |  | 5 | - | treatment, PV cell production effluent, to wastewater treatment, class 3 | CH | - | - | 0 | m3 | 0.0002458462 |  |  |  | 1.652331e-05 |  |  |  | 0.003304662 |  |  |  | 7.609418e-05 |  |  |  | 0.006449888 | 1 | 1.135848 | (2,4,1,1,1,3,BU:1.05); ; Sinha et al. 2012 |  | Sinha et al. 2012 | 2 | 4 | 1 | 1 | 1 | 3 | 6 | 1.05 | 1.124867 | 1.135848 | (2,4,1,1,1,3,BU:1.05) | 1.05 | 1.1 | 1 | 1 | 1 | 1.05 |  |  | 0.0002902684 | 0.004791667
1410 |  |  | 5 | - | disposal, plastics, mixture, 15.3% water, to sanitary landfill | CH | - | - | 0 | kg | 0.03159523 |  |  |  | 0.002123514 |  |  |  | 0.4247028 |  |  |  | 0.009779342 |  |  |  | 0.8289156 | 1 | 1.135848 | (2,4,1,1,1,3,BU:1.05); ; Sinha et al. 2012 |  | Sinha et al. 2012 | 2 | 4 | 1 | 1 | 1 | 3 | 6 | 1.05 | 1.124867 | 1.135848 | (2,4,1,1,1,3,BU:1.05) | 1.05 | 1.1 | 1 | 1 | 1 | 1.05 |  |  | 0.03730422 | 0.6158072
1435 |  |  | 5 | - | disposal, inert waste, 5% water, to inert material landfill | CH | - | - | 0 | kg | 0.006591811 |  |  |  | 0.0004430353 |  |  |  | 0.08860707 |  |  |  | 0.002040294 |  |  |  | 0.1729392 | 1 | 1.135848 | (2,4,1,1,1,3,BU:1.05); ; Sinha et al. 2012 |  | Sinha et al. 2012 | 2 | 4 | 1 | 1 | 1 | 3 | 6 | 1.05 | 1.124867 | 1.135848 | (2,4,1,1,1,3,BU:1.05) | 1.05 | 1.1 | 1 | 1 | 1 | 1.05 |  |  | 0.007782895 | 0.1284778
179 | emission air, unspecified |  | - | 4 | Cadmium | - | air | unspecified | - | kg | 3.021556e-10 |  |  |  | 2.030786e-11 |  |  |  | 4.061573e-09 |  |  |  | 9.352306e-11 |  |  |  | 7.927193e-09 | 1 | 5.021523 | (2,4,1,1,1,3,BU:5); ; Sinha et al. 2012 |  | Sinha et al. 2012 | 2 | 4 | 1 | 1 | 1 | 3 | 22 | 5 | 1.124867 | 5.021523 | (2,4,1,1,1,3,BU:5) | 1.05 | 1.1 | 1 | 1 | 1 | 1.05 |  |  | 3.567525e-10 | 5.889167e-09
1896 | emission water, unspecified |  | - | 4 | Cadmium | - | water | unspecified | - | kg | 4.576691e-09 |  |  |  | 3.075992e-10 |  |  |  | 6.151984e-08 |  |  |  | 1.416575e-09 |  |  |  | 1.200716e-07 | 1 | 3.018909 | (2,4,1,1,1,3,BU:3); ; Sinha et al. 2012 |  | Sinha et al. 2012 | 2 | 4 | 1 | 1 | 1 | 3 | 34 | 3 | 1.124867 | 3.018909 | (2,4,1,1,1,3,BU:3) | 1.05 | 1.1 | 1 | 1 | 1 | 1.05 |  |  | 5.40366e-09 | 8.920204e-08
[5 empty] | Checksum | [46 empty] | 1.01622
[5 empty] | Mass fraction |  |  |  |  | - | 1 |  |  |  | 0.9626816 |  |  |  | 0.004779585 |  |  |  | 0.001719429 |  |  |  | 0.00195195 |  |  |  | Average based on information from two German recyclers | [18 empty] | CdTe Modules
[5 empty] | Price |  |  |  |  | EUR/kg | 0.297575 |  |  |  | 0.02 |  |  |  | 4 |  |  |  | 0.09210526 |  |  |  | 7.807018 |  |  |  | Estimations, high price variability | Personal communication Karsten Wambach 15.06.2016 and Parikhit Sinha 14.06.2016; EUWID 2016 | [17 empty] | Weight of unframed modules | kg/m2 | 16.50771 | PV PEF Screening Report: Bill of Materials (p. 25)
[5 empty] | Allocation factor |  |  |  |  | - | 0.8469613 |  |  |  | 0.05479991 |  |  |  | 0.05441485 |  |  |  | 0.0004507503 |  |  |  | 0.04337316 |  |  |  | 1 | [18 empty] | EoL cost | USD/W | 0.04 | First Solar Manufacturing Update 2013
[50 empty] | PV module efficiency | W/m2 | 140 | PV PEF Screening Report
[50 empty] | Exchange rate USD/EUR, April 2016 | USD/EUR | 1.14 | EUWID 2016
[50 empty] | Transport Distance Collection Point | km | 100 | Latunussa et al. 2016
[50 empty] | Transport Distance Recycling Site | km | 400 | Latunussa et al. 2016
Note on BB17: Philippe Stolz: Mounting structure and electric installation are not considered. Transport to collection point estimated at 100 km based on Latanussa et al. 2016.
Note on BB18: Philippe Stolz: Mounting structure and electric installation are not considered. Transport to collection point estimated at 100 km based on Latanussa et al. 2016.
Note on L29: Philippe Stolz: First Solar Manufacturing Update 2013
Note on P29: Philippe Stolz: Persönliche Mitteilung Karsten Wambach, 15.06.2016: Erlös für verunreinigtes Altglas zur Schaumglas-herstellung (Erlös für sauberes Glas bis zu 80 EUR/t) Starke Preisschwankungen
Note on T29: Philippe Stolz: Persönliche Mitteilung Karsten Wambach, 15.06.2016: Schätzung, starke Preisschwankungen Plausibilisiert mit Werten aus EUWID Recycling und Entsorgung 2016
Note on X29: Philippe Stolz: USGS 2016: Cadmium Semiconductor precursors are valued at about 10% the price of the pure value of the contained materials Personal communication Parikhit Sinha, 13.06.2016
Note on AB29: Philippe Stolz: USGS 2016: Tellurium Semiconductor precursors are valued at about 10% the price of the pure value of the contained materials Personal communication Parikhit Sinha, 13.06.2016

## X-Montage
[5 empty] | IndexNumber | [5 empty] | 1489 |  |  |  | 1490 |  |  |  | 1491 |  |  |  | 1645 |  |  |  | 1646 |  |  |  | 174-015 |  |  |  | 174-051 |  |  |  | 1489 |  |  |  |  | 1490 |  | 1491 | [7 empty] | 1645 | [11 empty] | 1646
|  | ID | 3503 | 3504 | 3702 | 3703 | 3506 | 3507 | 3508 | 3706 | 3707 | 3708 | 3709 | 3792 | 3707 | 3708 | 3709 | 3792 | 3707 | 3708 | 3709 | 3792 | 3707 | 3708 | 3709 | 3792 | 3707 | 3708 | 3709 | 3792 | 3707 | 3708 | 3709 | 3792 | 3707 | 3708 | 3709 | 3792 | [37 empty] | Remarks | Rel | Comp | Temp | Geo | Tech | Samp | Code | basic SDG^2 | Pedigree | Total | uncertainty code pedigree | Rel | Comp | Temp | Geo | Tech | Samp
Index |  | 401 | InputGroup | OutputGroup | Name | Location | Category | SubCategory | InfrastructureProcess | Unit | facade construction, mounted, at building | UncertaintyType | StandardDeviation95% | GeneralComment | facade construction, integrated, at building | UncertaintyType | StandardDeviation95% | GeneralComment | flat roof construction, on roof | UncertaintyType | StandardDeviation95% | GeneralComment | slanted-roof construction, mounted, on roof | UncertaintyType | StandardDeviation95% | GeneralComment | slanted-roof construction, integrated, on roof | UncertaintyType | StandardDeviation95% | GeneralComment | open ground construction, on ground | UncertaintyType | StandardDeviation95% | GeneralComment | slanted-roof construction, mounted, on roof, Stade de Suisse | UncertaintyType | StandardDeviation95% | GeneralComment | facade construction, mounted, on roof | facade construction, mounted, on roof |  | facade construction, mounted, on roof | facade construction, mounted, on roof | facade construction, integrated, on roof | facade construction, integrated, on roof | flat roof construction, on roof | flat roof construction, on roof | flat roof construction, on roof |  | flat roof construction, on roof | flat roof construction, on roof | flat roof construction, on roof | flat roof construction, on roof | slanted-roof construction, mounted, on roof | slanted-roof construction, mounted, on roof | slanted-roof construction, mounted, on roof |  | slanted-roof construction, mounted, on roof | slanted-roof construction, mounted, on roof | slanted-roof construction, mounted, on roof | slanted-roof construction, mounted, on roof | slanted-roof construction, mounted, on roof | slanted-roof construction, mounted, on roof | slanted-roof construction, mounted, on roof | slanted-roof construction, mounted, on roof | slanted-roof construction, integrated, on roof | slanted-roof construction, integrated, on roof | slanted-roof construction, integrated, on roof |  | slanted-roof construction, mounted, on roof | slanted-roof construction, integrated, on roof | slanted-roof construction, integrated, on roof | slanted-roof construction, mounted, on roof | open ground construction, on ground | slanted-roof construction, mounted, on roof, Stade de Suisse | [9 empty] | SDG^2 | SDG^2
|  | 662 |  |  | Location | [5 empty] | RER |  |  |  | RER |  |  |  | RER |  |  |  | RER |  |  |  | RER |  |  |  | RER |  |  |  | CH |  |  |  | CH | 1992 |  | this study | Bühler | CH | CH | CH | CH | CH |  | this study | AluStand | Brühler | Schletter | CH | CH | mean |  | this study | TectoSun | TectoSun | Brühler | Schletter | Schletter | AluStand | Briem | CH | CH | mean |  | this study | SOLRIF | SOLRIF | Schletter | RER | Hostettler |  | nA: not applicable: CV=1
|  | 493 |  |  | InfrastructureProcess | [5 empty] | 1 |  |  |  | 1 |  |  |  | 1 |  |  |  | 1 |  |  |  | 1 |  |  |  | 1 |  |  |  | 1 |  |  |  | 1 | 1 |  | 1 | 1 | 1 | 1 | 1 | 1 | 1 |  | 2008 | 2007 | 2007 | 2007 | 1 | 1 | 1 |  | 2008 | 2007 | 2006 | 2007 | 2007 | 2006 | 2007 | 2004 | 1 | 1 | 1 |  | 2008 | 2007 | 2006 | 2006 | 1 | 2009
|  | 403 |  |  | Unit | [5 empty] | m2 |  |  |  | m2 |  |  |  | m2 |  |  |  | m2 |  |  |  | m2 |  |  |  | m2 |  |  |  | m2 |  |  |  | unit | m2 |  | kg/m2 | kg/m2 | unit | m2 | unit | m2 | m2 |  | kg/m2 | kg/m2 | kg/m2 | kg/m2 | unit | m2 | m2 |  | kg/m2 | kg/m2 | kg/m2 | kg/m2 | kg/m2 | kg/m2 | kg/m2 | kg/m2 | unit | m2 | unit |  | kg/m2 | kg/m2 | kg/m2 | kg/m2 | m2 | m2
1489 | product |  | - | 0 | facade construction, mounted, at building | RER | - | - | 1 | m2 | 1 |  |  |  | 0 |  |  |  | 0 |  |  |  | 0 |  |  |  | 0 |  |  |  | 0 |  |  |  | 0 |  |  |  | 1 |  |  |  |  | 0 | [9 empty] | 0 | [11 empty] | 0 | [10 empty] | 1 | 1 | 1 | 1 | 3 | 1 | 45 | 1 | 1.2 | 1.2 | (1,1,1,1,3,1) | 1 | 1 | 1 | 1 | 1.2 | 1
1490 |  |  | - | 0 | facade construction, integrated, at building | RER | - | - | 1 | m2 | - |  |  |  | 1 |  |  |  | 0 |  |  |  | 0 |  |  |  | 0 |  |  |  | 0 |  |  |  | 0 |  |  |  | 0 |  |  |  |  | 0 | [9 empty] | 0 | [11 empty] | 0
1491 |  |  | - | 0 | flat roof construction, on roof | RER | - | - | 1 | m2 | - |  |  |  | - |  |  |  | 1 |  |  |  | 0 |  |  |  | 0 |  |  |  | 0 |  |  |  | 0 |  |  |  | 0 |  |  |  |  | 0 |  | 22 | [7 empty] | 0
1645 |  |  | - | 0 | slanted-roof construction, mounted, on roof | RER | - | - | 1 | m2 | - |  |  |  | - |  |  |  | - |  |  |  | 1 |  |  |  | 0 |  |  |  | 0 |  |  |  | 0 |  |  |  | 0 |  |  |  |  | 0 | [9 empty] | 0 | [11 empty] | 22
1646 |  |  | - | 0 | slanted-roof construction, integrated, on roof | RER | - | - | 1 | m2 | - |  |  |  | - |  |  |  | - |  |  |  | - |  |  |  | 1 |  |  |  | 0 |  |  |  | 0 |  |  |  | 0 |  |  |  |  | 0 | [9 empty] | 0 | [11 empty] | 22
174-015 |  |  | - | 0 | open ground construction, on ground | RER | - | - | 1 | m2 | - |  |  |  | - |  |  |  | - |  |  |  | - |  |  |  | 0 |  |  |  | 1 |  |  |  | 0
174-051 |  |  | - | 0 | slanted-roof construction, mounted, on roof, Stade de Suisse | CH | - | - | 1 | m2 | - |  |  |  | - |  |  |  | - |  |  |  | - |  |  |  | 0 |  |  |  | 0 |  |  |  | 1
4807 | materials |  | 5 | - | aluminium, production mix, wrought alloy, at plant | RER | - | - | 0 | kg | 2.635305 | 1 | 2.048275 | (1,2,1,1,1,na); Literature and own estimations | 3.271691 | 1 | 2.048275 | (1,2,1,1,1,na); Literature and own estimations | 2.519201 | 1 | 2.048275 | (1,2,1,1,1,na); Literature and own estimations | 2.835471 | 1 | 2.048275 | (1,2,1,1,1,na); Literature and own estimations | 2.248167 | 1 | 2.048275 | (1,2,1,1,1,na); Literature and own estimations | 3.976704 | 1 | 2.048275 | (1,2,1,1,1,na); Literature and own estimations | 2.295 | 1 | 2.048275 | (1,2,1,1,1,na); Literature and own estimations | 72 | 3.272727 | aluminium | 2.635305 | 2.9 | 75 | 3.409091 | 74.7 | 3.074074 | 6.247372 | aluminium | 2.519201 | 5 | 5.9 | 7.842117 | 43.2 | 1.963636 | 1.836825 | aluminium | 2.835471 | 1.637778 | 0.54 | 2.1 | 1.88 | 0.97 | 3 | 2.73 | 88 | 4 | 1.698796 | aluminium | 2.248167 | 2.176389 | 1.71 | 1.21 | 3.976704 | 2.295 | Literature and own estimations | 1 | 2 | 1 | 1 | 1 | na | 3 | 2 | 1.02 | 2.000566 | (1,2,1,1,1,na) | 1 | 1.02 | 1 | 1 | 1 | 1
1198 |  |  | 5 | - | corrugated board, mixed fibre, single wall, at plant | RER | - | - | 0 | kg | 0.04026161 | 1 | 2.180114 | (3,4,3,1,3,5); Schwarz et al. 1992 | 0 | 1 | 2.180114 | (3,4,3,1,3,5); Schwarz et al. 1992 | 0.01825374 | 1 | 2.180114 | (3,4,3,1,3,5); Schwarz et al. 1992 | 0.1333179 | 1 | 2.180114 | (3,4,3,1,3,5); Schwarz et al. 1992 | 0.1142926 | 1 | 2.180114 | (3,4,3,1,3,5); Schwarz et al. 1992 | 0.08636364 | 1 | 2.180114 | (3,4,3,1,3,5); Schwarz et al. 1992 | 0.1333179 | 1 | 2.180114 | (3,4,3,1,3,5); Schwarz et al. 1992 | 1.1 | 0.05 |  |  |  | 0 | 0 | 1.1 | 0.04526749 | 0.04526749 | [5 empty] | 1.9 | 0.08636364 | 0.08636364 | [9 empty] | 1.9 | [7 empty] | 0.08636364 |  | Schwarz et al. 1992 | 3 | 4 | 3 | 1 | 3 | 5 | 3 | 2 | 1.358201 | 2.133474 | (3,4,3,1,3,5) | 1.1 | 1.1 | 1.1 | 1 | 1.2 | 1.2
1259 |  |  | 5 | - | polyethylene, HDPE, granulate, at plant | RER | - | - | 0 | kg | 0.0007320293 | 1 | 2.048275 | (1,2,1,1,1,na); Literature and own estimations, recycled PE | 0 | 1 | 2.048275 | (1,2,1,1,1,na); Literature and own estimations, recycled PE | 1.922119 | 1 | 2.048275 | (1,2,1,1,1,na); Literature and own estimations, recycled PE | 0.001403346 | 1 | 2.048275 | (1,2,1,1,1,na); Literature and own estimations, recycled PE | 0.02818327 | 1 | 2.048275 | (1,2,1,1,1,na); Literature and own estimations, recycled PE | 0.0009090909 | 1 | 2.048275 | (1,2,1,1,1,na); Literature and own estimations, recycled PE | 0.001403346 | 1 | 2.048275 | (1,2,1,1,1,na); Literature and own estimations, recycled PE | 0.02 | 0.0009090909 |  |  |  | 0 | 0 | 0.02 | 0.0008230453 | 4.766667 | HDPE | 1.922119 | 8 | 6.3 | 0 | 0.02 | 0.0009090909 | 0.0009090909 | [9 empty] | 0.02 | 0.0009090909 | 0.0212963 | HDPE | 0.02818327 | 0.03194444 | 0.03194444 | 0 | 0.0009090909 |  | Literature and own estimations, recycled PE | 1 | 2 | 1 | 1 | 1 | na | 3 | 2 | 1.02 | 2.000566 | (1,2,1,1,1,na) | 1 | 1.02 | 1 | 1 | 1 | 1
1266 |  |  | 5 | - | polystyrene, high impact, HIPS, at plant | RER | - | - | 0 | kg | 0.003660146 | 1 | 2.180114 | (3,4,3,1,3,5); Schwarz et al. 1992 | 0 | 1 | 2.180114 | (3,4,3,1,3,5); Schwarz et al. 1992 | 0.008297154 | 1 | 2.180114 | (3,4,3,1,3,5); Schwarz et al. 1992 | 0.007016729 | 1 | 2.180114 | (3,4,3,1,3,5); Schwarz et al. 1992 | 0.006015402 | 1 | 2.180114 | (3,4,3,1,3,5); Schwarz et al. 1992 | 0.004545455 | 1 | 2.180114 | (3,4,3,1,3,5); Schwarz et al. 1992 | 0.007016729 | 1 | 2.180114 | (3,4,3,1,3,5); Schwarz et al. 1992 | 0.1 | 0.004545455 |  |  |  | 0 | 0 | 0.5 | 0.02057613 | 0.02057613 | [5 empty] | 0.1 | 0.004545455 | 0.004545455 | [9 empty] | 0.1 | 0.004545455 | [6 empty] | 0.004545455 |  | Schwarz et al. 1992 | 3 | 4 | 3 | 1 | 3 | 5 | 3 | 2 | 1.358201 | 2.133474 | (3,4,3,1,3,5) | 1.1 | 1.1 | 1.1 | 1 | 1.2 | 1.2
1270 |  |  | 5 | - | polyurethane, flexible foam, at plant | RER | - | - | 0 | kg | 0 | 1 | 2.048275 | (1,2,1,1,1,na); Literature and own estimations | 0 | 1 | 2.048275 | (1,2,1,1,1,na); Literature and own estimations | 0 | 1 | 2.048275 | (1,2,1,1,1,na); Literature and own estimations | 0 | 1 | 2.048275 | (1,2,1,1,1,na); Literature and own estimations | 0.01838039 | 1 | 2.048275 | (1,2,1,1,1,na); Literature and own estimations | 0 | 1 | 2.048275 | (1,2,1,1,1,na); Literature and own estimations | 0 | 1 | 2.048275 | (1,2,1,1,1,na); Literature and own estimations | 0 | 0 |  |  |  | 0 | 0 | 4.6 | 0.1893004 | 0 | [5 empty] | 0 | 0 | 0 | [9 empty] | 0 | 0 | 0.01388889 | polyurethane | 0.01838039 | 0.04166667 | 0 | 0 | 0 |  | Literature and own estimations | 1 | 2 | 1 | 1 | 1 | na | 3 | 2 | 1.02 | 2.000566 | (1,2,1,1,1,na) | 1 | 1.02 | 1 | 1 | 1 | 1
853 |  |  | 5 | - | synthetic rubber, at plant | RER | - | - | 0 | kg | 0 | 1 | 2.048275 | (1,2,1,1,1,na); Literature and own estimations | 0 | 1 | 2.048275 | (1,2,1,1,1,na); Literature and own estimations | 0 | 1 | 2.048275 | (1,2,1,1,1,na); Literature and own estimations | 0 | 1 | 2.048275 | (1,2,1,1,1,na); Literature and own estimations | 1.243985 | 1 | 2.048275 | (1,2,1,1,1,na); Literature and own estimations | 0 | 1 | 2.048275 | (1,2,1,1,1,na); Literature and own estimations | 0 | 1 | 2.048275 | (1,2,1,1,1,na); Literature and own estimations | 0 | 0 |  |  |  | 0 | 0 | 0 | 0 | 0 | [5 empty] | 0 | 0 | 0 | [9 empty] | 2 | 0.09090909 | 0.94 | rubber | 1.243985 | 0 | 1.41 | 1.41 | 0 |  | Literature and own estimations | 1 | 2 | 1 | 1 | 1 | na | 3 | 2 | 1.02 | 2.000566 | (1,2,1,1,1,na) | 1 | 1.02 | 1 | 1 | 1 | 1
1132 |  |  | 5 | - | steel, low-alloyed, at plant | RER | - | - | 0 | kg | 1.797132 | 1 | 2.048275 | (1,2,1,1,1,na); Literature and own estimations | 0 | 1 | 2.048275 | (1,2,1,1,1,na); Literature and own estimations | 0.2667811 | 1 | 2.048275 | (1,2,1,1,1,na); Literature and own estimations | 1.499882 | 1 | 2.048275 | (1,2,1,1,1,na); Literature and own estimations | 0.2004688 | 1 | 2.048275 | (1,2,1,1,1,na); Literature and own estimations | - | 1 | 2.048275 | (1,2,1,1,1,na); Literature and own estimations | 0 | 1 | 2.048275 | (1,2,1,1,1,na); Literature and own estimations | 49.1 | 2.231818 | steel | 1.797132 | 1.1 | 0 | 0 | 45.8 | 1.884774 | 0.6615912 | steel | 0.2667811 | 0 | 0.1 | 1.884774 | 157.1 | 7.140909 | 0.971627 | steel | 1.499882 | 1.601389 | 0.49 | 1.1 | 0.72 | 0.72 | 1 | 1.17 | 125.7 | 5.713636 | 0.1514815 | steel | 0.2004688 | 0.09444444 | 0.08 | 0.28 |  |  | Literature and own estimations | 1 | 2 | 1 | 1 | 1 | na | 3 | 2 | 1.02 | 2.000566 | (1,2,1,1,1,na) | 1 | 1.02 | 1 | 1 | 1 | 1
968 |  |  | 5 | - | chromium steel 18/8, at plant | RER | - | - | 0 | kg | 0 | 1 | 2.101734 | (2,3,1,1,1,5); Literature and own estimations | 0 | 1 | 2.101734 | (2,3,1,1,1,5); Literature and own estimations | 0 | 1 | 2.101734 | (2,3,1,1,1,5); Literature and own estimations | 0 | 1 | 2.101734 | (2,3,1,1,1,5); Literature and own estimations | 0 | 1 | 2.101734 | (2,3,1,1,1,5); Literature and own estimations | 0.2474668 | 1 | 2.101734 | (2,3,1,1,1,5); Literature and own estimations | 0.065 | 1 | 2.101734 | (2,3,1,1,1,5); Literature and own estimations | [35 empty] | 0.2474668 | 0.065 | Literature and own estimations | 2 | 3 | 1 | 1 | 1 | 5 | 3 | 2 | 1.21524 | 2.054512 | (2,3,1,1,1,5) | 1.05 | 1.05 | 1 | 1 | 1 | 1.2
3133 |  |  | 5 | - | gravel, unspecified, at mine | CH | - | - | 0 | kg | 0 | 1 | 2.180114 | (3,4,3,1,3,5); not accounted | 0 | 1 | 2.180114 | (3,4,3,1,3,5); not accounted | 0 | 1 | 2.180114 | (3,4,3,1,3,5); not accounted | 0 | 1 | 2.180114 | (3,4,3,1,3,5); not accounted | 0 | 1 | 2.180114 | (3,4,3,1,3,5); not accounted |  | 1 | 2.180114 | (3,4,3,1,3,5); not accounted | 0 | 1 | 2.180114 | (3,4,3,1,3,5); not accounted | 0 | 0 |  |  |  | 0 | 0 | 3862 | 158.93 | 0 | gavel |  | 115 |  |  | 0 | 0 | 0 | [9 empty] | 0 | 0 | [8 empty] | not accounted | 3 | 4 | 3 | 1 | 3 | 5 | 3 | 2 | 1.358201 | 2.133474 | (3,4,3,1,3,5) | 1.1 | 1.1 | 1.1 | 1 | 1.2 | 1.2
942 |  |  | 5 | - | reinforcing steel, at plant | RER | - | - | 0 | kg | - | 1 | 2.101734 | (2,3,1,1,1,5); Literature and own estimations | 0 | 1 | 2.101734 | (2,3,1,1,1,5); Literature and own estimations | - | 1 | 2.101734 | (2,3,1,1,1,5); Literature and own estimations | - | 1 | 2.101734 | (2,3,1,1,1,5); Literature and own estimations | - | 1 | 2.101734 | (2,3,1,1,1,5); Literature and own estimations | 7.208953 | 1 | 2.101734 | (2,3,1,1,1,5); Literature and own estimations | - | 1 | 2.101734 | (2,3,1,1,1,5); Literature and own estimations | 49.1 | 2.231818 | steel | - | 1.1 | 0 | 0 | 45.8 | 1.884774 | 0.6615912 | steel | - | 0 | 0.1 | 1.884774 | 157.1 | 7.140909 | [18 empty] | 7.208953 |  | Literature and own estimations | 2 | 3 | 1 | 1 | 1 | 5 | 3 | 2 | 1.21524 | 2.054512 | (2,3,1,1,1,5) | 1.05 | 1.05 | 1 | 1 | 1 | 1.2
2745 |  |  | 5 | - | concrete, normal, at plant | CH | - | - | 0 | m3 | - | 1 | 2.180114 | (3,4,3,1,3,5); Fence foundation | 0 | 1 | 2.180114 | (3,4,3,1,3,5); Fence foundation | 0 | 1 | 2.180114 | (3,4,3,1,3,5); Fence foundation | 0 | 1 | 2.180114 | (3,4,3,1,3,5); Fence foundation | - | 1 | 2.180114 | (3,4,3,1,3,5); Fence foundation | 0.0005374634 | 1 | 2.180114 | (3,4,3,1,3,5); Fence foundation | 0 | 1 | 2.180114 | (3,4,3,1,3,5); Fence foundation | [35 empty] | 0.0005374634 |  | Fence foundation | 3 | 4 | 3 | 1 | 3 | 5 | 3 | 2 | 1.358201 | 2.133474 | (3,4,3,1,3,5) | 1.1 | 1.1 | 1.1 | 1 | 1.2 | 1.2
1092 |  |  | 5 | - | section bar extrusion, aluminium | RER | - | - | 0 | kg | 2.635305 | 1 | 2.180114 | (3,4,3,1,3,5); Estimation | 3.271691 | 1 | 2.180114 | (3,4,3,1,3,5); Estimation | 2.519201 | 1 | 2.180114 | (3,4,3,1,3,5); Estimation | 2.835471 | 1 | 2.180114 | (3,4,3,1,3,5); Estimation | 2.248167 | 1 | 2.180114 | (3,4,3,1,3,5); Estimation | 3.976704 | 1 | 2.180114 | (3,4,3,1,3,5); Estimation | 2.295 | 1 | 2.180114 | (3,4,3,1,3,5); Estimation | 72 | 3.272727 |  |  |  | 75 | 3.409091 | 73.7 | 3.032922 | 6.247372 | [5 empty] | 43.2 | 1.963636 | 1.836825 | [9 empty] | 88 | 4 | 1.698796 | [5 empty] | 3.976704 |  | Estimation | 3 | 4 | 3 | 1 | 3 | 5 | 3 | 2 | 1.358201 | 2.133474 | (3,4,3,1,3,5) | 1.1 | 1.1 | 1.1 | 1 | 1.2 | 1.2
1121 |  |  | 5 | - | sheet rolling, steel | RER | - | - | 0 | kg | 0.1098044 | 1 | 2.180114 | (3,4,3,1,3,5); Estimation | 0 | 1 | 2.180114 | (3,4,3,1,3,5); Estimation | 0.2667811 | 1 | 2.180114 | (3,4,3,1,3,5); Estimation | 1.499882 | 1 | 2.180114 | (3,4,3,1,3,5); Estimation | 0 | 1 | 2.180114 | (3,4,3,1,3,5); Estimation | 0 | 1 | 2.180114 | (3,4,3,1,3,5); Estimation | - | 1 | 2.180114 | (3,4,3,1,3,5); Estimation | 3 | 0.1363636 |  |  |  | 0 | 0 | 37 | 1.522634 | 1.522634 | [5 empty] | 32 | 1.454545 | 1.454545 | [9 empty] | 53.1 | 2.413636 | 0 | [7 empty] | Estimation | 3 | 4 | 3 | 1 | 3 | 5 | 3 | 2 | 1.358201 | 2.133474 | (3,4,3,1,3,5) | 1.1 | 1.1 | 1.1 | 1 | 1.2 | 1.2
1094 |  |  | 5 | - | section bar rolling, steel | RER | - | - | 0 | kg | 1.687327 | 1 | 2.180114 | (3,4,3,1,3,5); Brunschweiler 1993 | 0 | 1 | 2.180114 | (3,4,3,1,3,5); Brunschweiler 1993 | 0 | 1 | 2.180114 | (3,4,3,1,3,5); Brunschweiler 1993 | 0 | 1 | 2.180114 | (3,4,3,1,3,5); Brunschweiler 1993 | 0.2004688 | 1 | 2.180114 | (3,4,3,1,3,5); Brunschweiler 1993 | 6.149987 | 1 | 2.180114 | (3,4,3,1,3,5); Brunschweiler 1993 | 0 | 1 | 2.180114 | (3,4,3,1,3,5); Brunschweiler 1993 | 46.1 | 2.095455 |  |  |  | 0 | 0 | 0 | 0 | 0 | [5 empty] | 50 | 2.272727 | 2.272727 | [9 empty] | 67 | 3.045455 | 0.1514815 | [5 empty] | 6.149987 |  | Brunschweiler 1993 | 3 | 4 | 3 | 1 | 3 | 5 | 3 | 2 | 1.358201 | 2.133474 | (3,4,3,1,3,5) | 1.1 | 1.1 | 1.1 | 1 | 1.2 | 1.2
1154 |  |  | 5 | - | wire drawing, steel | RER | - | - | 0 | kg | - | 1 | 2.180114 | (3,4,3,1,3,5); Mesh wire fence | 0 | 1 | 2.180114 | (3,4,3,1,3,5); Mesh wire fence | 0 | 1 | 2.180114 | (3,4,3,1,3,5); Mesh wire fence | 0 | 1 | 2.180114 | (3,4,3,1,3,5); Mesh wire fence | - | 1 | 2.180114 | (3,4,3,1,3,5); Mesh wire fence | 1.058966 | 1 | 2.180114 | (3,4,3,1,3,5); Mesh wire fence | 0 | 1 | 2.180114 | (3,4,3,1,3,5); Mesh wire fence | [35 empty] | 1.058966 |  | Mesh wire fence | 3 | 4 | 3 | 1 | 3 | 5 | 3 | 2 | 1.358201 | 2.133474 | (3,4,3,1,3,5) | 1.1 | 1.1 | 1.1 | 1 | 1.2 | 1.2
1180 |  |  | 5 | - | zinc coating, pieces | RER | - | - | 0 | m2 | - | 1 | 2.180114 | (3,4,3,1,3,5); Estimation | 0 | 1 | 2.180114 | (3,4,3,1,3,5); Estimation | 0 | 1 | 2.180114 | (3,4,3,1,3,5); Estimation | 0 | 1 | 2.180114 | (3,4,3,1,3,5); Estimation | - | 1 | 2.180114 | (3,4,3,1,3,5); Estimation | 0.1564882 | 1 | 2.180114 | (3,4,3,1,3,5); Estimation | 0 | 1 | 2.180114 | (3,4,3,1,3,5); Estimation | [35 empty] | 0.1564882 |  | Estimation | 3 | 4 | 3 | 1 | 3 | 5 | 3 | 2 | 1.358201 | 2.133474 | (3,4,3,1,3,5) | 1.1 | 1.1 | 1.1 | 1 | 1.2 | 1.2
944 |  |  | 5 | - | zinc coating, coils | RER | - | - | 0 | m2 | - | 1 | 2.180114 | (3,4,3,1,3,5); Fence | 0 | 1 | 2.180114 | (3,4,3,1,3,5); Fence | 0 | 1 | 2.180114 | (3,4,3,1,3,5); Fence | 0 | 1 | 2.180114 | (3,4,3,1,3,5); Fence | - | 1 | 2.180114 | (3,4,3,1,3,5); Fence | 0.1091717 | 1 | 2.180114 | (3,4,3,1,3,5); Fence | 0 | 1 | 2.180114 | (3,4,3,1,3,5); Fence | [35 empty] | 0.1091717 |  | Fence | 3 | 4 | 3 | 1 | 3 | 5 | 3 | 2 | 1.358201 | 2.133474 | (3,4,3,1,3,5) | 1.1 | 1.1 | 1.1 | 1 | 1.2 | 1.2
544-172 | transport |  | 5 | - | transport, freight, lorry, fleet average | RER | - | - | 0 | tkm | 0.2243011 | 1 | 2.1419 | (4,5,na,na,na,na); Standard distance 50km | 0.1635845 | 1 | 2.1419 | (4,5,na,na,na,na); Standard distance 50km | 0.2562193 | 1 | 2.1419 | (4,5,na,na,na,na); Standard distance 50km | 0.2252719 | 1 | 2.1419 | (4,5,na,na,na,na); Standard distance 50km | 0.2070832 | 1 | 2.1419 | (4,5,na,na,na,na); Standard distance 50km | 0.2167176 | 1 | 2.1419 | (4,5,na,na,na,na); Standard distance 50km | 0.1265043 | 1 | 2.1419 | (4,5,na,na,na,na); Standard distance 50km | 6.1282 | 0.2785545 |  |  |  | 3.75 | 0.1704545 | 424826.3982 | 17482.57 | [6 empty] | 11.4862 | 0.5221 | [10 empty] | 10.9262 | 0.4966455 | [8 empty] | Standard distance 50km | 4 | 5 | na | na | na | na | 5 | 2 | 1.294134 | 2.094994 | (4,5,na,na,na,na) | 1.2 | 1.2 | 1 | 1 | 1 | 1
1841 |  |  | 5 | - | transport, freight, rail | RER | - | - | 0 | tkm | 1.614271 | 1 | 2.1419 | (4,5,na,na,na,na); Standard distances 200km, 600km | 0.6543382 | 1 | 2.1419 | (4,5,na,na,na,na); Standard distances 200km, 600km | 1.053643 | 1 | 2.1419 | (4,5,na,na,na,na); Standard distances 200km, 600km | 1.495371 | 1 | 2.1419 | (4,5,na,na,na,na); Standard distances 200km, 600km | 0.8520861 | 1 | 2.1419 | (4,5,na,na,na,na); Standard distances 200km, 600km | 5.139076 | 1 | 2.1419 | (4,5,na,na,na,na); Standard distances 200km, 600km | 0.5263476 | 1 | 2.1419 | (4,5,na,na,na,na); Standard distances 200km, 600km | 44.104 | 2.004727 |  |  |  | 15 | 0.6818182 | 1699323.664 | 69931.01 | [6 empty] | 108.704 | 4.941091 | [10 empty] | 93.824 | 4.264727 | [8 empty] | Standard distances 200km, 600km | 4 | 5 | na | na | na | na | 5 | 2 | 1.294134 | 2.094994 | (4,5,na,na,na,na) | 1.2 | 1.2 | 1 | 1 | 1 | 1
544-134 |  |  | 5 | - | transport, freight, light commercial vehicle | RER | - | - | 0 | tkm | 0.4436829 | 1 | 2.180114 | (3,4,3,1,3,5); 100km to construction place | 0.3271691 | 1 | 2.180114 | (3,4,3,1,3,5); 100km to construction place | 0.4716398 | 1 | 2.180114 | (3,4,3,1,3,5); 100km to construction place | 0.4343773 | 1 | 2.180114 | (3,4,3,1,3,5); 100km to construction place | 0.37452 | 1 | 2.180114 | (3,4,3,1,3,5); 100km to construction place | 1.143858 | 1 | 2.180114 | (3,4,3,1,3,5); 100km to construction place | 0.236842 | 1 | 2.180114 | (3,4,3,1,3,5); 100km to construction place | 12.232 | 0.556 |  |  |  | 7.5 | 0.3409091 | 398.872 | 16.41449 | [6 empty] | 22.932 | 1.042364 | [10 empty] | 21.772 | 0.9896364 | [8 empty] | 100km to construction place | 3 | 4 | 3 | 1 | 3 | 5 | 5 | 2 | 1.358201 | 2.133474 | (3,4,3,1,3,5) | 1.1 | 1.1 | 1.1 | 1 | 1.2 | 1.2
1392 | disposal |  | 5 | - | disposal, packaging cardboard, 19.6% water, to municipal incineration | CH | - | - | 0 | kg | 0.04026161 | 1 | 2.180114 | (3,4,3,1,3,5); Calculated with use | 0 | 1 | 2.180114 | (3,4,3,1,3,5); Calculated with use | 0.01825374 | 1 | 2.180114 | (3,4,3,1,3,5); Calculated with use | 0.1333179 | 1 | 2.180114 | (3,4,3,1,3,5); Calculated with use | 0.1142926 | 1 | 2.180114 | (3,4,3,1,3,5); Calculated with use | 0.08636364 | 1 | 2.180114 | (3,4,3,1,3,5); Calculated with use | 0.1333179 | 1 | 2.180114 | (3,4,3,1,3,5); Calculated with use | 1.1 | 0.05 |  |  |  | 0 | 0 | 1.1 | 0.04526749 | [6 empty] | 1.9 | 0.08636364 | [10 empty] | 1.9 | 0.08636364 | [8 empty] | Calculated with use | 3 | 4 | 3 | 1 | 3 | 5 | 6 | 2 | 1.358201 | 2.133474 | (3,4,3,1,3,5) | 1.1 | 1.1 | 1.1 | 1 | 1.2 | 1.2
3966 |  |  | 5 | - | disposal, building, polyethylene/polypropylene products, to final disposal | CH | - | - | 0 | kg | 0.0007320293 | 1 | 2.180114 | (3,4,3,1,3,5); Disposal of plastics parts at end of life | 0 | 1 | 2.180114 | (3,4,3,1,3,5); Disposal of plastics parts at end of life | 1.922119 | 1 | 2.180114 | (3,4,3,1,3,5); Disposal of plastics parts at end of life | 0.001403346 | 1 | 2.180114 | (3,4,3,1,3,5); Disposal of plastics parts at end of life | 1.290549 | 1 | 2.180114 | (3,4,3,1,3,5); Disposal of plastics parts at end of life | 0.0009090909 | 1 | 2.180114 | (3,4,3,1,3,5); Disposal of plastics parts at end of life | 0.001403346 | 1 | 2.180114 | (3,4,3,1,3,5); Disposal of plastics parts at end of life | 0.02 | 0.0009090909 |  |  |  | 0 | 0 | 4.62 | 0.1901235 | [6 empty] | 0.02 | 0.0009090909 | [10 empty] | 2.02 | 0.09181818 | [8 empty] | Disposal of plastics parts at end of life | 3 | 4 | 3 | 1 | 3 | 5 | 6 | 2 | 1.358201 | 2.133474 | (3,4,3,1,3,5) | 1.1 | 1.1 | 1.1 | 1 | 1.2 | 1.2
3949 |  |  | 5 | - | disposal, building, polystyrene isolation, flame-retardant, to final disposal | CH | - | - | 0 | kg | 0.003660146 | 1 | 2.180114 | (3,4,3,1,3,5); Disposal of plastics parts at end of life | 0 | 1 | 2.180114 | (3,4,3,1,3,5); Disposal of plastics parts at end of life | 0.008297154 | 1 | 2.180114 | (3,4,3,1,3,5); Disposal of plastics parts at end of life | 0.007016729 | 1 | 2.180114 | (3,4,3,1,3,5); Disposal of plastics parts at end of life | 0.006015402 | 1 | 2.180114 | (3,4,3,1,3,5); Disposal of plastics parts at end of life | 0.004545455 | 1 | 2.180114 | (3,4,3,1,3,5); Disposal of plastics parts at end of life | 0.007016729 | 1 | 2.180114 | (3,4,3,1,3,5); Disposal of plastics parts at end of life | 0.1 | 0.004545455 |  |  |  | 0 | 0 | 0.5 | 0.02057613 | [6 empty] | 0.1 | 0.004545455 | [10 empty] | 0.1 | 0.004545455 | [8 empty] | Disposal of plastics parts at end of life | 3 | 4 | 3 | 1 | 3 | 5 | 6 | 2 | 1.358201 | 2.133474 | (3,4,3,1,3,5) | 1.1 | 1.1 | 1.1 | 1 | 1.2 | 1.2
1381 | resources |  | 4 | - | Transformation, from pasture and meadow | - | resource | land | - | m2 | - | 1 | 2.180114 | (3,4,3,1,3,5); Tucson Electric Power | 0 | 1 | 2.180114 | (3,4,3,1,3,5); Tucson Electric Power | - | 1 | 2.180114 | (3,4,3,1,3,5); Tucson Electric Power | - | 1 | 2.180114 | (3,4,3,1,3,5); Tucson Electric Power | - | 1 | 2.180114 | (3,4,3,1,3,5); Tucson Electric Power | 4.718659 | 1 | 2.180114 | (3,4,3,1,3,5); Tucson Electric Power | - | 1 | 2.180114 | (3,4,3,1,3,5); Tucson Electric Power | [35 empty] | 4.718659 |  | Tucson Electric Power | 3 | 4 | 3 | 1 | 3 | 5 | 47 | 2 | 1.358201 | 2.133474 | (3,4,3,1,3,5) | 1.1 | 1.1 | 1.1 | 1 | 1.2 | 1.2
1422 |  |  | 4 | - | Transformation, to industrial area, built up | - | resource | land | - | m2 | - | 1 | 2.147025 | (1,3,2,3,3,5); Literature and own estimations | 0 | 1 | 2.147025 | (1,3,2,3,3,5); Literature and own estimations | - | 1 | 2.147025 | (1,3,2,3,3,5); Literature and own estimations | - | 1 | 2.147025 | (1,3,2,3,3,5); Literature and own estimations | - | 1 | 2.147025 | (1,3,2,3,3,5); Literature and own estimations | 1.5 | 1 | 2.147025 | (1,3,2,3,3,5); Literature and own estimations | - | 1 | 2.147025 | (1,3,2,3,3,5); Literature and own estimations | [35 empty] | 1.5 |  | Literature and own estimations | 1 | 3 | 2 | 3 | 3 | 5 | 8 | 2 | 1.303194 | 2.100157 | (1,3,2,3,3,5) | 1 | 1.05 | 1.03 | 1.02 | 1.2 | 1.2
1423 |  |  | 4 | - | Transformation, to industrial area, vegetation | - | resource | land | - | m2 | - | 1 | 2.159776 | (3,3,2,3,3,5); Literature and own estimations | 0 | 1 | 2.159776 | (3,3,2,3,3,5); Literature and own estimations | - | 1 | 2.159776 | (3,3,2,3,3,5); Literature and own estimations | - | 1 | 2.159776 | (3,3,2,3,3,5); Literature and own estimations | - | 1 | 2.159776 | (3,3,2,3,3,5); Literature and own estimations | 3.218659 | 1 | 2.159776 | (3,3,2,3,3,5); Literature and own estimations | - | 1 | 2.159776 | (3,3,2,3,3,5); Literature and own estimations | [35 empty] | 3.218659 |  | Literature and own estimations | 3 | 3 | 2 | 3 | 3 | 5 | 6 | 2 | 1.325046 | 2.112999 | (3,3,2,3,3,5) | 1.1 | 1.05 | 1.03 | 1.02 | 1.2 | 1.2
1322 |  |  | 4 | - | Occupation, industrial area, built up | - | resource | land | - | m2a | - | 1 | 2.159776 | (3,3,2,3,3,5); Assumed life time: 30 a | 0 | 1 | 2.159776 | (3,3,2,3,3,5); Assumed life time: 30 a | - | 1 | 2.159776 | (3,3,2,3,3,5); Assumed life time: 30 a | - | 1 | 2.159776 | (3,3,2,3,3,5); Assumed life time: 30 a | - | 1 | 2.159776 | (3,3,2,3,3,5); Assumed life time: 30 a | 45 | 1 | 2.159776 | (3,3,2,3,3,5); Assumed life time: 30 a | - | 1 | 2.159776 | (3,3,2,3,3,5); Assumed life time: 30 a | [35 empty] | 45 |  | Assumed life time: 30 a | 3 | 3 | 2 | 3 | 3 | 5 | 9 | 2 | 1.325046 | 2.112999 | (3,3,2,3,3,5) | 1.1 | 1.05 | 1.03 | 1.02 | 1.2 | 1.2
1323 |  |  | 4 | - | Occupation, industrial area, vegetation | - | resource | land | - | m2a | - | 1 | 2.159776 | (3,3,2,3,3,5); Assumed life time: 30 a | 0 | 1 | 2.159776 | (3,3,2,3,3,5); Assumed life time: 30 a | - | 1 | 2.159776 | (3,3,2,3,3,5); Assumed life time: 30 a | - | 1 | 2.159776 | (3,3,2,3,3,5); Assumed life time: 30 a | - | 1 | 2.159776 | (3,3,2,3,3,5); Assumed life time: 30 a | 96.55978 | 1 | 2.159776 | (3,3,2,3,3,5); Assumed life time: 30 a | - | 1 | 2.159776 | (3,3,2,3,3,5); Assumed life time: 30 a | [35 empty] | 96.55978 |  | Assumed life time: 30 a | 3 | 3 | 2 | 3 | 3 | 5 | 7 | 2 | 1.325046 | 2.112999 | (3,3,2,3,3,5) | 1.1 | 1.05 | 1.03 | 1.02 | 1.2 | 1.2
[41 empty] | Rest | [15 empty] | rest | 0.1417379 | - | - | - | - | - | - | -
| information |  |  |  | total weight, materials |  |  |  |  | kg | 4.477091 |  |  |  | 3.271691 |  |  |  | 4.734651 |  |  |  | 4.477091 |  |  |  | 3.859493 |  |  | Sum from the inventory | 12.8041 |  |  | Sum from the inventory | 2.501738 |  |  | Sum from the inventory | 122.32 | 5.56 | total weight | 4.432437 | 4 | 75 | 3.409091 | 3988.72 | 349651.3 | 11.74147 | total weight | 4.708101 | 13 | 12.3 | 9.726891 | 229.32 | 10.42364 | 2.900271 | total weight | 4.477091 | 3.239167 | 1.03 | 3.2 | 2.6 | 1.69 | 4 | 3.9 | 217.72 | 9.81 | 2.825463 | total weight | 3.739185 | 2.344444 | 3.231944 | 2.9 |  | 0.7866
[5 empty] | total weight, structure |  |  |  |  | kg | 4.436829 |  |  |  | 3.271691 |  |  |  | 4.716398 |  |  |  | 4.343773 |  |  |  | 3.7452 |  |  | Sum from the inventory | 11.43858 |  |  | Sum from the inventory | 2.36842 |  |  | Sum from the inventory | 121.22 | 5.51 |  | 4.432437 | 4 | 75 | 3.409091 | 125.62 | 5.169547 | 11.69621 |  | 4.708101 | 13 | 12.3 | 9.726891 | 227.42 | 10.33727 | 2.813907 |  | 4.335353 | 3.239167 | 1.03 | 3.2 | 2.6 | 1.69 | 4 | 3.9 | 215.82 | 9.81 | 2.825463 |  | 3.739185 | 2.344444 | 3.231944 | 2.9
[5 empty] | panel area |  |  |  |  | m2 | 1 |  |  |  | 1 |  |  |  | 1 |  |  |  | 1 |  |  |  | 1 |  |  |  | 1 |  |  |  | 1 |  |  |  | 22 | 1 |  | 1 | 1 | 22 | 1 | 24.3 | 1 | 1 |  | 1 | 1 | 1 | 1 | 22 | 1 | 1 |  | 1 | 1 | 2 | 1 | 1 | 1 | 1 | 1 | 22 | 1 | 1 |  | 1 | 1 | 1 | 1
[5 empty] | minimum weight, construction |  |  |  |  | kg |  | 0 | 0 | 0 | 1.5 | 0 | 0 | 0 | 1.5 | 0 | 0 | 0 | 1 | 0 | 0 | 0 | 1 |  |  | Siemer 2008 | - |  |  | Siemer 2008 | - |  |  | Siemer 2008 | 18 | 0.8181818 | [5 empty] | 54 | 2.222222 | [6 empty] | 21 | 0.9545455 | 0 |  | 7.2 | 7.2 | 7.2 | 7.2 | 7.2 | 7.2 | [6 empty] | 0.72 | 0.72 | 0.72
[5 empty] | maximum, construction |  |  |  |  | kg |  | 0 | 0 | 0 | 12.5 | 0 | 0 | 0 | 20 | 0 | 0 | 0 | 20 | 0 | 0 | 0 | 15 |  |  | Siemer 2008 | - |  |  | Siemer 2008 | - |  |  | Siemer 2008 | 300 | 13.63636 | [5 empty] | 450 | 18.51852 | [6 empty] | 300 | 13.63636
[5 empty] | number, examples |  |  |  |  | 1 |  |  |  |  | 10 |  |  |  | 34 |  |  |  | 35 |  |  |  | 10 |  |  | Siemer 2008 | - |  |  | Siemer 2008 | - |  |  | Siemer 2008 | 25 | 1.136364 | [5 empty] | 45 | 1.851852 | [6 empty] | 43 | 1.954545
[5 empty] | mean, construction, 2008, weighted with the installed capacity |  |  |  |  | kg | 4.477091 | 0 | 0 | 0 | 3.271691 | #REF! | #REF! | #REF! | 4.734651 | #REF! | #REF! | #REF! | 4.477091 | #REF! | #REF! | #REF! | 3.739185 |  |  | Siemer 2008 | - |  |  | Siemer 2008 | - |  |  | Siemer 2008
[5 empty] | standard deviation |  |  |  |  | kg |  | #DIV/0! | #DIV/0! | #DIV/0! | 1.233669 | #DIV/0! | #DIV/0! | #DIV/0! | 3.140619 | #DIV/0! | #DIV/0! | #DIV/0! | 1.17386 | #DIV/0! | #DIV/0! | #DIV/0! | 2.036796 |  |  | Siemer 2008 | - |  |  | Siemer 2008 | - |  |  | Siemer 2008
[5 empty] | correction factor |  |  |  |  | % | 0.8052322 |  |  |  | 0.959696 |  |  |  | 0.4032417 |  |  |  | 1.54368 |  |  |  | 1.323388 |  |  | Calculated for this study | - |  |  | Calculated for this study | - |  |  | Calculated for this study | 107.4 | 4.881818 | [5 empty] | 150.0333 | 6.174211 | [6 empty] | 97.46512 | 4.430233 | 2.907755 |  | 2.890894 | 2.808452 | 33.44857 | 38.85167
[5 empty] | mean, construction, 2007, ecoinvent v2.0 |  |  |  |  | kg | 5.156 | #DIV/0! | #DIV/0! | #DIV/0! | 4.528364 | #DIV/0! | #DIV/0! | #DIV/0! | 8.004387 | #DIV/0! | #DIV/0! | #DIV/0! | 5.156 | #DIV/0! | #DIV/0! | #DIV/0! | 4.528364 |  |  | Siemer 2007 | - |  |  | Siemer 2007 | - |  |  | Siemer 2007 | 58.85788 | 2.675358 | [5 empty] | 86.81671 | 3.572704 | [6 empty] | 43.34639 | 1.97029
[5 empty] | mean, construction, 2003, ecoinvent v1.0 |  |  |  |  | kg | 4.881818 | #DIV/0! | #DIV/0! | #DIV/0! |  | #DIV/0! | #DIV/0! | #DIV/0! | 6.174211 | #DIV/0! | #DIV/0! | #DIV/0! | 4.430233 | #DIV/0! | #DIV/0! | #DIV/0! |  |  |  | Siemer 2003 | - |  |  | Siemer 2003 | - |  |  | Siemer 2003 | 0.8859924 | 0.04027238 | [5 empty] | 1.194343 | 0.04914991 | [6 empty] | 0.4285688 | 0.0194804 | [10 empty] | 0.01772686
953 |  |  | 5 | - | glued laminated timber, outdoor use, at plant | RER | - | - | 0 | m3 | 0 | 1 | 1.363458 | (3,4,3,1,1,5); Schwarz et al. 1992 | 0 | 1 | 1.363458 | (3,4,3,1,1,5); Schwarz et al. 1992 | 0 | 1 | 1.363458 | (3,4,3,1,1,5); Schwarz et al. 1992 | 0 | 1 | 1.363458 | (3,4,3,1,1,5); Schwarz et al. 1992 | 0 | 1 | 1.363458 | (3,4,3,1,1,5); Schwarz et al. 1992 |  | 1 | 1.1 | 1.1; 1 |  | 1 | 1.2 | ; 1.05 | 0 | 0 |  |  |  | 0 | 0 | 0 | 0 | [6 empty] | 0.05 | 0.002272727 | [10 empty] | 0 | 0 | [8 empty] | Schwarz et al. 1992 | 3 | 4 | 3 | 1 | 1 | 5 | 3 | 1.05 | 1.27884 | 1.284984 | (3,4,3,1,1,5) | 1.1 | 1.1 | 1.1 | 1 | 1 | 1.2
[11 empty] | Siemer 2003 |  |  |  | Siemer 2003 | Siemer 2003 | Siemer 2003 | Siemer 2003 | Siemer 2003 | Siemer 2003 | Siemer 2003 | Siemer 2003 | Siemer 2003 | Siemer 2003 | Siemer 2003 | Siemer 2003 | Siemer 2003
[11 empty] | 50 | [7 empty] | 90 |  |  |  | 30 | [15 empty] | 50 | [6 empty] | 90 | [7 empty] | 30
[11 empty] | 58 | [7 empty] | 80 |  |  |  | 30 | [15 empty] | 58 | [6 empty] | 80 | [7 empty] | 30
[11 empty] | 3000% | [7 empty] | 8000% |  |  |  | 4000% | [15 empty] | 30 | [6 empty] | 80 | [7 empty] | 40
[11 empty] | 50 | [7 empty] | 120 |  |  |  | 30 | [15 empty] | 50 | [6 empty] | 120 | [7 empty] | 30
[11 empty] | 50 | [7 empty] | 150 |  |  |  | 30 | [15 empty] | 50 | [6 empty] | 150 | [7 empty] | 30
[11 empty] | 29 | [7 empty] | 58 |  |  |  | 50 | [15 empty] | 29 | [6 empty] | 58 | [7 empty] | 50
[11 empty] | 20 | [7 empty] | 60 |  |  |  | 38 | [15 empty] | 20 | [6 empty] | 60 | [7 empty] | 38
[11 empty] | 25 | [7 empty] | 18 |  |  |  | 18 | [15 empty] | 25 | [6 empty] | 18 | [7 empty] | 18
[11 empty] | 60 | [7 empty] | 20 |  |  |  | 20 | [15 empty] | 60 | [6 empty] | 20 | [7 empty] | 20
[11 empty] | 26 | [7 empty] | 53 |  |  |  | 31 | [15 empty] | 26 | [6 empty] | 53 | [7 empty] | 31
[11 empty] | 20 | [7 empty] | 40 |  |  |  | 25 | [15 empty] | 20 | [6 empty] | 40 | [7 empty] | 25
[11 empty] | 25 | [7 empty] | 42 |  |  |  | 32 | [15 empty] | 25 | [6 empty] | 42 | [7 empty] | 32
[11 empty] | 51 | [7 empty] | 35 |  |  |  | 32 | [15 empty] | 51 | [6 empty] | 35 | [7 empty] | 32
[11 empty] | 16 | [7 empty] | 30 |  |  |  | 26 | [15 empty] | 16 | [6 empty] | 30 | [7 empty] | 26
[11 empty] | 100 | [7 empty] | 40 |  |  |  | 20 | [15 empty] | 100 | [6 empty] | 40 | [7 empty] | 20
[11 empty] | 45 | [7 empty] | 20 |  |  |  | 40 | [15 empty] | 45 | [6 empty] | 20 | [7 empty] | 40
[11 empty] | 33 | [7 empty] | 42 |  |  |  | 35 | [15 empty] | 33 | [6 empty] | 42 | [7 empty] | 35
[11 empty] | 30 | [7 empty] | 30 |  |  |  | 40 | [15 empty] | 30 | [6 empty] | 30 | [7 empty] | 40
[11 empty] | 20 | [7 empty] | 25 |  |  |  | 24 | [15 empty] | 20 | [6 empty] | 25 | [7 empty] | 24
[11 empty] | 44 | [7 empty] | 56 |  |  |  | 20 | [15 empty] | 44 | [6 empty] | 56 | [7 empty] | 20
[11 empty] | 23 | [7 empty] | 56 |  |  |  | 25 | [15 empty] | 23 | [6 empty] | 56 | [7 empty] | 25
[11 empty] | 40 | [7 empty] | 50 |  |  |  | 38 | [15 empty] | 40 | [6 empty] | 50 | [7 empty] | 38
[11 empty] | 20 | [7 empty] | 40 |  |  |  | 48 | [15 empty] | 20 | [6 empty] | 40 | [7 empty] | 48
[11 empty] | 24 | [7 empty] | 30 |  |  |  | 25 | [15 empty] | 24 | [6 empty] | 30 | [7 empty] | 25
[11 empty] | 6 | [7 empty] | 100 |  |  |  | 31 | [15 empty] | 6 | [6 empty] | 100 | [7 empty] | 31
[19 empty] | 100 |  |  |  | 40 | [22 empty] | 100 | [7 empty] | 40
[19 empty] | 55 |  |  |  | 17 | [22 empty] | 55 | [7 empty] | 17
[19 empty] | 90 |  |  |  | 31 | [22 empty] | 90 | [7 empty] | 31
[19 empty] | 45 |  |  |  | 100 | [22 empty] | 45 | [7 empty] | 100
[19 empty] | 33 |  |  |  | 7 | [22 empty] | 33 | [7 empty] | 7
[19 empty] | 75 |  |  |  | 45 | [22 empty] | 75 | [7 empty] | 45
[19 empty] | 36 |  |  |  | 30 | [22 empty] | 36 | [7 empty] | 30
[19 empty] | 20 |  |  |  | 42.5 | [22 empty] | 20 | [7 empty] | 42.5
[19 empty] | 35 |  |  |  | 35 | [22 empty] | 35 | [7 empty] | 35
[19 empty] | 30 |  |  |  | 33 | [22 empty] | 30 | [7 empty] | 33
[19 empty] | 33 |  |  |  | 30 | [22 empty] | 33 | [7 empty] | 30
[19 empty] | 50 |  |  |  | 30 | [22 empty] | 50 | [7 empty] | 30
[19 empty] | 24 |  |  |  | 50 | [22 empty] | 24 | [7 empty] | 50
[19 empty] | 43 |  |  |  | 20 | [22 empty] | 43 | [7 empty] | 20
[19 empty] | 70 |  |  |  | 46 | [22 empty] | 70 | [7 empty] | 46
[19 empty] | 40 |  |  |  | 20 | [22 empty] | 40 | [7 empty] | 20
[19 empty] | 30 |  |  |  | 12.5 | [22 empty] | 30 | [7 empty] | 12.5
[19 empty] | 26.5 |  |  |  | 30 | [22 empty] | 26.5 | [7 empty] | 30
[19 empty] | 25 | [26 empty] | 25
[19 empty] | 25 | [26 empty] | 25
[11 empty] | Siemer 2007 |  |  |  | Siemer 2007 |  |  |  | Siemer 2007 |  |  |  | Siemer 2007 |  |  |  | Siemer 2007 |  |  |  | Siemer 2007 |  |  |  | Siemer 2007
[5 empty] | 168 | kWp/m2 |  |  |  |  | kg/kWp |  |  |  | kg/kWp |  |  |  | kg/kWp |  |  |  | kg/kWp |  |  |  | kg/kWp |  |  |  | kg/kWp |  |  |  | kg/kWp
[5 empty] | Mittelwert | [5 empty] | 30.69048 |  |  |  | 26.95455 | #DIV/0! | #DIV/0! | #DIV/0! | 47.64516 | #DIV/0! | #DIV/0! | #DIV/0! | 30.69048 |  |  |  | 26.95455
[5 empty] | Gewicht |  |  |  |  | kg/m2 | 5.156 |  |  |  | 4.528364 |  |  |  | 8.004387 |  |  |  | 5.156 |  |  |  | 4.528364
[15 empty] | 30 |  |  |  | 24 |  |  |  | 21
[15 empty] | 18 |  |  |  | 80 |  |  |  | 30
[15 empty] | 28 |  |  |  | 120 |  |  |  | 70
[15 empty] | 15 |  |  |  | 100 |  |  |  | 28
[15 empty] | 15 |  |  |  | 150 |  |  |  | 38
[15 empty] | 60 |  |  |  | 58 |  |  |  | 26
[15 empty] | 27 |  |  |  | 30 |  |  |  | 40
[15 empty] | 25 |  |  |  | 80 |  |  |  | 20
[15 empty] | 30 |  |  |  | 33 |  |  |  | 20
[15 empty] | 35 |  |  |  | 70 |  |  |  | 26
[15 empty] | 5 |  |  |  | 30 |  |  |  | 11
[15 empty] | 15 |  |  |  | 33 |  |  |  | 35
[15 empty] | 50 |  |  |  | 30 |  |  |  | 2.5
[15 empty] | 30 |  |  |  | 54 |  |  |  | 4.5
[15 empty] | 20 |  |  |  | 45 |  |  |  | 37
[15 empty] | 25 |  |  |  | 30 |  |  |  | 25
[15 empty] | 25 |  |  |  | 35 |  |  |  | 22
[15 empty] | 25 |  |  |  | 38 |  |  |  | 18
[15 empty] | 35 |  |  |  | 30 |  |  |  | 50
[15 empty] | 24 |  |  |  | 30 |  |  |  | 25
[15 empty] | 50 |  |  |  | 140 |  |  |  | 33
[15 empty] | 6 |  |  |  | 30 |  |  |  | 28
[19 empty] | 35 |  |  |  | 35
[19 empty] | 5 |  |  |  | 30
[19 empty] | 15 |  |  |  | 10
[19 empty] | 50 |  |  |  | 10
[19 empty] | 50 |  |  |  | 20
[19 empty] | 30 |  |  |  | 50
[19 empty] | 30 |  |  |  | 7
[19 empty] | 50 |  |  |  | 50
[19 empty] | 30 |  |  |  | 45
[19 empty] | 100 |  |  |  | 54
[19 empty] | 30 |  |  |  | 30
[19 empty] | 50 |  |  |  | 50
[19 empty] | 60 |  |  |  | 30
[19 empty] | 70 |  |  |  | 50
[19 empty] | 45 |  |  |  | 30
[19 empty] | 30 |  |  |  | 50
[19 empty] | 50 |  |  |  | 40
[19 empty] | 60 |  |  |  | 45
[19 empty] | 70 |  |  |  | 40
[19 empty] | 55 |  |  |  | 45
[19 empty] | 30 |  |  |  | 25
[19 empty] | 50 |  |  |  | 30
[19 empty] | 75 |  |  |  | 22
[19 empty] | 20 |  |  |  | 28
[19 empty] | 50 |  |  |  | 30
[19 empty] | 36 |  |  |  | 25
[19 empty] | 27 |  |  |  | 27
[19 empty] | 50 |  |  |  | 50
[19 empty] | 22 |  |  |  | 18
[19 empty] | 43 |  |  |  | 18
[19 empty] | 43 |  |  |  | 16
[19 empty] | 75 |  |  |  | 20
[19 empty] | 30 |  |  |  | 20
[19 empty] | 40 |  |  |  | 50
[19 empty] | 26 |  |  |  | 45
[19 empty] | 25 |  |  |  | 40
[19 empty] | 20 |  |  |  | 12.5
[19 empty] | 42 |  |  |  | 24
[19 empty] | 40 |  |  |  | 30
[19 empty] | 25 |  |  |  | 50
22
132
[11 empty] | Siemer 2008 |  |  |  | Siemer 2008 | installierte Leistung | Gewichtet | gewichtete Masse | Siemer 2008 | installierte Leistung | Gewichtet | gewichtete Masse | Siemer 2008 | installierte Leistung | Gewichtet |  | Siemer 2008 |  |  |  | Siemer 2008 |  |  |  | Siemer 2008
[11 empty] | kg/kWp |  |  |  | kg/kWp | MW | 0 |  | kg/kWp | MW |  |  | kg/kWp | MW | 0 |  | kg/kWp |  |  |  | kg/kWp |  |  |  | kg/kWp
[5 empty] | Mittelwert | [5 empty] | 4.947727 |  |  |  | 4.877273 |  | #VALUE! | 5.451297 | 5.182692 |  |  | 4.810883 | 4.947727 |  |  | #DIV/0! | 4.153846 |  |  |  | #DIV/0! |  |  |  | #DIV/0!
[5 empty] | Gewicht_inkl_Ausreisser und "<" | [9 empty] | 5.720833 |  |  |  | 6.809091 |  |  |  | 5.3 |  |  | #DIV/0! | 5.6 |  |  |  | #DIV/0! |  |  |  | #DIV/0!
[5 empty] | mit installierter Leistung gewichtetes Gewicht | [9 empty] | 5.451297 |  |  |  | 4.810883
[15 empty] | 3 | 15 | 2.447381 | 7.342144 | 3 | x | x | x | 3 |  |  |  | 3
[15 empty] | 3 | x | x | x | 8 | x | x | x | 3 |  |  |  | 4
[15 empty] | 3 | 140 | 22.84223 | 68.52668 | 5 | 15 | 0.9775171 | 4.887586 | 7 |  |  |  | 1
[15 empty] | 10 | 140 | 22.84223 | 228.4223 | 2.5 | 70 | 4.561746 | 11.40437 | 2 |  |  |  | 1.5
[15 empty] | 6 | 1 | 0.1631588 | 0.9789525 | 3 | 3 | 0.1955034 | 0.5865103 | 3 |  |  |  | 15
[15 empty] | 1.5 | 4.6 | 0.7505303 | 1.125795 | 3 | 140 | 9.123493 | 27.37048 | 3 |  |  |  | 2
[15 empty] | 12.5 | x | x | x | 10 | 140 | 9.123493 | 91.23493 | 2.5 |  |  |  | 4
[15 empty] | 5 | x | x | x | 6 | 1 | 0.06516781 | 0.3910068 | 2 |  |  |  | 2
[15 empty] | 6 | x | x | x | 1.5 | 4.6 | 0.2997719 | 0.4496579 | 3 |  |  |  | 3
[15 empty] | 3 | 40 | 6.52635 | 19.57905 | 15 | x | x | x | 10 |  |  |  | 15 | x |  |  |  | x |  |  |  | x
[15 empty] | 2 | 50 | 8.157938 | 16.31588 | 12.5 | x | x | x | 3.5 |  |  |  | 15 | x |  |  |  | x |  |  |  | x
[15 empty] | 7 | 30 | 4.894763 | 34.26334 | 5 | 1 | 0.06516781 | 0.325839 | 1.5 |  |  |  | 1
[15 empty] | 8.4 | 30 | 4.894763 | 41.11601 | 6 | 1 | 0.06516781 | 0.3910068 | 2.8 |  |  |  | 2.5
[15 empty] | 5.4 | 30 | 4.894763 | 26.43172 | 8 | 9 | 0.5865103 | 4.692082 | 2.1 |  |  |  | 10
[15 empty] | 4.6 | 90 | 14.68429 | 67.54772 | 10 | 10 | 0.6516781 | 6.516781 | 6 |  |  |  | 5
[15 empty] | 2 | x | x | x | 3 | 40 | 2.606712 | 7.820137 | 8
[15 empty] | 4 | x | x | x | 2 | 50 | 3.25839 | 6.516781 | 3
[15 empty] | 3 | 1 | 0.1631588 | 0.4894763 | 5.7 | x | x | x | 6
[15 empty] | 5 | 1 | 0.1631588 | 0.8157938 | 7 | 30 | 1.955034 | 13.68524 | 15
[15 empty] | 3 | 0.15 | 0.02447381 | 0.07342144 | 8.4 | 30 | 1.955034 | 16.42229 | 12.5
[15 empty] | 5 | 0.15 | 0.02447381 | 0.1223691 | 5.4 | 30 | 1.955034 | 10.55718 | 2
[15 empty] | 15 | x | x | x | 4.6 | 90 | 5.865103 | 26.97947 | 10
[15 empty] | 15 | x | x | x | 2 | 2.5 | 0.1629195 | 0.325839 | 20
[15 empty] | 4.9 | 40 | 6.52635 | 31.97912 | 4 | 2.5 | 0.1629195 | 0.6516781 | 3.2
[19 empty] | 2 | 2.5 | 0.1629195 | 0.325839 | 3
[19 empty] | 4 | 2.5 | 0.1629195 | 0.6516781 | 2
[16 empty] | 612.9 | 100 |  | 3 | 0.05 | 0.00325839 | 0.009775171 | 2.2
[19 empty] | 5 | 0.05 | 0.00325839 | 0.01629195 | 7
[19 empty] | 3 | 150 | 9.775171 | 29.32551 | 8.4
[19 empty] | 5 | 150 | 9.775171 | 48.87586 | 5.4
[19 empty] | 3 | 50 | 3.25839 | 9.775171 | 4.6
[19 empty] | 5 | 50 | 3.25839 | 16.29195 | 3
[19 empty] | 5 | 15 | 0.9775171 | 4.887586 | 2
[19 empty] | 9 | 15 | 0.9775171 | 8.797654 | 4
[19 empty] | 3 | 100 | 6.516781 | 19.55034 | 2
[19 empty] | 5 | 100 | 6.516781 | 32.5839 | 4
[19 empty] | 3 | 2.5 | 0.1629195 | 0.4887586 | 5 |  |  |  | x
[19 empty] | 5 | 2.5 | 0.1629195 | 0.8145976 | 5 |  |  |  | x
[19 empty] | 3 | 7.5 | 0.4887586 | 1.466276 | 5 |  |  |  | x
[19 empty] | 5 | 7.5 | 0.4887586 | 2.443793 | 5 |  |  |  | x
[19 empty] | 3 | 7.5 | 0.4887586 | 1.466276 | 5 |  |  |  | x
[19 empty] | 5 | 7.5 | 0.4887586 | 2.443793 | 5 |  |  |  | x
[19 empty] | 3 | 10 | 0.6516781 | 1.955034 | 5 |  |  |  | x
[19 empty] | 5 | 10 | 0.6516781 | 3.25839 | 5 |  |  |  | x
[19 empty] | 3 | 10 | 0.6516781 | 1.955034 | 5 |  |  |  | x
[19 empty] | 5 | 10 | 0.6516781 | 3.25839 | 5 |  |  |  | x
[19 empty] | 75 | 1.8 | 0.1173021 | 8.797654 | 5 |  |  |  | x
[19 empty] | 15 | x | x | x | 5 |  |  |  | x
[19 empty] | 15 | x | x | x | 5 |  |  |  | x
[19 empty] | 4.9 | 40 | 2.606712 | 12.77289 | 15 |  |  |  | x
[19 empty] | 2.5 | 10 | 0.6516781 | 1.629195 | 15 |  |  |  | x
[19 empty] | 10 | 20 | 1.303356 | 13.03356 | 1
[19 empty] | 4 | 80 | 5.213425 | 20.8537 | 3
[19 empty] | 4.5 | x | x | x | 4.9
[19 empty] | 11 | 3 | 0.1955034 | 2.150538 | 2.5
10
[20 empty] | 1534.5 | 100 |  | 9
3
2.6
Note on AB49: Matthias S: Berechnungen im Dokument Montagesysteme_2007.xls
Note on AB214: Matthias S: wäre eigentlich <5, respektive <15
Note on T224: Matthias S: komischer wert

## X-Montage-MontSoleil
[5 empty] | IndexNumber | [5 empty] | 174-049
|  | ID | 3503 | 3504 | 3702 | 3703 | 3506 | 3507 | 3508 | 3706 | 3707 | 3708 | 3709 | 3792 |  |  | Remarks | Rel | Comp | Temp | Geo | Tech | Samp | Code | basic SDG^2 | Pedigree | Total | uncertainty code pedigree | Rel | Comp | Temp | Geo | Tech | Samp
Index |  | 401 | InputGroup | OutputGroup | Name | Location | Category | SubCategory | InfrastructureProcess | Unit | open ground construction, on ground, Mont Soleil | UncertaintyType | StandardDeviation95% | GeneralComment | ENET 1996 | open ground construction, on ground | [9 empty] | SDG^2 | SDG^2
|  | 662 |  |  | Location | [5 empty] | CH |  |  |  | CH | RER |  | nA: not applicable: CV=1
|  | 493 |  |  | InfrastructureProcess | [5 empty] | 1 |  |  |  | 1 | 1
|  | 403 |  |  | Unit | [5 empty] | m2 |  |  |  | tot | m2
174-049 | product |  | - | 0 | open ground construction, on ground, Mont Soleil | CH | - | - | 1 | m2 | 1
2785 | materials |  | 5 | - | gravel, round, at mine | CH | - | - | 0 | kg | 349.6503 | 1 | 1.889374 | (2,1,5,1,1,5); gravel for access route | 1600000 |  | gravel for access route | 2 | 1 | 5 | 1 | 1 | 5 | 3 | 1.05 | 1.56399 | 1.568145 | (2,1,5,1,1,5) | 1.05 | 1 | 1.5 | 1 | 1 | 1.2
544-152 |  |  | 5 | - | excavation, hydraulic digger, average | CH | - | - | 0 | m3 | 0.1748252 | 1 | 3.211053 | (2,1,5,1,1,5); for access route | 800 |  | for access route | 2 | 1 | 5 | 1 | 1 | 5 | 5 | 2 | 1.56399 | 2.281676 | (2,1,5,1,1,5) | 1.05 | 1 | 1.5 | 1 | 1 | 1.2
1182 |  |  | 5 | - | zinc, primary, at regional storage | RER | - | - | 0 | kg | 2.622378 | 1 | 1.889374 | (2,1,5,1,1,5); | 12000 |  |  | 2 | 1 | 5 | 1 | 1 | 5 | 3 | 1.05 | 1.56399 | 1.568145 | (2,1,5,1,1,5) | 1.05 | 1 | 1.5 | 1 | 1 | 1.2
2745 |  |  | 5 | - | concrete, normal, at plant | CH | - | - | 0 | m3 | 0.02048136 | 1 | 1.889374 | (2,1,5,1,1,5); foundation and building | 93.72269 |  | foundation and building | 2 | 1 | 5 | 1 | 1 | 5 | 3 | 1.05 | 1.56399 | 1.568145 | (2,1,5,1,1,5) | 1.05 | 1 | 1.5 | 1 | 1 | 1.2
942 |  |  | 5 | - | reinforcing steel, at plant | RER | - | - | 0 | kg | 39.48645 | 1 | 1.889374 | (2,1,5,1,1,5); for foundation | 180690 |  | for foundation | 2 | 1 | 5 | 1 | 1 | 5 | 3 | 1.05 | 1.56399 | 1.568145 | (2,1,5,1,1,5) | 1.05 | 1 | 1.5 | 1 | 1 | 1.2
1132 |  |  | 5 | - | steel, low-alloyed, at plant | RER | - | - | 0 | kg | 2.512675 | 1 | 1.889374 | (2,1,5,1,1,5); for fence and building | 11498 |  | for fence and building | 2 | 1 | 5 | 1 | 1 | 5 | 3 | 1.05 | 1.56399 | 1.568145 | (2,1,5,1,1,5) | 1.05 | 1 | 1.5 | 1 | 1 | 1.2
563-184 |  |  | 5 | - | particleboard, average glue mix, uncoated, at plant | RER | - | - | 0 | m3 | 0.000998496 | 1 | 1.889374 | (2,1,5,1,1,5); for building | 4.569118 |  | for building | 2 | 1 | 5 | 1 | 1 | 5 | 3 | 1.05 | 1.56399 | 1.568145 | (2,1,5,1,1,5) | 1.05 | 1 | 1.5 | 1 | 1 | 1.2
1108 |  |  | 5 | - | roof tile, at plant | RER | - | - | 0 | kg | 0.5413024 | 1 | 1.889374 | (2,1,5,1,1,5); for building | 2477 |  | for building | 2 | 1 | 5 | 1 | 1 | 5 | 3 | 1.05 | 1.56399 | 1.568145 | (2,1,5,1,1,5) | 1.05 | 1 | 1.5 | 1 | 1 | 1.2
1270 |  |  | 5 | - | polyurethane, flexible foam, at plant | RER | - | - | 0 | kg | 0.09943182 | 1 | 1.889374 | (2,1,5,1,1,5); for building insulation | 455 |  | for building insulation | 2 | 1 | 5 | 1 | 1 | 5 | 3 | 1.05 | 1.56399 | 1.568145 | (2,1,5,1,1,5) | 1.05 | 1 | 1.5 | 1 | 1 | 1.2
944 |  |  | 5 | - | zinc coating, coils | RER | - | - | 0 | m2 | 0.1831287 | 1 | 1.889374 | (2,1,5,1,1,5); coating of fence and building steel | 837.9971 |  | coating of fence and building steel | 2 | 1 | 5 | 1 | 1 | 5 | 3 | 1.05 | 1.56399 | 1.568145 | (2,1,5,1,1,5) | 1.05 | 1 | 1.5 | 1 | 1 | 1.2
1259 |  |  | 5 | - | polyethylene, HDPE, granulate, at plant | RER | - | - | 0 | kg | 0.04173951 | 1 | 1.889374 | (2,1,5,1,1,5); for building | 191 |  | for building | 2 | 1 | 5 | 1 | 1 | 5 | 3 | 1.05 | 1.56399 | 1.568145 | (2,1,5,1,1,5) | 1.05 | 1 | 1.5 | 1 | 1 | 1.2
1183 |  |  | 5 | - | acetone, liquid, at plant | RER | - | - | 0 | kg | 0.04567308 | 1 | 1.889374 | (2,1,5,1,1,5); for cleaning of profiles | 209 |  | for cleaning of profiles | 2 | 1 | 5 | 1 | 1 | 5 | 3 | 1.05 | 1.56399 | 1.568145 | (2,1,5,1,1,5) | 1.05 | 1 | 1.5 | 1 | 1 | 1.2
3222 |  |  | 5 | - | polyvinylchloride, at regional storage | RER | - | - | 0 | kg | 0.0111451 | 1 | 1.889374 | (2,1,5,1,1,5); for building | 51 |  | for building | 2 | 1 | 5 | 1 | 1 | 5 | 3 | 1.05 | 1.56399 | 1.568145 | (2,1,5,1,1,5) | 1.05 | 1 | 1.5 | 1 | 1 | 1.2
1331 |  |  | 5 | - | bitumen, at refinery | CH | - | - | 0 | kg | 0.02032343 | 1 | 1.889374 | (2,1,5,1,1,5); for building | 93 |  | for building | 2 | 1 | 5 | 1 | 1 | 5 | 3 | 1.05 | 1.56399 | 1.568145 | (2,1,5,1,1,5) | 1.05 | 1 | 1.5 | 1 | 1 | 1.2
3106 |  |  | 5 | - | rock wool, packed, at plant | CH | - | - | 0 | kg | 0.01923077 | 1 | 1.889374 | (2,1,5,1,1,5); for building | 88 |  | for building | 2 | 1 | 5 | 1 | 1 | 5 | 3 | 1.05 | 1.56399 | 1.568145 | (2,1,5,1,1,5) | 1.05 | 1 | 1.5 | 1 | 1 | 1.2
1013 |  |  | 5 | - | flat glass, coated, at plant | RER | - | - | 0 | kg | 0.007211538 | 1 | 1.889374 | (2,1,5,1,1,5); for building | 33 |  | for building | 2 | 1 | 5 | 1 | 1 | 5 | 3 | 1.05 | 1.56399 | 1.568145 | (2,1,5,1,1,5) | 1.05 | 1 | 1.5 | 1 | 1 | 1.2
20 |  |  | 5 | - | acrylic binder, 34% in H2O, at plant | RER | - | - | 0 | kg | 0.005201049 | 1 | 1.889374 | (2,1,5,1,1,5); assumed for acryl tape | 23.8 |  | assumed for acryl tape | 2 | 1 | 5 | 1 | 1 | 5 | 3 | 1.05 | 1.56399 | 1.568145 | (2,1,5,1,1,5) | 1.05 | 1 | 1.5 | 1 | 1 | 1.2
3819 |  |  | 5 | - | silicone product, at plant | RER | - | - | 0 | kg | 0.04785839 | 1 | 1.889374 | (2,1,5,1,1,5); silicone glue | 219 |  | silicone glue | 2 | 1 | 5 | 1 | 1 | 5 | 3 | 1.05 | 1.56399 | 1.568145 | (2,1,5,1,1,5) | 1.05 | 1 | 1.5 | 1 | 1 | 1.2
544-164 | transport |  | 5 | - | transport, freight, lorry 7.5-16 metric ton, fleet average | CH | - | - | 0 | tkm | 9.447115 | 1 | 2.84591 | (4,5,na,na,na,na); Literature | 43230 |  | Literature | 4 | 5 | na | na | na | na | 5 | 2 | 1.294134 | 2.094994 | (4,5,na,na,na,na) | 1.2 | 1.2 | 1 | 1 | 1 | 1
544-165 |  |  | 5 | - | transport, freight, lorry 16-32 metric ton, fleet average | CH | - | - | 0 | tkm | 2.950175 | 1 | 2.84591 | (4,5,na,na,na,na); Literature | 13500 |  | Literature | 4 | 5 | na | na | na | na | 5 | 2 | 1.294134 | 2.094994 | (4,5,na,na,na,na) | 1.2 | 1.2 | 1 | 1 | 1 | 1
1366 | disposal |  | 5 | - | disposal, concrete, 5% water, to inert material landfill | CH | - | - | 0 | kg | 48.74563 | 1 | 1.909222 | (3,1,5,1,1,5); Literature and own estimations | 223060 |  | Literature and own estimations | 3 | 1 | 5 | 1 | 1 | 5 | 6 | 1.05 | 1.575657 | 1.579776 | (3,1,5,1,1,5) | 1.1 | 1 | 1.5 | 1 | 1 | 1.2
3932 |  |  | 5 | - | disposal, building, reinforcement steel, to sorting plant | CH | - | - | 0 | kg | 39.48645 | 1 | 1.909222 | (3,1,5,1,1,5); Literature and own estimations | 180690 |  | Literature and own estimations | 3 | 1 | 5 | 1 | 1 | 5 | 6 | 1.05 | 1.575657 | 1.579776 | (3,1,5,1,1,5) | 1.1 | 1 | 1.5 | 1 | 1 | 1.2
3955 |  |  | 5 | - | disposal, building, fibre board, to final disposal | CH | - | - | 0 | kg | 0.6789773 | 1 | 1.909222 | (3,1,5,1,1,5); Literature and own estimations | 3107 |  | Literature and own estimations | 3 | 1 | 5 | 1 | 1 | 5 | 6 | 1.05 | 1.575657 | 1.579776 | (3,1,5,1,1,5) | 1.1 | 1 | 1.5 | 1 | 1 | 1.2
3956 |  |  | 5 | - | disposal, building, polyurethane foam, to final disposal | CH | - | - | 0 | kg | 0.09943182 | 1 | 1.909222 | (3,1,5,1,1,5); Literature and own estimations | 455 |  | Literature and own estimations | 3 | 1 | 5 | 1 | 1 | 5 | 6 | 1.05 | 1.575657 | 1.579776 | (3,1,5,1,1,5) | 1.1 | 1 | 1.5 | 1 | 1 | 1.2
3966 |  |  | 5 | - | disposal, building, polyethylene/polypropylene products, to final disposal | CH | - | - | 0 | kg | 0.04173951 | 1 | 1.909222 | (3,1,5,1,1,5); Literature and own estimations | 191 |  | Literature and own estimations | 3 | 1 | 5 | 1 | 1 | 5 | 6 | 1.05 | 1.575657 | 1.579776 | (3,1,5,1,1,5) | 1.1 | 1 | 1.5 | 1 | 1 | 1.2
3966 |  |  | 5 | - | disposal, building, polyethylene/polypropylene products, to final disposal | CH | - | - | 0 | kg | 0.0111451 | 1 | 1.909222 | (3,1,5,1,1,5); Literature and own estimations | 51 |  | Literature and own estimations | 3 | 1 | 5 | 1 | 1 | 5 | 6 | 1.05 | 1.575657 | 1.579776 | (3,1,5,1,1,5) | 1.1 | 1 | 1.5 | 1 | 1 | 1.2
3965 |  |  | 5 | - | disposal, building, polyvinylchloride products, to final disposal | CH | - | - | 0 | kg | 0.0111451 | 1 | 1.909222 | (3,1,5,1,1,5); Literature and own estimations | 51 |  | Literature and own estimations | 3 | 1 | 5 | 1 | 1 | 5 | 6 | 1.05 | 1.575657 | 1.579776 | (3,1,5,1,1,5) | 1.1 | 1 | 1.5 | 1 | 1 | 1.2
3929 |  |  | 5 | - | disposal, building, mineral wool, to sorting plant | CH | - | - | 0 | kg | 0.01923077 | 1 | 1.909222 | (3,1,5,1,1,5); Literature and own estimations | 88 |  | Literature and own estimations | 3 | 1 | 5 | 1 | 1 | 5 | 6 | 1.05 | 1.575657 | 1.579776 | (3,1,5,1,1,5) | 1.1 | 1 | 1.5 | 1 | 1 | 1.2
3931 |  |  | 5 | - | disposal, building, glass pane (in burnable frame), to sorting plant | CH | - | - | 0 | kg | 0.007211538 | 1 | 1.909222 | (3,1,5,1,1,5); Literature and own estimations | 33 |  | Literature and own estimations | 3 | 1 | 5 | 1 | 1 | 5 | 6 | 1.05 | 1.575657 | 1.579776 | (3,1,5,1,1,5) | 1.1 | 1 | 1.5 | 1 | 1 | 1.2
1381 | resources |  | 4 | - | Transformation, from pasture and meadow | - | resource | land | - | m2 | 4.722465 | 1 | 1.999255 | (3,1,5,1,1,5); Literature and own estimations | 21610 | 4.7 | Literature and own estimations | 3 | 1 | 5 | 1 | 1 | 5 | 47 | 1.2 | 1.575657 | 1.632097 | (3,1,5,1,1,5) | 1.1 | 1 | 1.5 | 1 | 1 | 1.2
1422 |  |  | 4 | - | Transformation, to industrial area, built up | - | resource | land | - | m2 | 1.5 | 1 | 3.229512 | (3,1,5,1,1,5); Literature and own estimations |  | 1.5 | Literature and own estimations | 3 | 1 | 5 | 1 | 1 | 5 | 8 | 2 | 1.575657 | 2.290942 | (3,1,5,1,1,5) | 1.1 | 1 | 1.5 | 1 | 1 | 1.2
1423 |  |  | 4 | - | Transformation, to industrial area, vegetation | - | resource | land | - | m2 | 3.222465 | 1 | 1.909222 | (3,1,5,1,1,5); Literature and own estimations |  | 3.2 | Literature and own estimations | 3 | 1 | 5 | 1 | 1 | 5 | 6 | 1.05 | 1.575657 | 1.579776 | (3,1,5,1,1,5) | 1.1 | 1 | 1.5 | 1 | 1 | 1.2
1322 |  |  | 4 | - | Occupation, industrial area, built up | - | resource | land | - | m2a | 45 | 1 | 5.373466 | (3,1,5,1,1,5); Assumed life time: 30 a |  | 45 | Assumed life time: 30 a | 3 | 1 | 5 | 1 | 1 | 5 | 9 | 3 | 1.575657 | 3.283734 | (3,1,5,1,1,5) | 1.1 | 1 | 1.5 | 1 | 1 | 1.2
1323 |  |  | 4 | - | Occupation, industrial area, vegetation | - | resource | land | - | m2a | 96.67395 | 1 | 2.366812 | (3,1,5,1,1,5); Assumed life time: 30 a |  | 96 | Assumed life time: 30 a | 3 | 1 | 5 | 1 | 1 | 5 | 7 | 1.5 | 1.575657 | 1.838966 | (3,1,5,1,1,5) | 1.1 | 1 | 1.5 | 1 | 1 | 1.2
23 | emission |  | - | 4 | Acetone | - | air | unspecified | - | kg | 0.04567308 | 1 | 1.889374 | (2,1,5,1,1,5); Assumed life time: 30 a | 209 | - | Assumed life time: 30 a | 2 | 1 | 5 | 1 | 1 | 5 | 3 | 1.05 | 1.56399 | 1.568145 | (2,1,5,1,1,5) | 1.05 | 1 | 1.5 | 1 | 1 | 1.2
| information |  |  |  | total weight, materials |  |  |  |  | kg | 443.8566 |  |  | Sum from the inventory
[5 empty] | total weight, structure |  |  |  |  | kg | 45.46062 |  |  | Sum from the inventory
[5 empty] | panel area |  |  |  |  | m2 | 1 |  |  |  | 4576

## Freiflaeche (hidden)
|  |  | this study | manufacturer I | manufacturer II | manufacturer II | Phönix Sonnenstrom AG (in de Wild-Scholten et al. 2006) | Mason et al. In de Wild-Scholten 2006 | Ökoinventare | Lisa Krueger from First Solar | Masakazu Ito | Masakazu Ito | Masakazu Ito | Masakazu Ito | Masakazu Ito | Masakazu Ito
|  |  |  | average open ground system | open ground PV plant in Eastern Europe I | open ground PV plant in Eastern Europe II | open ground PV plant in Germany | Springerville | Phalk 500, Mont Soleil, Switzerland | Free-field (ground-mount) Balance of System Design: | theroetical modelling of a 100 MW plant in the Gobi desert | theroetical modelling of a 100 MW plant in the Gobi desert | theroetical modelling of a 100 MW plant in the Gobi desert | theroetical modelling of a 100 MW plant in the Gobi desert | theroetical modelling of a 100 MW plant in the Gobi desert | theroetical modelling of a 100 MW plant in the Gobi desert
|  |  | 2009 | 2009 | 2009 | 2009 | 2005 | 2006 | 1996 | ?
| Hersteller |  | Durchschnitt | Creotecc | Schletter | Schletter |  |  | - | ?
| Vertraulichkeit |  |  | Vertraulich | Vertraulich | Vertraulich |  |  | public | ?
| Modul-Typ |  |  | gerahmte Module | kristallin | Dünnschicht | Sharp 162 Wp multicrystalline silicon modules | ASE 300DG/50 modules | multi-Si laminate | ? | mc-Si | sc-Si | a-Si/sc-Si | Thin-film Si | CIS | CdTe
| Leistung |  |  |  | 3100 kW | 31200 kW |  | 3.5 MWp | 560 kW | ?
| Bezugseinheit (Modulfläche) | m2 |  | 40 | 22453.2 | 119196 |  | 28735.2 | 4576 | ? | 7698862.08 | 7086182.4 | 6074175.744 | 11946333.6 | 10132928 | 11520000
Mounting structure | Stahl, verzinkt | kg |  | 200 | 102000 | 424000 |  |  |  |  | 93000000 | 88000000 | 83000000 | 199000000 | 152000000 | 187000000
| Pfettenprofile Aluminium | kg |  |  | 57000 | 540000
| Binderprofile Aluminium | kg |  |  | 23000 | 127000
| Total Aluminium-Profile | kg |  | 150 | 80000 | 667000
| Edelstahl-Kleinteile | kg |  | 3 | 8700 | 42600
| Aluminium-Kleinteile | kg |  |  | 20300 | 99400
| Concrete | [9 empty] | 1220940000 | 1299480000 | 1101940000 | 1899240000 | 1625540000 | 1949220000
Mounting structure | Total mass | kg |  | 353 | 211000 | 1233000
Fence | steel | kg | [5 empty] | 15018.5 | 7300
| zinc coating | kg | [6 empty] | 511
| concrete for fence foundation | kg | [5 empty] | 36757
| Land use | m2 | [5 empty] | 135482.3 | 21610
|  |  | kg/m2 | kg/m2 | kg/m2 | kg/m2 | kg/m2 | kg/m2
Mounting structure | steel, zinc coated | kg/m2 | 6.149987 | 5 | 4.542782 | 3.557166 | 11.5 | 4.01 |  | 10.295 | 12.07971 | 12.41853 | 13.66441 | 16.65783 | 15.0006 | 16.23264
6.149987 | stainless steel | kg/m2 | 0.2474668 | 0.075 | 0.3874726 | 0.3573945 | 0.17 | -
| aluminium | kg/m2 | 3.976704 | 3.75 | 4.467069 | 6.429746 | 1.26 | - |  | 0.133
| synthetic rubber, at plant | kg/m2 | - | - | - | - | - | - | - | 0.062
| Concrete | kg/m2 |  | - | - | - | - | 8.03 |  |  | 158.5871 | 183.3822 | 181.4139 | 158.981 | 160.4215 | 169.203125
| Total weight | kg/m2 | 10.37416 | 8.825 | 9.397324 | 10.34431 | 12.93 | 4.01 |  | 10.49
| Total with concrete | kg/m2 | [5 empty] | 8.03
Fence | steel |  | 1.058966 |  |  |  |  | 0.5226517 | 1.59528
| zinc coating |  | 0.1091717 | [5 empty] | 0.1116696
| concrete |  | 1.279163 |  |  |  |  | 1.279163
Mounting structure | Land use | m2/m2 | 4.718659 |  |  |  |  | 4.714853 | 4.722465
Grobe Annahme
| Dicke der Profile | m | 0.01 | 0.01 | 0.01 | 0.01
| Dichte Stahl | kg/m3 | 7860
| Volumen Stahl, verzinkt | m3 | 0.0007824411
| Fläche Stahl, verzinkt | m2 | 0.07824411
| Oberfläche, Stahlverzinkt | m2 | 0.1564882
| Comment |  |  | considered | considered | considered | considered | only considered for land use and fence, not considered for materials due to concrete foundation | only considered for land use and fence, not considered for materials due to concrete foundation
Note on D40: Matthias Stucki: unit: m2/m2 calculation basis: 0.679 kg zinc/m2 zinc coating coils

## X-electric
[5 empty] | IndexNumber | [5 empty] | 1484
|  | ID | 3503 | 3504 | 3702 | 3703 | 3506 | 3507 | 3508 | 3706 | 3707 | 3708 | 3709 | 3792 | Remarks | Rel | Comp | Temp | Geo | Tech | Samp | Code | basic SDG^2 | Pedigree | Total | uncertainty code pedigree | Rel | Comp | Temp | Geo | Tech | Samp
Index |  | 401 | InputGroup | OutputGroup | Name | Location | Category | SubCategory | InfrastructureProcess | Unit | electric installation, photovoltaic plant, at plant | UncertaintyType | StandardDeviation95% | GeneralComment | [9 empty] | SDG^2 | SDG^2
|  | 662 |  |  | Location | [5 empty] | CH |  |  |  |  | nA: not applicable: CV=1
|  | 493 |  |  | InfrastructureProcess | [5 empty] | 1
|  | 403 |  |  | Unit | [5 empty] | unit
1484 | product |  | - | 0 | electric installation, photovoltaic plant, at plant | CH | - | - | 1 | unit | 1 |  |  |  |  | 1 | 1 | 1 | 1 | 1 | 1 | 45 | 1 | 1 | 1 | (1,1,1,1,1,1) | 1 | 1 | 1 | 1 | 1 | 1
992 | materials |  | 5 | - | copper, at regional storage | RER | - | - | 0 | kg | 14.7 | 1 | 1.242336 | (2,1,3,1,1,5); Literature, recycled after use | Literature, recycled after use | 2 | 1 | 3 | 1 | 1 | 5 | 3 | 1.05 | 1.235452 | 1.242336 | (2,1,3,1,1,5) | 1.05 | 1 | 1.1 | 1 | 1 | 1.2
1153 |  |  | 5 | - | wire drawing, copper | RER | - | - | 0 | kg | 14.7 | 1 | 1.242336 | (2,1,3,1,1,5); Assumption | Assumption | 2 | 1 | 3 | 1 | 1 | 5 | 3 | 1.05 | 1.235452 | 1.242336 | (2,1,3,1,1,5) | 1.05 | 1 | 1.1 | 1 | 1 | 1.2
956 |  |  | 5 | - | brass, at plant | CH | - | - | 0 | kg | 0.02 | 1 | 1.242336 | (2,1,3,1,1,5); Literature | Literature | 2 | 1 | 3 | 1 | 1 | 5 | 3 | 1.05 | 1.235452 | 1.242336 | (2,1,3,1,1,5) | 1.05 | 1 | 1.1 | 1 | 1 | 1.2
1182 |  |  | 5 | - | zinc, primary, at regional storage | RER | - | - | 0 | kg | 0.04 | 1 | 1.242336 | (2,1,3,1,1,5); Literature | Literature | 2 | 1 | 3 | 1 | 1 | 5 | 3 | 1.05 | 1.235452 | 1.242336 | (2,1,3,1,1,5) | 1.05 | 1 | 1.1 | 1 | 1 | 1.2
1132 |  |  | 5 | - | steel, low-alloyed, at plant | RER | - | - | 0 | kg | 0.86 | 1 | 1.242336 | (2,1,3,1,1,5); Literature, recycled after use | Literature, recycled after use | 2 | 1 | 3 | 1 | 1 | 5 | 3 | 1.05 | 1.235452 | 1.242336 | (2,1,3,1,1,5) | 1.05 | 1 | 1.1 | 1 | 1 | 1.2
4288 |  |  | 5 | - | nylon 6, at plant | RER | - | - | 0 | kg | 0.23 | 1 | 1.242336 | (2,1,3,1,1,5); Literature | Literature | 2 | 1 | 3 | 1 | 1 | 5 | 3 | 1.05 | 1.235452 | 1.242336 | (2,1,3,1,1,5) | 1.05 | 1 | 1.1 | 1 | 1 | 1.2
1259 |  |  | 5 | - | polyethylene, HDPE, granulate, at plant | RER | - | - | 0 | kg | 14.43 | 1 | 1.242336 | (2,1,3,1,1,5); Literature incl. different plastics and Radox insulation | Literature incl. different plastics and Radox insulation | 2 | 1 | 3 | 1 | 1 | 5 | 3 | 1.05 | 1.235452 | 1.242336 | (2,1,3,1,1,5) | 1.05 | 1 | 1.1 | 1 | 1 | 1.2
1274 |  |  | 5 | - | polyvinylchloride, bulk polymerised, at plant | RER | - | - | 0 | kg | 2.13 | 1 | 1.242336 | (2,1,3,1,1,5); Literature | Literature | 2 | 1 | 3 | 1 | 1 | 5 | 3 | 1.05 | 1.235452 | 1.242336 | (2,1,3,1,1,5) | 1.05 | 1 | 1.1 | 1 | 1 | 1.2
1257 |  |  | 5 | - | polycarbonate, at plant | RER | - | - | 0 | kg | 0.2 | 1 | 1.242336 | (2,1,3,1,1,5); Literature | Literature | 2 | 1 | 3 | 1 | 1 | 5 | 3 | 1.05 | 1.235452 | 1.242336 | (2,1,3,1,1,5) | 1.05 | 1 | 1.1 | 1 | 1 | 1.2
252 |  |  | 5 | - | epoxy resin, liquid, at plant | RER | - | - | 0 | kg | 0.002 | 1 | 1.242336 | (2,1,3,1,1,5); Literature | Literature | 2 | 1 | 3 | 1 | 1 | 5 | 3 | 1.05 | 1.235452 | 1.242336 | (2,1,3,1,1,5) | 1.05 | 1 | 1.1 | 1 | 1 | 1.2
544-165 | transport |  | 5 | - | transport, freight, lorry 16-32 metric ton, fleet average | CH | - | - | 0 | tkm | 2.83872 | 1 | 2.094994 | (4,5,na,na,na,na); Standard distance 60km incl. disposal | Standard distance 60km incl. disposal | 4 | 5 | na | na | na | na | 5 | 2 | 1.294134 | 2.094994 | (4,5,na,na,na,na) | 1.2 | 1.2 | 1 | 1 | 1 | 1
544-051 |  |  | 5 | - | transport, freight, rail, electricity with shunting | CH | - | - | 0 | tkm | 21.5904 | 1 | 2.094994 | (4,5,na,na,na,na); Standard distances 200km (metals 600km) | Standard distances 200km (metals 600km) | 4 | 5 | na | na | na | na | 5 | 2 | 1.294134 | 2.094994 | (4,5,na,na,na,na) | 1.2 | 1.2 | 1 | 1 | 1 | 1
4001 | disposal | Elektronikabfaelle | 5 | - | disposal, plastic, industr. electronics, 15.3% water, to municipal incineration | CH | - | - | 0 | kg | 16.992 | 1 | 1.242336 | (2,1,3,1,1,5); Estimation | Estimation | 2 | 1 | 3 | 1 | 1 | 5 | 6 | 1.05 | 1.235452 | 1.242336 | (2,1,3,1,1,5) | 1.05 | 1 | 1.1 | 1 | 1 | 1.2
3974 |  | Elektronikabfaelle | 5 | - | disposal, building, electric wiring, to final disposal | CH | - | - | 0 | kg | 0.06 | 1 | 1.242336 | (2,1,3,1,1,5); Estimation | Estimation | 2 | 1 | 3 | 1 | 1 | 5 | 6 | 1.05 | 1.235452 | 1.242336 | (2,1,3,1,1,5) | 1.05 | 1 | 1.1 | 1 | 1 | 1.2
[5 empty] | total weight |  |  |  |  | kg | 32.612
#N/A

## X-electric-large
[5 empty] | IndexNumber | [5 empty] | 174-016 |  |  |  | 174-018 |  |  |  | 174-017 |  |  |  | 174-019 |  |  |  | 174-046 |  |  |  | 174-020 |  |  |  | 174-021 |  |  |  | 174-022
|  | ID | 3503 | 3504 | 3702 | 3703 | 3506 | 3507 | 3508 | 3706 | 3707 | 3708 | 3709 | 3792 | 3707 | 3708 | 3709 | 3792 | 3707 | 3708 | 3709 | 3792 | 3707 | 3708 | 3709 | 3792 | 3707 | 3708 | 3709 | 3792 | 3707 | 3708 | 3709 | 3792 | 3707 | 3708 | 3709 | 3792 | 3707 | 3708 | 3709 | 3792 |  |  |  | Remarks | Rel | Comp | Temp | Geo | Tech | Samp | Code | basic SDG^2 | Pedigree | Total | uncertainty code pedigree | Rel | Comp | Temp | Geo | Tech | Samp
Index |  | 401 | InputGroup | OutputGroup | Name | Location | Category | SubCategory | InfrastructureProcess | Unit | electric installation, 93 kWp photovoltaic plant, at plant | UncertaintyType | StandardDeviation95% | GeneralComment | electric installation, 280 kWp photovoltaic plant, at plant | UncertaintyType | StandardDeviation95% | GeneralComment | electric installation, 156 kWp photovoltaic plant, at plant | UncertaintyType | StandardDeviation95% | GeneralComment | electric installation, 1.3 MWp photovoltaic plant, at plant | UncertaintyType | StandardDeviation95% | GeneralComment | electric installation, 560 kWp photovoltaic plant, at plant | UncertaintyType | StandardDeviation95% | GeneralComment | electric installation, 324 kWp photovoltaic plant, at plant | UncertaintyType | StandardDeviation95% | GeneralComment | electric installation, 450 kWp photovoltaic plant, at plant | UncertaintyType | StandardDeviation95% | GeneralComment | electric installation, 570 kWp photovoltaic plant, at plant | UncertaintyType | StandardDeviation95% | GeneralComment | de Wild 2006 | Mason et al. 2006 | electric installation, photovoltaic plant, at plant | [9 empty] | SDG^2 | SDG^2
|  | 662 |  |  | Location | [5 empty] | CH |  |  |  | CH |  |  |  | CH |  |  |  | CH |  |  |  | CH |  |  |  | DE |  |  |  | DE |  |  |  | ES | [5 empty] | CH |  | nA: not applicable: CV=1
|  | 493 |  |  | InfrastructureProcess | [5 empty] | 1 |  |  |  | 1 |  |  |  | 1 |  |  |  | 1 |  |  |  | 1 |  |  |  | 1 |  |  |  | 1 |  |  |  | 1 | [5 empty] | 1
|  | 403 |  |  | Unit | [5 empty] | unit |  |  |  | unit |  |  |  | unit |  |  |  | unit |  |  |  | unit |  |  |  | unit |  |  |  | unit |  |  |  | unit |  |  |  | unit |  | unit
174-016 | product |  | - | 0 | electric installation, 93 kWp photovoltaic plant, at plant | CH | - | - | 1 | unit | 1 |  |  |  | - |  |  |  | - |  |  |  | - |  |  |  | - |  |  |  | - |  |  |  | - |  |  |  | -
174-018 |  |  | - | 0 | electric installation, 280 kWp photovoltaic plant, at plant | CH | - | - | 1 | unit | - |  |  |  | 1 |  |  |  | - |  |  |  | - |  |  |  | - |  |  |  | - |  |  |  | - |  |  |  | -
174-017 |  |  | - | 0 | electric installation, 156 kWp photovoltaic plant, at plant | CH | - | - | 1 | unit | - |  |  |  | - |  |  |  | 1 |  |  |  | - |  |  |  | - |  |  |  | - |  |  |  | - |  |  |  | -
174-019 |  |  | - | 0 | electric installation, 1.3 MWp photovoltaic plant, at plant | CH | - | - | 1 | unit | - |  |  |  | - |  |  |  | - |  |  |  | 1 |  |  |  | - |  |  |  | - |  |  |  | - |  |  |  | -
174-046 |  |  | - | 0 | electric installation, 560 kWp photovoltaic plant, at plant | CH | - | - | 1 | unit | - |  |  |  | - |  |  |  | - |  |  |  | - |  |  |  | 1 |  |  |  | - |  |  |  | - |  |  |  | -
174-020 |  |  | - | 0 | electric installation, 324 kWp photovoltaic plant, at plant | DE | - | - | 1 | unit | - |  |  |  | - |  |  |  | - |  |  |  | - |  |  |  | - |  |  |  | 1 |  |  |  | - |  |  |  | -
174-021 |  |  | - | 0 | electric installation, 450 kWp photovoltaic plant, at plant | DE | - | - | 1 | unit | - |  |  |  | - |  |  |  | - |  |  |  | - |  |  |  | - |  |  |  | - |  |  |  | 1 |  |  |  | -
174-022 |  |  | - | 0 | electric installation, 570 kWp photovoltaic plant, at plant | ES | - | - | 1 | unit | - |  |  |  | - |  |  |  | - |  |  |  | - |  |  |  | - |  |  |  | - |  |  |  | - |  |  |  | 1
4807 | technosphere |  | 5 | - | aluminium, production mix, wrought alloy, at plant | RER | - | - | 0 | kg | - | 1 | 2.684559 | (2,1,3,1,1,5); distributor box and control electronics | - | 1 | 2.684559 | (2,1,3,1,1,5); distributor box and control electronics | - | 1 | 2.684559 | (2,1,3,1,1,5); distributor box and control electronics | - | 1 | 2.684559 | (2,1,3,1,1,5); distributor box and control electronics | 167.34 | 1 | 2.684559 | (2,1,3,1,1,5); distributor box and control electronics | - | 1 | 2.684559 | (2,1,3,1,1,5); distributor box and control electronics | - | 1 | 2.684559 | (2,1,3,1,1,5); distributor box and control electronics | - | 1 | 2.684559 | (2,1,3,1,1,5); distributor box and control electronics |  | Grounding and Disconnects | 14.7 | distributor box and control electronics | 2 | 1 | 3 | 1 | 1 | 5 | 3 | 1.05 | 2.006863 | 2.010291 | (2,1,3,1,1,5) | 1 | 1.05 | 1 | 1 | 2 | 1.05
992 |  |  | 5 | - | copper, at regional storage | RER | - | - | 0 | kg | 70.64333 | 1 | 2.684559 | (2,1,3,1,1,5); Scaled from smaller plants over cabling length and fuse box weight | 318.4676 | 1 | 2.684559 | (2,1,3,1,1,5); Scaled from smaller plants over cabling length and fuse box weight | 303.4465 | 1 | 2.684559 | (2,1,3,1,1,5); Scaled from smaller plants over cabling length and fuse box weight | 3867.639 | 1 | 2.684559 | (2,1,3,1,1,5); Scaled from smaller plants over cabling length and fuse box weight | 2707.12 | 1 | 2.684559 | (2,1,3,1,1,5); Scaled from smaller plants over cabling length and fuse box weight | 377.219 | 1 | 2.684559 | (2,1,3,1,1,5); Scaled from smaller plants over cabling length and fuse box weight | 381.1129 | 1 | 2.684559 | (2,1,3,1,1,5); Scaled from smaller plants over cabling length and fuse box weight | 740.7227 | 1 | 2.684559 | (2,1,3,1,1,5); Scaled from smaller plants over cabling length and fuse box weight | 19.64753 | Copper Wire, Grounding and Disconnects | 14.7 | Scaled from smaller plants over cabling length and fuse box weight | 2 | 1 | 3 | 1 | 1 | 5 | 3 | 1.05 | 2.006863 | 2.010291 | (2,1,3,1,1,5) | 1 | 1.05 | 1 | 1 | 2 | 1.05
956 |  |  | 5 | - | brass, at plant | CH | - | - | 0 | kg | 0.5457026 | 1 | 2.684559 | (2,1,3,1,1,5); Scaled from smaller plants over cabling length and fuse box weight | 1.023192 | 1 | 2.684559 | (2,1,3,1,1,5); Scaled from smaller plants over cabling length and fuse box weight | 0.6821282 | 1 | 2.684559 | (2,1,3,1,1,5); Scaled from smaller plants over cabling length and fuse box weight | 7.503411 | 1 | 2.684559 | (2,1,3,1,1,5); Scaled from smaller plants over cabling length and fuse box weight | 0 | 1 | 2.684559 | (2,1,3,1,1,5); Scaled from smaller plants over cabling length and fuse box weight | 1.364256 | 1 | 2.684559 | (2,1,3,1,1,5); Scaled from smaller plants over cabling length and fuse box weight | 1.364256 | 1 | 2.684559 | (2,1,3,1,1,5); Scaled from smaller plants over cabling length and fuse box weight | 1.364256 | 1 | 2.684559 | (2,1,3,1,1,5); Scaled from smaller plants over cabling length and fuse box weight |  |  | 0.02 | Scaled from smaller plants over cabling length and fuse box weight | 2 | 1 | 3 | 1 | 1 | 5 | 3 | 1.05 | 2.006863 | 2.010291 | (2,1,3,1,1,5) | 1 | 1.05 | 1 | 1 | 2 | 1.05
1182 |  |  | 5 | - | zinc, primary, at regional storage | RER | - | - | 0 | kg | 1.091405 | 1 | 2.684559 | (2,1,3,1,1,5); Scaled from smaller plants over cabling length and fuse box weight | 2.046385 | 1 | 2.684559 | (2,1,3,1,1,5); Scaled from smaller plants over cabling length and fuse box weight | 1.364256 | 1 | 2.684559 | (2,1,3,1,1,5); Scaled from smaller plants over cabling length and fuse box weight | 15.00682 | 1 | 2.684559 | (2,1,3,1,1,5); Scaled from smaller plants over cabling length and fuse box weight | 0 | 1 | 2.684559 | (2,1,3,1,1,5); Scaled from smaller plants over cabling length and fuse box weight | 2.728513 | 1 | 2.684559 | (2,1,3,1,1,5); Scaled from smaller plants over cabling length and fuse box weight | 2.728513 | 1 | 2.684559 | (2,1,3,1,1,5); Scaled from smaller plants over cabling length and fuse box weight | 2.728513 | 1 | 2.684559 | (2,1,3,1,1,5); Scaled from smaller plants over cabling length and fuse box weight |  |  | 0.04 | Scaled from smaller plants over cabling length and fuse box weight | 2 | 1 | 3 | 1 | 1 | 5 | 3 | 1.05 | 2.006863 | 2.010291 | (2,1,3,1,1,5) | 1 | 1.05 | 1 | 1 | 2 | 1.05
1132 |  |  | 5 | - | steel, low-alloyed, at plant | RER | - | - | 0 | kg | 22.44955 | 1 | 2.684559 | (2,1,3,1,1,5); Scaled from smaller plants over cabling length and fuse box weight | 41.19291 | 1 | 2.684559 | (2,1,3,1,1,5); Scaled from smaller plants over cabling length and fuse box weight | 28.06194 | 1 | 2.684559 | (2,1,3,1,1,5); Scaled from smaller plants over cabling length and fuse box weight | 290.3213 | 1 | 2.684559 | (2,1,3,1,1,5); Scaled from smaller plants over cabling length and fuse box weight | 1233.1 | 1 | 2.684559 | (2,1,3,1,1,5); Scaled from smaller plants over cabling length and fuse box weight | 52.88387 | 1 | 2.684559 | (2,1,3,1,1,5); Scaled from smaller plants over cabling length and fuse box weight | 52.88387 | 1 | 2.684559 | (2,1,3,1,1,5); Scaled from smaller plants over cabling length and fuse box weight | 52.88387 | 1 | 2.684559 | (2,1,3,1,1,5); Scaled from smaller plants over cabling length and fuse box weight |  | IMC Conduit, Grounding and Disconnects, Miscellaneous Components | 0.86 | Scaled from smaller plants over cabling length and fuse box weight | 2 | 1 | 3 | 1 | 1 | 5 | 3 | 1.05 | 2.006863 | 2.010291 | (2,1,3,1,1,5) | 1 | 1.05 | 1 | 1 | 2 | 1.05
30136 |  |  | 5 | - | diode, glass-, through-hole mounting, at plant | GLO | - | - | 0 | kg | - | 1 | 2.684559 | (2,1,3,1,1,5); diode and glass epoxy share for cotrol electronics | - | 1 | 2.684559 | (2,1,3,1,1,5); diode and glass epoxy share for cotrol electronics | - | 1 | 2.684559 | (2,1,3,1,1,5); diode and glass epoxy share for cotrol electronics | - | 1 | 2.684559 | (2,1,3,1,1,5); diode and glass epoxy share for cotrol electronics | 19.3 | 1 | 2.684559 | (2,1,3,1,1,5); diode and glass epoxy share for cotrol electronics | - | 1 | 2.684559 | (2,1,3,1,1,5); diode and glass epoxy share for cotrol electronics | - | 1 | 2.684559 | (2,1,3,1,1,5); diode and glass epoxy share for cotrol electronics | - | 1 | 2.684559 | (2,1,3,1,1,5); diode and glass epoxy share for cotrol electronics |  | - | - | diode and glass epoxy share for cotrol electronics | 2 | 1 | 3 | 1 | 1 | 5 | 3 | 1.05 | 2.006863 | 2.010291 | (2,1,3,1,1,5) | 1 | 1.05 | 1 | 1 | 2 | 1.05
2745 |  |  | 5 | - | concrete, normal, at plant | CH | - | - | 0 | m3 | - | 1 | 2.684559 | (2,1,3,1,1,5); Scaled from smaller plants over cabling length and fuse box weight | - | 1 | 2.684559 | (2,1,3,1,1,5); Scaled from smaller plants over cabling length and fuse box weight | - | 1 | 2.684559 | (2,1,3,1,1,5); Scaled from smaller plants over cabling length and fuse box weight | - | 1 | 2.684559 | (2,1,3,1,1,5); Scaled from smaller plants over cabling length and fuse box weight | 28.0084 | 1 | 2.684559 | (2,1,3,1,1,5); Scaled from smaller plants over cabling length and fuse box weight | - | 1 | 2.684559 | (2,1,3,1,1,5); Scaled from smaller plants over cabling length and fuse box weight | - | 1 | 2.684559 | (2,1,3,1,1,5); Scaled from smaller plants over cabling length and fuse box weight | - | 1 | 2.684559 | (2,1,3,1,1,5); Scaled from smaller plants over cabling length and fuse box weight |  | - | - | Scaled from smaller plants over cabling length and fuse box weight | 2 | 1 | 3 | 1 | 1 | 5 | 3 | 1.05 | 2.006863 | 2.010291 | (2,1,3,1,1,5) | 1 | 1.05 | 1 | 1 | 2 | 1.05
4288 |  |  | 5 | - | nylon 6, at plant | RER | - | - | 0 | kg | 6.27558 | 1 | 2.684559 | (2,1,3,1,1,5); Scaled from smaller plants over cabling length and fuse box weight | 11.76671 | 1 | 2.684559 | (2,1,3,1,1,5); Scaled from smaller plants over cabling length and fuse box weight | 7.844475 | 1 | 2.684559 | (2,1,3,1,1,5); Scaled from smaller plants over cabling length and fuse box weight | 86.28922 | 1 | 2.684559 | (2,1,3,1,1,5); Scaled from smaller plants over cabling length and fuse box weight | 0 | 1 | 2.684559 | (2,1,3,1,1,5); Scaled from smaller plants over cabling length and fuse box weight | 15.68895 | 1 | 2.684559 | (2,1,3,1,1,5); Scaled from smaller plants over cabling length and fuse box weight | 15.68895 | 1 | 2.684559 | (2,1,3,1,1,5); Scaled from smaller plants over cabling length and fuse box weight | 15.68895 | 1 | 2.684559 | (2,1,3,1,1,5); Scaled from smaller plants over cabling length and fuse box weight |  |  | 0.23 | Scaled from smaller plants over cabling length and fuse box weight | 2 | 1 | 3 | 1 | 1 | 5 | 3 | 1.05 | 2.006863 | 2.010291 | (2,1,3,1,1,5) | 1 | 1.05 | 1 | 1 | 2 | 1.05
1289 |  |  | 5 | - | sulphuric acid, liquid, at plant | RER | - | - | 0 | kg | - | 1 | 2.684559 | (2,1,3,1,1,5); Scaled from smaller plants over cabling length and fuse box weight | - | 1 | 2.684559 | (2,1,3,1,1,5); Scaled from smaller plants over cabling length and fuse box weight | - | 1 | 2.684559 | (2,1,3,1,1,5); Scaled from smaller plants over cabling length and fuse box weight | - | 1 | 2.684559 | (2,1,3,1,1,5); Scaled from smaller plants over cabling length and fuse box weight | 10 | 1 | 2.684559 | (2,1,3,1,1,5); Scaled from smaller plants over cabling length and fuse box weight | - | 1 | 2.684559 | (2,1,3,1,1,5); Scaled from smaller plants over cabling length and fuse box weight | - | 1 | 2.684559 | (2,1,3,1,1,5); Scaled from smaller plants over cabling length and fuse box weight | - | 1 | 2.684559 | (2,1,3,1,1,5); Scaled from smaller plants over cabling length and fuse box weight |  | - | - | Scaled from smaller plants over cabling length and fuse box weight | 2 | 1 | 3 | 1 | 1 | 5 | 3 | 1.05 | 2.006863 | 2.010291 | (2,1,3,1,1,5) | 1 | 1.05 | 1 | 1 | 2 | 1.05
1035 |  |  | 5 | - | lead, at regional storage | RER | - | - | 0 | kg | - | 1 | 2.684559 | (2,1,3,1,1,5); for control electronics | - | 1 | 2.684559 | (2,1,3,1,1,5); for control electronics | - | 1 | 2.684559 | (2,1,3,1,1,5); for control electronics | - | 1 | 2.684559 | (2,1,3,1,1,5); for control electronics | 60 | 1 | 2.684559 | (2,1,3,1,1,5); for control electronics | - | 1 | 2.684559 | (2,1,3,1,1,5); for control electronics | - | 1 | 2.684559 | (2,1,3,1,1,5); for control electronics | - | 1 | 2.684559 | (2,1,3,1,1,5); for control electronics |  | - | - | for control electronics | 2 | 1 | 3 | 1 | 1 | 5 | 3 | 1.05 | 2.006863 | 2.010291 | (2,1,3,1,1,5) | 1 | 1.05 | 1 | 1 | 2 | 1.05
1259 |  |  | 5 | - | polyethylene, HDPE, granulate, at plant | RER | - | - | 0 | kg | 60.72839 | 1 | 2.684559 | (2,1,3,1,1,5); Scaled from smaller plants over cabling length and fuse box weight | 315.0954 | 1 | 2.684559 | (2,1,3,1,1,5); Scaled from smaller plants over cabling length and fuse box weight | 280.25 | 1 | 2.684559 | (2,1,3,1,1,5); Scaled from smaller plants over cabling length and fuse box weight | 3727.525 | 1 | 2.684559 | (2,1,3,1,1,5); Scaled from smaller plants over cabling length and fuse box weight | 0 | 1 | 2.684559 | (2,1,3,1,1,5); Scaled from smaller plants over cabling length and fuse box weight | 412.3788 | 1 | 2.684559 | (2,1,3,1,1,5); Scaled from smaller plants over cabling length and fuse box weight | 417.0401 | 1 | 2.684559 | (2,1,3,1,1,5); Scaled from smaller plants over cabling length and fuse box weight | 708.7021 | 1 | 2.684559 | (2,1,3,1,1,5); Scaled from smaller plants over cabling length and fuse box weight | 1.454022 | Copper Wire Insulation, Grounding and Disconnects, Miscellaneous Components | 17.61 | Scaled from smaller plants over cabling length and fuse box weight | 2 | 1 | 3 | 1 | 1 | 5 | 3 | 1.05 | 2.006863 | 2.010291 | (2,1,3,1,1,5) | 1 | 1.05 | 1 | 1 | 2 | 1.05
1260 |  |  | 5 | - | polyethylene, LDPE, granulate, at plant | RER | - | - | 0 | kg | - | 1 | 2.684559 | (2,1,3,1,1,5); halogen free polyolefin cable insulation | - | 1 | 2.684559 | (2,1,3,1,1,5); halogen free polyolefin cable insulation | - | 1 | 2.684559 | (2,1,3,1,1,5); halogen free polyolefin cable insulation | - | 1 | 2.684559 | (2,1,3,1,1,5); halogen free polyolefin cable insulation | 1286 | 1 | 2.684559 | (2,1,3,1,1,5); halogen free polyolefin cable insulation | - | 1 | 2.684559 | (2,1,3,1,1,5); halogen free polyolefin cable insulation | - | 1 | 2.684559 | (2,1,3,1,1,5); halogen free polyolefin cable insulation | - | 1 | 2.684559 | (2,1,3,1,1,5); halogen free polyolefin cable insulation |  | - | - | halogen free polyolefin cable insulation | 2 | 1 | 3 | 1 | 1 | 5 | 3 | 1.05 | 2.006863 | 2.010291 | (2,1,3,1,1,5) | 1 | 1.05 | 1 | 1 | 2 | 1.05
1274 |  |  | 5 | - | polyvinylchloride, bulk polymerised, at plant | RER | - | - | 0 | kg | 0.8693878 | 1 | 2.684559 | (2,1,3,1,1,5); Scaled from smaller plants over cabling length and fuse box weight | 26.08163 | 1 | 2.684559 | (2,1,3,1,1,5); Scaled from smaller plants over cabling length and fuse box weight | 21.73469 | 1 | 2.684559 | (2,1,3,1,1,5); Scaled from smaller plants over cabling length and fuse box weight | 235.5171 | 1 | 2.684559 | (2,1,3,1,1,5); Scaled from smaller plants over cabling length and fuse box weight | 0 | 1 | 2.684559 | (2,1,3,1,1,5); Scaled from smaller plants over cabling length and fuse box weight | 41.73061 | 1 | 2.684559 | (2,1,3,1,1,5); Scaled from smaller plants over cabling length and fuse box weight | 43.46939 | 1 | 2.684559 | (2,1,3,1,1,5); Scaled from smaller plants over cabling length and fuse box weight | 44.94735 | 1 | 2.684559 | (2,1,3,1,1,5); Scaled from smaller plants over cabling length and fuse box weight | 0.3350176 |  | 2.13 | Scaled from smaller plants over cabling length and fuse box weight | 2 | 1 | 3 | 1 | 1 | 5 | 3 | 1.05 | 2.006863 | 2.010291 | (2,1,3,1,1,5) | 1 | 1.05 | 1 | 1 | 2 | 1.05
1257 |  |  | 5 | - | polycarbonate, at plant | RER | - | - | 0 | kg | 0.05457026 | 1 | 2.684559 | (2,1,3,1,1,5); Scaled from smaller plants over cabling length and fuse box weight | 0.1023192 | 1 | 2.684559 | (2,1,3,1,1,5); Scaled from smaller plants over cabling length and fuse box weight | 0.06821282 | 1 | 2.684559 | (2,1,3,1,1,5); Scaled from smaller plants over cabling length and fuse box weight | 0.7503411 | 1 | 2.684559 | (2,1,3,1,1,5); Scaled from smaller plants over cabling length and fuse box weight | 0 | 1 | 2.684559 | (2,1,3,1,1,5); Scaled from smaller plants over cabling length and fuse box weight | 0.1364256 | 1 | 2.684559 | (2,1,3,1,1,5); Scaled from smaller plants over cabling length and fuse box weight | 0.1364256 | 1 | 2.684559 | (2,1,3,1,1,5); Scaled from smaller plants over cabling length and fuse box weight | 0.1364256 | 1 | 2.684559 | (2,1,3,1,1,5); Scaled from smaller plants over cabling length and fuse box weight |  |  | 0.2 | Scaled from smaller plants over cabling length and fuse box weight | 2 | 1 | 3 | 1 | 1 | 5 | 3 | 1.05 | 2.006863 | 2.010291 | (2,1,3,1,1,5) | 1 | 1.05 | 1 | 1 | 2 | 1.05
252 |  |  | 5 | - | epoxy resin, liquid, at plant | RER | - | - | 0 | kg | 0.05457026 | 1 | 2.684559 | (2,1,3,1,1,5); Scaled from smaller plants over cabling length and fuse box weight | 0.1023192 | 1 | 2.684559 | (2,1,3,1,1,5); Scaled from smaller plants over cabling length and fuse box weight | 0.06821282 | 1 | 2.684559 | (2,1,3,1,1,5); Scaled from smaller plants over cabling length and fuse box weight | 0.7503411 | 1 | 2.684559 | (2,1,3,1,1,5); Scaled from smaller plants over cabling length and fuse box weight | 0 | 1 | 2.684559 | (2,1,3,1,1,5); Scaled from smaller plants over cabling length and fuse box weight | 0.1364256 | 1 | 2.684559 | (2,1,3,1,1,5); Scaled from smaller plants over cabling length and fuse box weight | 0.1364256 | 1 | 2.684559 | (2,1,3,1,1,5); Scaled from smaller plants over cabling length and fuse box weight | 0.1364256 | 1 | 2.684559 | (2,1,3,1,1,5); Scaled from smaller plants over cabling length and fuse box weight |  |  | 0.002 | Scaled from smaller plants over cabling length and fuse box weight | 2 | 1 | 3 | 1 | 1 | 5 | 3 | 1.05 | 2.006863 | 2.010291 | (2,1,3,1,1,5) | 1 | 1.05 | 1 | 1 | 2 | 1.05
1153 | manufacturing |  | 5 | - | wire drawing, copper | RER | - | - | 0 | kg | 70.64333 | 1 | 2.684559 | (2,1,3,1,1,5); Scaled from smaller plants over cabling length and fuse box weight | 318.4676 | 1 | 2.684559 | (2,1,3,1,1,5); Scaled from smaller plants over cabling length and fuse box weight | 303.4465 | 1 | 2.684559 | (2,1,3,1,1,5); Scaled from smaller plants over cabling length and fuse box weight | 3867.639 | 1 | 2.684559 | (2,1,3,1,1,5); Scaled from smaller plants over cabling length and fuse box weight | 2707.12 | 1 | 2.684559 | (2,1,3,1,1,5); Scaled from smaller plants over cabling length and fuse box weight | 377.219 | 1 | 2.684559 | (2,1,3,1,1,5); Scaled from smaller plants over cabling length and fuse box weight | 381.1129 | 1 | 2.684559 | (2,1,3,1,1,5); Scaled from smaller plants over cabling length and fuse box weight | 740.7227 | 1 | 2.684559 | (2,1,3,1,1,5); Scaled from smaller plants over cabling length and fuse box weight |  |  | 14.7 | Scaled from smaller plants over cabling length and fuse box weight | 2 | 1 | 3 | 1 | 1 | 5 | 3 | 1.05 | 2.006863 | 2.010291 | (2,1,3,1,1,5) | 1 | 1.05 | 1 | 1 | 2 | 1.05
544-165 | transport |  | 5 | - | transport, freight, lorry 16-32 metric ton, fleet average | CH | - | - | 0 | tkm | 9.762749 | 1 | 2.943712 | (4,5,na,na,na,na); Standard distance 60km incl. disposal | 42.95271 | 1 | 2.943712 | (4,5,na,na,na,na); Standard distance 60km incl. disposal | 38.61122 | 1 | 2.943712 | (4,5,na,na,na,na); Standard distance 60km incl. disposal | 493.8781 | 1 | 2.943712 | (4,5,na,na,na,na); Standard distance 60km incl. disposal | 4328.5716 | 1 | 2.943712 | (4,5,na,na,na,na); Standard distance 60km incl. disposal | - | 1 | 2.943712 | (4,5,na,na,na,na); Standard distance 60km incl. disposal | - | 1 | 2.943712 | (4,5,na,na,na,na); Standard distance 60km incl. disposal | - | 1 | 2.943712 | (4,5,na,na,na,na); Standard distance 60km incl. disposal |  |  | 2.14752 | Standard distance 60km incl. disposal | 4 | 5 | na | na | na | na | 5 | 2 | 1.55982 | 2.278383 | (4,5,na,na,na,na) | 1.5 | 1 | 1 | 1 | 1 | 1.2
544-172 |  |  | 5 | - | transport, freight, lorry, fleet average | RER | - | - | 0 | tkm | - | 1 | 2.943712 | (4,5,na,na,na,na); Standard distance 60km incl. disposal | - | 1 | 2.943712 | (4,5,na,na,na,na); Standard distance 60km incl. disposal | - | 1 | 2.943712 | (4,5,na,na,na,na); Standard distance 60km incl. disposal | - | 1 | 2.943712 | (4,5,na,na,na,na); Standard distance 60km incl. disposal | - | 1 | 2.943712 | (4,5,na,na,na,na); Standard distance 60km incl. disposal | 54.25602 | 1 | 2.943712 | (4,5,na,na,na,na); Standard distance 60km incl. disposal | 54.87365 | 1 | 2.943712 | (4,5,na,na,na,na); Standard distance 60km incl. disposal | 94.03864 | 1 | 2.943712 | (4,5,na,na,na,na); Standard distance 60km incl. disposal |  |  | 2.14752 | Standard distance 60km incl. disposal | 4 | 5 | na | na | na | na | 5 | 2 | 1.55982 | 2.278383 | (4,5,na,na,na,na) | 1.5 | 1 | 1 | 1 | 1 | 1.2
544-051 |  |  | 5 | - | transport, freight, rail, electricity with shunting | CH | - | - | 0 | tkm | 70.43449 | 1 | 2.943712 | (4,5,na,na,na,na); Standard distances 200km (metals 600km) | 288.2678 | 1 | 2.943712 | (4,5,na,na,na,na); Standard distances 200km (metals 600km) | 262.126 | 1 | 2.943712 | (4,5,na,na,na,na); Standard distances 200km (metals 600km) | 3318.448 | 1 | 2.943712 | (4,5,na,na,na,na); Standard distances 200km (metals 600km) | 16004.66 | 1 | 2.943712 | (4,5,na,na,na,na); Standard distances 200km (metals 600km) | - | 1 | 2.943712 | (4,5,na,na,na,na); Standard distances 200km (metals 600km) | - | 1 | 2.943712 | (4,5,na,na,na,na); Standard distances 200km (metals 600km) | - | 1 | 2.943712 | (4,5,na,na,na,na); Standard distances 200km (metals 600km) |  |  | - | Standard distances 200km (metals 600km) | 4 | 5 | na | na | na | na | 5 | 2 | 1.55982 | 2.278383 | (4,5,na,na,na,na) | 1.5 | 1 | 1 | 1 | 1 | 1.2
1841 |  |  | 5 | - | transport, freight, rail | RER | - | - | 0 | tkm | - | 1 | 2.943712 | (4,5,na,na,na,na); Standard distances 200km (metals 600km) | - | 1 | 2.943712 | (4,5,na,na,na,na); Standard distances 200km (metals 600km) | - | 1 | 2.943712 | (4,5,na,na,na,na); Standard distances 200km (metals 600km) | - | 1 | 2.943712 | (4,5,na,na,na,na); Standard distances 200km (metals 600km) | - | 1 | 2.943712 | (4,5,na,na,na,na); Standard distances 200km (metals 600km) | 200.5063 | 1 | 2.943712 | (4,5,na,na,na,na); Standard distances 200km (metals 600km) | 202.565 | 1 | 2.943712 | (4,5,na,na,na,na); Standard distances 200km (metals 600km) | 333.115 | 1 | 2.943712 | (4,5,na,na,na,na); Standard distances 200km (metals 600km) |  |  | 7.4804 | Standard distances 200km (metals 600km) | 4 | 5 | na | na | na | na | 5 | 2 | 1.55982 | 2.278383 | (4,5,na,na,na,na) | 1.5 | 1 | 1 | 1 | 1 | 1.2
4001 | disposal |  | 5 | - | disposal, plastic, industr. electronics, 15.3% water, to municipal incineration | CH | - | - | 0 | kg | 67.9825 | 1 | 2.681323 | (2,1,3,1,1,5); Estimation | 353.1484 | 1 | 2.681323 | (2,1,3,1,1,5); Estimation | 309.9656 | 1 | 2.681323 | (2,1,3,1,1,5); Estimation | 4050.832 | 1 | 2.681323 | (2,1,3,1,1,5); Estimation | 1356 | 1 | 2.681323 | (2,1,3,1,1,5); Estimation | 470.0712 | 1 | 2.681323 | (2,1,3,1,1,5); Estimation | 476.4712 | 1 | 2.681323 | (2,1,3,1,1,5); Estimation | 769.6112 | 1 | 2.681323 | (2,1,3,1,1,5); Estimation |  |  | 20.172 | Estimation | 2 | 1 | 3 | 1 | 1 | 5 | 6 | 1.05 | 2.003433 | 2.006863 | (2,1,3,1,1,5) | 1 | 1.05 | 1 | 1 | 2 | 1
3974 |  |  | 5 | - | disposal, building, electric wiring, to final disposal | CH | - | - | 0 | kg | 1.637108 | 1 | 2.681323 | (2,1,3,1,1,5); Estimation | 3.069577 | 1 | 2.681323 | (2,1,3,1,1,5); Estimation | 2.046385 | 1 | 2.681323 | (2,1,3,1,1,5); Estimation | 22.51023 | 1 | 2.681323 | (2,1,3,1,1,5); Estimation | 0 | 1 | 2.681323 | (2,1,3,1,1,5); Estimation | 4.092769 | 1 | 2.681323 | (2,1,3,1,1,5); Estimation | 4.092769 | 1 | 2.681323 | (2,1,3,1,1,5); Estimation | 4.092769 | 1 | 2.681323 | (2,1,3,1,1,5); Estimation |  |  | 0.06 | Estimation | 2 | 1 | 3 | 1 | 1 | 5 | 6 | 1.05 | 2.003433 | 2.006863 | (2,1,3,1,1,5) | 1 | 1.05 | 1 | 1 | 2 | 1
[5 empty] | total weight |  |  |  |  | kg | 217.9809 |  |  |  | 715.8786 |  |  |  | 643.5204 |  |  |  | 8231.302 |  |  |  | 72142.86 |  |  |  | 904.2669 |  |  |  | 914.5608 |  |  |  | 1567.311 |  |  |  | 21.43657 |  | 35.792
[11 empty] | Solarspar |  |  |  | Edison power |  |  |  | Edison power |  |  |  | Edison power |  |  |  | Ökoinventare 1996 |  |  |  | Edison power |  |  |  | Edison power |  |  |  | Edison power
Phalk 500
ecoinvent
| Part of installation |  |  |  | Material | Length |  |  |  |  | Mass |  |  | Length |  |  |  | Length |  |  |  | Length |  |  |  | Length |  |  |  | Length |  |  |  | Length |  |  |  | Length |  |  |  |  | Length
kg
| Lightning protection PV-plant |  |  |  | copper (28 mm2 Cu) | 50 |  |  |  |  | 12.488 |  |  | 0 | 0 |  |  | 0 | 0 |  |  | 0 | 0 |  |  | 0 | 0 |  |  | 0 | 0 |  |  | 0 | 0 |  |  | 0 | 0 |  |  |  | 10.00961 |  | 2.5
Cabling PV panel area
[5 empty] | wire (245 m): copper | 100 |  |  |  |  | 1.902041 |  |  | 3000 | 57.06122 |  |  | 2500 | 47.55102 |  |  | 27090 | 515.2629 |  |  | 0 | 0 |  |  | 4800 | 91.29796 |  |  | 5000 | 95.10204 |  |  | 5170 | 98.33551 |  |  |  | 245 |  | 4.66
[5 empty] | Radox 125 | [5 empty] | 2.2 |  |  |  | 66 |  |  |  | 55 |  |  |  | 595.98 |  |  |  | 0 |  |  |  | 105.6 |  |  |  | 110 |  |  |  | 113.74 | [5 empty] | 5.39
[5 empty] | PVC-isolation tube (9 m) | [5 empty] | 0.8693878 |  |  |  | 26.08163 |  |  |  | 21.73469 |  |  |  | 235.5171 |  |  |  | 0 |  |  |  | 41.73061 |  |  |  | 43.46939 |  |  |  | 44.94735 | [5 empty] | 2.13
[5 empty] | cable clip(plastics) | [5 empty] | 0.1306122 |  |  |  | 3.918367 |  |  |  | 3.265306 |  |  |  | 35.38286 |  |  |  | 0 |  |  |  | 6.269388 |  |  |  | 6.530612 |  |  |  | 6.752653 | [5 empty] | 0.32
[5 empty] | cable lug (copper) | [5 empty] | 0.04489796 |  |  |  | 1.346939 |  |  |  | 1.122449 |  |  |  | 12.16286 |  |  |  | 0 |  |  |  | 2.155102 |  |  |  | 2.244898 |  |  |  | 2.321224 | [5 empty] | 0.11
| Fuse box |  |  |  | copper | 80 kg |  |  |  |  | 8.45839 |  |  | 150 kg | 15.85948 |  |  | 100 kg | 10.57299 |  |  | 11 * 100 kg | 116.3029 |  |  |  | 0 |  |  | 200 kg | 21.14598 |  |  | 200 kg | 21.14598 |  |  | 200 kg | 21.14598 | [5 empty] | 0.31
[5 empty] | steel | [5 empty] | 21.00955 |  |  |  | 39.39291 |  |  | 100 | 26.26194 |  |  | 1100 | 288.8813 |  |  | 0 | 0 |  |  | 200 | 52.52387 |  |  | 200 | 52.52387 |  |  | 200 | 52.52387 | [5 empty] | 0.77
[5 empty] | plastics | [5 empty] | 36.56207 |  |  |  | 68.55389 |  |  |  | 45.70259 |  |  |  | 502.7285 |  |  |  | 0 |  |  |  | 91.40518 |  |  |  | 91.40518 |  |  |  | 91.40518 | [5 empty] | 1.34
[5 empty] | brass | [5 empty] | 0.5457026 |  |  |  | 1.023192 |  |  |  | 0.6821282 |  |  |  | 7.503411 |  |  |  | 0 |  |  |  | 1.364256 |  |  |  | 1.364256 |  |  |  | 1.364256 | [5 empty] | 0.02
[5 empty] | Polycarbonate | [5 empty] | 5.457026 |  |  |  | 10.23192 |  |  |  | 6.821282 |  |  |  | 75.03411 |  |  |  | 0 |  |  |  | 13.64256 |  |  |  | 13.64256 |  |  |  | 13.64256 | [5 empty] | 0.2
[5 empty] | Polyamide | [5 empty] | 6.27558 |  |  |  | 11.76671 |  |  |  | 7.844475 |  |  |  | 86.28922 |  |  |  | 0 |  |  |  | 15.68895 |  |  |  | 15.68895 |  |  |  | 15.68895 | [5 empty] | 0.23
[5 empty] | ZnO | [5 empty] | 1.091405 |  |  |  | 2.046385 |  |  |  | 1.364256 |  |  |  | 15.00682 |  |  |  | 0 |  |  |  | 2.728513 |  |  |  | 2.728513 |  |  |  | 2.728513 | [5 empty] | 0.04
[5 empty] | Epoxy (Lack) | [5 empty] | 0.05457026 |  |  |  | 0.1023192 |  |  |  | 0.06821282 |  |  |  | 0.7503411 |  |  |  | 0 |  |  |  | 0.1364256 |  |  |  | 0.1364256 |  |  |  | 0.1364256 | [5 empty] | 0.002
[5 empty] | Radox 125 | [5 empty] | 0.5457026 |  |  |  | 1.023192 |  |  |  | 0.6821282 |  |  |  | 7.503411 |  |  |  | 0 |  |  |  | 1.364256 |  |  |  | 1.364256 |  |  |  | 1.364256 | [5 empty] | 0.02
| PV panels to inverter |  |  |  | wire (10m): copper | 30 |  |  |  |  | 5.46 |  |  | 400 | 72.8 |  |  | 400 | 72.8 |  |  | 6270 | 1141.14 |  |  | 0 | 0 |  |  | 500 | 91 |  |  | 500 | 91 |  |  | 1200 | 218.4 |  |  |  | 10 |  | 1.82
[5 empty] | Radox 125 | [5 empty] | 8.07 |  |  |  | 107.6 |  |  |  | 107.6 |  |  |  | 1686.63 |  |  |  | 0 |  |  |  | 134.5 |  |  |  | 134.5 |  |  |  | 322.8 | [5 empty] | 2.69
[5 empty] | protection (copper) | [5 empty] | 2.91 |  |  |  | 38.8 |  |  |  | 38.8 |  |  |  | 608.19 |  |  |  | 0 |  |  |  | 48.5 |  |  |  | 48.5 |  |  |  | 116.4 | [5 empty] | 0.97
[5 empty] | plastic tape | [5 empty] | 0.09 |  |  |  | 1.2 |  |  |  | 1.2 |  |  |  | 18.81 |  |  |  | 0 |  |  |  | 1.5 |  |  |  | 1.5 |  |  |  | 3.6 | [5 empty] | 0.03
[5 empty] | cable lug Noryl (10m) | [5 empty] | 10.8 |  |  |  | 144 |  |  |  | 144 |  |  |  | 2257.2 |  |  |  | 0 |  |  |  | 180 |  |  |  | 180 |  |  |  | 432 | [5 empty] | 3.6
[5 empty] | grounding wire (10m): copper (16 mm2 + 10 mm2 Cu) | [5 empty] | 6.9 |  |  |  | 92 |  |  |  | 92 |  |  |  | 1442.1 |  |  |  | 0 |  |  |  | 115 |  |  |  | 115 |  |  |  | 276 | [5 empty] | 2.3
[5 empty] | Radox 125 | [5 empty] | 0.9 |  |  |  | 12 |  |  |  | 12 |  |  |  | 188.1 |  |  |  | 0 |  |  |  | 15 |  |  |  | 15 |  |  |  | 36 | [5 empty] | 0.3
[5 empty] | heat shrink tube (20cm): PE | [5 empty] | 0.06 |  |  |  | 0.8 |  |  |  | 0.8 |  |  |  | 12.54 |  |  |  | 0 |  |  |  | 1 |  |  |  | 1 |  |  |  | 2.4 | [5 empty] | 0.02
[5 empty] | nail dowel: PE | [5 empty] | 0.48 |  |  |  | 6.4 |  |  |  | 6.4 |  |  |  | 100.32 |  |  |  | 0 |  |  |  | 8 |  |  |  | 8 |  |  |  | 19.2 | [5 empty] | 0.16
| Inverter to electric meter |  |  |  | grid cable (5m): copper | 80 |  |  |  |  | 4 |  |  | 100 | 5 |  |  | 100 | 5 |  |  | 80 | 4 |  |  | 0 | 0 |  |  | 20 | 1 |  |  | 20 | 1 |  |  | 20 | 1 |  |  |  | 5 |  | 0.25
[5 empty] | Thermoplastic | [5 empty] | 2.72 |  |  |  | 3.4 |  |  |  | 3.4 |  |  |  | 2.72 |  |  |  | 0 |  |  |  | 0.68 |  |  |  | 0.68 |  |  |  | 0.68 | [5 empty] | 0.17
[5 empty] | grounding wire (8m): copper (25 mm2 Cu) | [5 empty] | 28.16 |  |  |  | 35.2 |  |  |  | 35.2 |  |  |  | 28.16 |  |  |  | 0 |  |  |  | 7.04 |  |  |  | 7.04 |  |  |  | 7.04 | [5 empty] | 1.76
[5 empty] | Radox 125 | [5 empty] | 5.12 |  |  |  | 6.4 |  |  |  | 6.4 |  |  |  | 5.12 |  |  |  | 0 |  |  |  | 1.28 |  |  |  | 1.28 |  |  |  | 1.28 | [5 empty] | 0.32
[5 empty] | switch: copper | [5 empty] | 0.32 |  |  |  | 0.4 |  |  |  | 0.4 |  |  |  | 0.32 |  |  |  | 0 |  |  |  | 0.08 |  |  |  | 0.08 |  |  |  | 0.08 | [5 empty] | 0.02
[5 empty] | plastics | [5 empty] | 1.12 |  |  |  | 1.4 |  |  |  | 1.4 |  |  |  | 1.12 |  |  |  | 0 |  |  |  | 0.28 |  |  |  | 0.28 |  |  |  | 0.28 | [5 empty] | 0.07
[5 empty] | steel | [5 empty] | 1.44 |  |  |  | 1.8 |  |  |  | 1.8 |  |  |  | 1.44 |  |  |  | 0 |  |  |  | 0.36 |  |  |  | 0.36 |  |  |  | 0.36 | [5 empty] | 0.09
| Total | [43 empty] | 32.612
Note on AM49: Matthias S: Mündliche Abschätzung von Herrn Hasmann von Edisun: 2 n 4 mm2 Kabel pro Modul
Note on AM55: Matthias S: Keine Angaben, darum Annahme: gleiches Gewicht wie bei 450 kWp Anlage
Note on S63: Matthias S: Keine Angabe, darum gleiche Werte wie für 280 kW Anlage angenommen
Note on AM63: Matthias S: Mündliche Abschätzung von Herrn Hasmann von Edisun: 30 Reihen; 40 meter 16 mm2 Kabel je Reihe
Note on S72: Matthias S: Keine Angabe, darum gleiche Werte wie für 280 kW Anlage angenommen
Note on W72: Matthias S: Keine Angabe, darum gleiche Werte wie für 280 kW Anlage angenommen
Note on AE72: Matthias S: Keine Angabe, darum gleiche Werte wie für 280 kW Anlage angenommen
Note on AM72: Matthias S: Keine Angaben, darum Annahme: gleiches Gewicht wie bei 450 kWp Anlage

## X-inverter
[5 empty] | IndexNumber | [5 empty] | 174-003-001 |  |  |  | 174-003-002 |  |  |  | 174-003-004 |  |  |  | 174-003-003
|  | ID | 3503 | 3504 | 3702 | 3703 | 3506 | 3507 | 3508 | 3706 | 3707 | 3708 | 3709 | 3792 | 3707 | 3708 | 3709 | 3792 | 3707 | 3708 | 3709 | 3792 | 3707 | 3708 | 3709 | 3792
Index |  | 401 | InputGroup | OutputGroup | Name | Location | Category | SubCategory | InfrastructureProcess | Unit | inverter, 2.5 kW, average, at plant | UncertaintyType | StandardDeviation95% | GeneralComment | inverter, 5 kW, average, at plant | UncertaintyType | StandardDeviation95% | GeneralComment | inverter, 10 kW, average, at plant | UncertaintyType | StandardDeviation95% | GeneralComment | inverter, 20 kW, average, at plant | UncertaintyType | StandardDeviation95% | GeneralComment | Remarks | Literature | Reliability | Completeness | Temporal Corr. | Geographical Corr. | Technological Corr. | Sample Size | Code | Basic SDG^2 | Pedigree | Total | Uncertainty Code Pedigree | Reliability | Completeness | Temporal Corr. | Geographical Corr. | Technological Corr. | Sample Size
|  | 662 |  |  | Location | [5 empty] | RER |  |  |  | RER |  |  |  | RER |  |  |  | RER | [5 empty] | nA: not applicable: CV=1 | [7 empty] | SDG^2 | SDG^2
|  | 493 |  |  | InfrastructureProcess | [5 empty] | 1 |  |  |  | 1 |  |  |  | 1 |  |  |  | 1
|  | 403 |  |  | Unit | [5 empty] | unit |  |  |  | unit |  |  |  | unit |  |  |  | unit
174-003-001 | product |  | - | 0 | inverter, 2.5 kW, average, at plant | RER | - | - | 1 | unit | 1 |  |  |  | 0 |  |  |  | 0 |  |  |  | 0
174-003-002 |  |  | - | 0 | inverter, 5 kW, average, at plant | RER | - | - | 1 | unit | 0 |  |  |  | 1 |  |  |  | 0 |  |  |  | 0
174-003-004 |  |  | - | 0 | inverter, 10 kW, average, at plant | RER | - | - | 1 | unit | 0 |  |  |  | 0 |  |  |  | 1 |  |  |  | 0
174-003-003 |  |  | - | 0 | inverter, 20 kW, average, at plant | RER | - | - | 1 | unit | 0 |  |  |  | 0 |  |  |  | 0 |  |  |  | 1
401-101-007 | energy use |  | 5 | - | electricity, medium voltage, production ENTSO, at grid | ENTSO | - | - | 0 | kWh | 10.55271 | 1 | 1.312664 | (2,3,1,3,3,5,BU:1.05); Data from two European inverter manufacturers; | 16.90692 | 1 | 1.312664 | (2,3,1,3,3,5,BU:1.05); Data from two European inverter manufacturers; | 27.08724 | 1 | 1.312664 | (2,3,1,3,3,5,BU:1.05); Data from two European inverter manufacturers; | 43.39755 | 1 | 1.312664 | (2,3,1,3,3,5,BU:1.05); Data from two European inverter manufacturers; | Data from two European inverter manufacturers |  | 2 | 3 | 1 | 3 | 3 | 5 | 2 | 1.05 | 1.306887 | 1.312664 | (2,3,1,3,3,5,BU:1.05) | 1.05 | 1.05 | 1 | 1.02 | 1.2 | 1.2
1501 |  |  | 5 | - | light fuel oil, burned in industrial furnace 1MW, non-modulating | CH | - | - | 0 | MJ | 0.2256075 | 1 | 1.344032 | (3,4,1,3,3,5,BU:1.05); Data from two European inverter manufacturers; | 0.3614547 | 1 | 1.344032 | (3,4,1,3,3,5,BU:1.05); Data from two European inverter manufacturers; | 0.579101 | 1 | 1.344032 | (3,4,1,3,3,5,BU:1.05); Data from two European inverter manufacturers; | 0.9278007 | 1 | 1.344032 | (3,4,1,3,3,5,BU:1.05); Data from two European inverter manufacturers; | Data from two European inverter manufacturers |  | 3 | 4 | 1 | 3 | 3 | 5 | 1 | 1.05 | 1.338595 | 1.344032 | (3,4,1,3,3,5,BU:1.05) | 1.1 | 1.1 | 1 | 1.02 | 1.2 | 1.2
5380 |  |  | 5 | - | natural gas, burned in power plant | DE | - | - | 0 | MJ | 3.572776 | 1 | 1.344032 | (3,4,1,3,3,5,BU:1.05); Data from two European inverter manufacturers; | 5.724087 | 1 | 1.344032 | (3,4,1,3,3,5,BU:1.05); Data from two European inverter manufacturers; | 9.170787 | 1 | 1.344032 | (3,4,1,3,3,5,BU:1.05); Data from two European inverter manufacturers; | 14.69288 | 1 | 1.344032 | (3,4,1,3,3,5,BU:1.05); Data from two European inverter manufacturers; | Data from two European inverter manufacturers |  | 3 | 4 | 1 | 3 | 3 | 5 | 3 | 1.05 | 1.338595 | 1.344032 | (3,4,1,3,3,5,BU:1.05) | 1.1 | 1.1 | 1 | 1.02 | 1.2 | 1.2
2707 |  |  | 5 | - | heat, natural gas, at industrial furnace >100kW | RER | - | - | 0 | MJ | 9.206235 | 1 | 1.344032 | (3,4,1,3,3,5,BU:1.05); Data from two European inverter manufacturers; | 14.74968 | 1 | 1.344032 | (3,4,1,3,3,5,BU:1.05); Data from two European inverter manufacturers; | 23.63104 | 1 | 1.344032 | (3,4,1,3,3,5,BU:1.05); Data from two European inverter manufacturers; | 37.86023 | 1 | 1.344032 | (3,4,1,3,3,5,BU:1.05); Data from two European inverter manufacturers; | Data from two European inverter manufacturers |  | 3 | 4 | 1 | 3 | 3 | 5 | 1 | 1.05 | 1.338595 | 1.344032 | (3,4,1,3,3,5,BU:1.05) | 1.1 | 1.1 | 1 | 1.02 | 1.2 | 1.2
4806 | individual components |  | 5 | - | aluminium, production mix, cast alloy, at plant | RER | - | - | 0 | kg | 4.765579 | 1 | 1.312664 | (2,3,1,3,3,5,BU:1.05); Data from three European inverter manufacturers ; recycled after use; | 7.635124 | 1 | 1.312664 | (2,3,1,3,3,5,BU:1.05); Data from three European inverter manufacturers ; recycled after use; | 12.23254 | 1 | 1.312664 | (2,3,1,3,3,5,BU:1.05); Data from three European inverter manufacturers ; recycled after use; | 19.59823 | 1 | 1.312664 | (2,3,1,3,3,5,BU:1.05); Data from three European inverter manufacturers ; recycled after use; | Data from three European inverter manufacturers ; recycled after use |  | 2 | 3 | 1 | 3 | 3 | 5 | 3 | 1.05 | 1.306887 | 1.312664 | (2,3,1,3,3,5,BU:1.05) | 1.05 | 1.05 | 1 | 1.02 | 1.2 | 1.2
67 |  |  | 5 | - | aluminium alloy, AlMg3, at plant | RER | - | - | 0 | kg | 0.2115947 | 1 | 1.344032 | (3,4,1,3,3,5,BU:1.05); Data from three European inverter manufacturers ; recycled after use; | 0.3390043 | 1 | 1.344032 | (3,4,1,3,3,5,BU:1.05); Data from three European inverter manufacturers ; recycled after use; | 0.5431322 | 1 | 1.344032 | (3,4,1,3,3,5,BU:1.05); Data from three European inverter manufacturers ; recycled after use; | 0.8701738 | 1 | 1.344032 | (3,4,1,3,3,5,BU:1.05); Data from three European inverter manufacturers ; recycled after use; | Data from three European inverter manufacturers ; recycled after use |  | 3 | 4 | 1 | 3 | 3 | 5 | 3 | 1.05 | 1.338595 | 1.344032 | (3,4,1,3,3,5,BU:1.05) | 1.1 | 1.1 | 1 | 1.02 | 1.2 | 1.2
992 |  |  | 5 | - | copper, at regional storage | RER | - | - | 0 | kg | 1.91064 | 1 | 1.312664 | (2,3,1,3,3,5,BU:1.05); Data from three European inverter manufacturers ; recycled after use; | 3.061112 | 1 | 1.312664 | (2,3,1,3,3,5,BU:1.05); Data from three European inverter manufacturers ; recycled after use; | 4.90433 | 1 | 1.312664 | (2,3,1,3,3,5,BU:1.05); Data from three European inverter manufacturers ; recycled after use; | 7.857421 | 1 | 1.312664 | (2,3,1,3,3,5,BU:1.05); Data from three European inverter manufacturers ; recycled after use; | Data from three European inverter manufacturers ; recycled after use |  | 2 | 3 | 1 | 3 | 3 | 5 | 3 | 1.05 | 1.306887 | 1.312664 | (2,3,1,3,3,5,BU:1.05) | 1.05 | 1.05 | 1 | 1.02 | 1.2 | 1.2
1132 |  |  | 5 | - | steel, low-alloyed, at plant | RER | - | - | 0 | kg | 0.9068345 | 1 | 1.312664 | (2,3,1,3,3,5,BU:1.05); Data from three European inverter manufacturers ; recycled after use; data on the production of three inverters by two European producers | 1.452876 | 1 | 1.312664 | (2,3,1,3,3,5,BU:1.05); Data from three European inverter manufacturers ; recycled after use; data on the production of three inverters by two European producers | 2.32771 | 1 | 1.312664 | (2,3,1,3,3,5,BU:1.05); Data from three European inverter manufacturers ; recycled after use; data on the production of three inverters by two European producers | 3.729316 | 1 | 1.312664 | (2,3,1,3,3,5,BU:1.05); Data from three European inverter manufacturers ; recycled after use; data on the production of three inverters by two European producers | Data from three European inverter manufacturers ; recycled after use | data on the production of three inverters by two European producers | 2 | 3 | 1 | 3 | 3 | 5 | 3 | 1.05 | 1.306887 | 1.312664 | (2,3,1,3,3,5,BU:1.05) | 1.05 | 1.05 | 1 | 1.02 | 1.2 | 1.2
1265 |  |  | 5 | - | polypropylene, granulate, at plant | RER | - | - | 0 | kg | 0.8824255 | 1 | 1.596046 | (3,4,1,3,4,5,BU:1.05); Data from three European inverter manufacturers ; recycled after use; | 1.413769 | 1 | 1.596046 | (3,4,1,3,4,5,BU:1.05); Data from three European inverter manufacturers ; recycled after use; | 2.265055 | 1 | 1.596046 | (3,4,1,3,4,5,BU:1.05); Data from three European inverter manufacturers ; recycled after use; | 3.628935 | 1 | 1.596046 | (3,4,1,3,4,5,BU:1.05); Data from three European inverter manufacturers ; recycled after use; | Data from three European inverter manufacturers ; recycled after use |  | 3 | 4 | 1 | 3 | 4 | 5 | 3 | 1.05 | 1.591977 | 1.596046 | (3,4,1,3,4,5,BU:1.05) | 1.1 | 1.1 | 1 | 1.02 | 1.5 | 1.2
1257 |  |  | 5 | - | polycarbonate, at plant | RER | - | - | 0 | kg | 0.2022997 | 1 | 1.344032 | (3,4,1,3,3,5,BU:1.05); Data from three European inverter manufacturers ; recycled after use; | 0.3241123 | 1 | 1.344032 | (3,4,1,3,3,5,BU:1.05); Data from three European inverter manufacturers ; recycled after use; | 0.5192732 | 1 | 1.344032 | (3,4,1,3,3,5,BU:1.05); Data from three European inverter manufacturers ; recycled after use; | 0.8319483 | 1 | 1.344032 | (3,4,1,3,3,5,BU:1.05); Data from three European inverter manufacturers ; recycled after use; | Data from three European inverter manufacturers ; recycled after use |  | 3 | 4 | 1 | 3 | 3 | 5 | 3 | 1.05 | 1.338595 | 1.344032 | (3,4,1,3,3,5,BU:1.05) | 1.1 | 1.1 | 1 | 1.02 | 1.2 | 1.2
30052 |  |  | 5 | - | cable, connector for computer, without plugs, at plant | GLO | - | - | 0 | m | 0.131214 | 1 | 1.344032 | (3,4,1,3,3,5,BU:1.05); Data from three European inverter manufacturers ; recycled after use; | 0.2102232 | 1 | 1.344032 | (3,4,1,3,3,5,BU:1.05); Data from three European inverter manufacturers ; recycled after use; | 0.3368069 | 1 | 1.344032 | (3,4,1,3,3,5,BU:1.05); Data from three European inverter manufacturers ; recycled after use; | 0.5396117 | 1 | 1.344032 | (3,4,1,3,3,5,BU:1.05); Data from three European inverter manufacturers ; recycled after use; | Data from three European inverter manufacturers ; recycled after use |  | 3 | 4 | 1 | 3 | 3 | 5 | 3 | 1.05 | 1.338595 | 1.344032 | (3,4,1,3,3,5,BU:1.05) | 1.1 | 1.1 | 1 | 1.02 | 1.2 | 1.2
30126 |  |  | 5 | - | inductor, ring core choke type, at plant | GLO | - | - | 0 | kg | 0.871015 | 1 | 1.312664 | (2,3,1,3,3,5,BU:1.05); Data from three European inverter manufacturers ; recycled after use; | 1.395488 | 1 | 1.312664 | (2,3,1,3,3,5,BU:1.05); Data from three European inverter manufacturers ; recycled after use; | 2.235766 | 1 | 1.312664 | (2,3,1,3,3,5,BU:1.05); Data from three European inverter manufacturers ; recycled after use; | 3.58201 | 1 | 1.312664 | (2,3,1,3,3,5,BU:1.05); Data from three European inverter manufacturers ; recycled after use; | Data from three European inverter manufacturers ; recycled after use |  | 2 | 3 | 1 | 3 | 3 | 5 | 3 | 1.05 | 1.306887 | 1.312664 | (2,3,1,3,3,5,BU:1.05) | 1.05 | 1.05 | 1 | 1.02 | 1.2 | 1.2
30038 |  |  | 5 | - | integrated circuit, IC, logic type, at plant | GLO | - | - | 0 | kg | 0.06609906 | 1 | 1.312664 | (2,3,1,3,3,5,BU:1.05); Data from three European inverter manufacturers ; recycled after use; | 0.1058999 | 1 | 1.312664 | (2,3,1,3,3,5,BU:1.05); Data from three European inverter manufacturers ; recycled after use; | 0.1696665 | 1 | 1.312664 | (2,3,1,3,3,5,BU:1.05); Data from three European inverter manufacturers ; recycled after use; | 0.2718294 | 1 | 1.312664 | (2,3,1,3,3,5,BU:1.05); Data from three European inverter manufacturers ; recycled after use; | Data from three European inverter manufacturers ; recycled after use |  | 2 | 3 | 1 | 3 | 3 | 5 | 3 | 1.05 | 1.306887 | 1.312664 | (2,3,1,3,3,5,BU:1.05) | 1.05 | 1.05 | 1 | 1.02 | 1.2 | 1.2
30151 |  |  | 5 | - | ferrite, at plant | GLO | - | - | 0 | kg | 0.03490457 | 1 | 1.312664 | (2,3,1,3,3,5,BU:1.05); Data from three European inverter manufacturers ; recycled after use; | 0.05592199 | 1 | 1.312664 | (2,3,1,3,3,5,BU:1.05); Data from three European inverter manufacturers ; recycled after use; | 0.08959485 | 1 | 1.312664 | (2,3,1,3,3,5,BU:1.05); Data from three European inverter manufacturers ; recycled after use; | 0.1435435 | 1 | 1.312664 | (2,3,1,3,3,5,BU:1.05); Data from three European inverter manufacturers ; recycled after use; | Data from three European inverter manufacturers ; recycled after use |  | 2 | 3 | 1 | 3 | 3 | 5 | 3 | 1.05 | 1.306887 | 1.312664 | (2,3,1,3,3,5,BU:1.05) | 1.05 | 1.05 | 1 | 1.02 | 1.2 | 1.2
30055 |  |  | 5 | - | plugs, inlet and outlet, for network cable, at plant | GLO | - | - | 0 | unit | 3.479746 | 1 | 1.312664 | (2,3,1,3,3,5,BU:1.05); Data from three European inverter manufacturers ; recycled after use; | 5.575039 | 1 | 1.312664 | (2,3,1,3,3,5,BU:1.05); Data from three European inverter manufacturers ; recycled after use; | 8.931992 | 1 | 1.312664 | (2,3,1,3,3,5,BU:1.05); Data from three European inverter manufacturers ; recycled after use; | 14.3103 | 1 | 1.312664 | (2,3,1,3,3,5,BU:1.05); Data from three European inverter manufacturers ; recycled after use; | Data from three European inverter manufacturers ; recycled after use |  | 2 | 3 | 1 | 3 | 3 | 5 | 3 | 1.05 | 1.306887 | 1.312664 | (2,3,1,3,3,5,BU:1.05) | 1.05 | 1.05 | 1 | 1.02 | 1.2 | 1.2
3822 |  |  | 5 | - | glass fibre reinforced plastic, polyamide, injection moulding, at plant | RER | - | - | 0 | kg | 0.130519 | 1 | 1.312664 | (2,3,1,3,3,5,BU:1.05); Data from three European inverter manufacturers ; recycled after use; | 0.2091097 | 1 | 1.312664 | (2,3,1,3,3,5,BU:1.05); Data from three European inverter manufacturers ; recycled after use; | 0.3350229 | 1 | 1.312664 | (2,3,1,3,3,5,BU:1.05); Data from three European inverter manufacturers ; recycled after use; | 0.5367535 | 1 | 1.312664 | (2,3,1,3,3,5,BU:1.05); Data from three European inverter manufacturers ; recycled after use; | Data from three European inverter manufacturers ; recycled after use |  | 2 | 3 | 1 | 3 | 3 | 5 | 3 | 1.05 | 1.306887 | 1.312664 | (2,3,1,3,3,5,BU:1.05) | 1.05 | 1.05 | 1 | 1.02 | 1.2 | 1.2
30300 | printed board assembly |  | 5 | - | printed wiring board, surface mount, lead-free surface, at plant | GLO | - | - | 0 | m2 | 0.1011784 | 1 | 1.312664 | (2,3,1,3,3,5,BU:1.05); Data from three European inverter manufacturers ; recycled after use; | 0.1621019 | 1 | 1.312664 | (2,3,1,3,3,5,BU:1.05); Data from three European inverter manufacturers ; recycled after use; | 0.2597098 | 1 | 1.312664 | (2,3,1,3,3,5,BU:1.05); Data from three European inverter manufacturers ; recycled after use; | 0.4160915 | 1 | 1.312664 | (2,3,1,3,3,5,BU:1.05); Data from three European inverter manufacturers ; recycled after use; | Data from three European inverter manufacturers ; recycled after use |  | 2 | 3 | 1 | 3 | 3 | 5 | 3 | 1.05 | 1.306887 | 1.312664 | (2,3,1,3,3,5,BU:1.05) | 1.05 | 1.05 | 1 | 1.02 | 1.2 | 1.2
2796 |  |  | 5 | - | tin, at regional storage | RER | - | - | 0 | kg | 0.009592664 | 1 | 1.312664 | (2,3,1,3,3,5,BU:1.05); Data from three European inverter manufacturers ; recycled after use; | 0.01536879 | 1 | 1.312664 | (2,3,1,3,3,5,BU:1.05); Data from three European inverter manufacturers ; recycled after use; | 0.02462295 | 1 | 1.312664 | (2,3,1,3,3,5,BU:1.05); Data from three European inverter manufacturers ; recycled after use; | 0.0394494 | 1 | 1.312664 | (2,3,1,3,3,5,BU:1.05); Data from three European inverter manufacturers ; recycled after use; | Data from three European inverter manufacturers ; recycled after use |  | 2 | 3 | 1 | 3 | 3 | 5 | 3 | 1.05 | 1.306887 | 1.312664 | (2,3,1,3,3,5,BU:1.05) | 1.05 | 1.05 | 1 | 1.02 | 1.2 | 1.2
30143 |  |  | 5 | - | connector, clamp connection, at plant | GLO | - | - | 0 | kg | 0.02439734 | 1 | 1.312664 | (2,3,1,3,3,5,BU:1.05); Data from three European inverter manufacturers ; recycled after use; | 0.03908795 | 1 | 1.312664 | (2,3,1,3,3,5,BU:1.05); Data from three European inverter manufacturers ; recycled after use; | 0.06262436 | 1 | 1.312664 | (2,3,1,3,3,5,BU:1.05); Data from three European inverter manufacturers ; recycled after use; | 0.100333 | 1 | 1.312664 | (2,3,1,3,3,5,BU:1.05); Data from three European inverter manufacturers ; recycled after use; | Data from three European inverter manufacturers ; recycled after use |  | 2 | 3 | 1 | 3 | 3 | 5 | 3 | 1.05 | 1.306887 | 1.312664 | (2,3,1,3,3,5,BU:1.05) | 1.05 | 1.05 | 1 | 1.02 | 1.2 | 1.2
30126 |  |  | 5 | - | inductor, ring core choke type, at plant | GLO | - | - | 0 | kg | 0.130692 | 1 | 1.312664 | (2,3,1,3,3,5,BU:1.05); Data from three European inverter manufacturers ; recycled after use; | 0.2093869 | 1 | 1.312664 | (2,3,1,3,3,5,BU:1.05); Data from three European inverter manufacturers ; recycled after use; | 0.3354671 | 1 | 1.312664 | (2,3,1,3,3,5,BU:1.05); Data from three European inverter manufacturers ; recycled after use; | 0.5374652 | 1 | 1.312664 | (2,3,1,3,3,5,BU:1.05); Data from three European inverter manufacturers ; recycled after use; | Data from three European inverter manufacturers ; recycled after use |  | 2 | 3 | 1 | 3 | 3 | 5 | 3 | 1.05 | 1.306887 | 1.312664 | (2,3,1,3,3,5,BU:1.05) | 1.05 | 1.05 | 1 | 1.02 | 1.2 | 1.2
30180 |  |  | 5 | - | inductor, miniature RF chip type, MRFI, at plant | GLO | - | - | 0 | kg | 0.001101717 | 1 | 1.312664 | (2,3,1,3,3,5,BU:1.05); Data from three European inverter manufacturers ; recycled after use; | 0.001765105 | 1 | 1.312664 | (2,3,1,3,3,5,BU:1.05); Data from three European inverter manufacturers ; recycled after use; | 0.002827945 | 1 | 1.312664 | (2,3,1,3,3,5,BU:1.05); Data from three European inverter manufacturers ; recycled after use; | 0.004530764 | 1 | 1.312664 | (2,3,1,3,3,5,BU:1.05); Data from three European inverter manufacturers ; recycled after use; | Data from three European inverter manufacturers ; recycled after use |  | 2 | 3 | 1 | 3 | 3 | 5 | 3 | 1.05 | 1.306887 | 1.312664 | (2,3,1,3,3,5,BU:1.05) | 1.05 | 1.05 | 1 | 1.02 | 1.2 | 1.2
30038 |  |  | 5 | - | integrated circuit, IC, logic type, at plant | GLO | - | - | 0 | kg | 0.1553875 | 1 | 1.312664 | (2,3,1,3,3,5,BU:1.05); Data from three European inverter manufacturers ; recycled after use; | 0.2489524 | 1 | 1.312664 | (2,3,1,3,3,5,BU:1.05); Data from three European inverter manufacturers ; recycled after use; | 0.3988566 | 1 | 1.312664 | (2,3,1,3,3,5,BU:1.05); Data from three European inverter manufacturers ; recycled after use; | 0.6390239 | 1 | 1.312664 | (2,3,1,3,3,5,BU:1.05); Data from three European inverter manufacturers ; recycled after use; | Data from three European inverter manufacturers ; recycled after use |  | 2 | 3 | 1 | 3 | 3 | 5 | 3 | 1.05 | 1.306887 | 1.312664 | (2,3,1,3,3,5,BU:1.05) | 1.05 | 1.05 | 1 | 1.02 | 1.2 | 1.2
30037 |  |  | 5 | - | integrated circuit, IC, memory type, at plant | GLO | - | - | 0 | kg | 0.001872368 | 1 | 1.312664 | (2,3,1,3,3,5,BU:1.05); Data from three European inverter manufacturers ; recycled after use; | 0.002999795 | 1 | 1.312664 | (2,3,1,3,3,5,BU:1.05); Data from three European inverter manufacturers ; recycled after use; | 0.004806091 | 1 | 1.312664 | (2,3,1,3,3,5,BU:1.05); Data from three European inverter manufacturers ; recycled after use; | 0.00770003 | 1 | 1.312664 | (2,3,1,3,3,5,BU:1.05); Data from three European inverter manufacturers ; recycled after use; | Data from three European inverter manufacturers ; recycled after use |  | 2 | 3 | 1 | 3 | 3 | 5 | 3 | 1.05 | 1.306887 | 1.312664 | (2,3,1,3,3,5,BU:1.05) | 1.05 | 1.05 | 1 | 1.02 | 1.2 | 1.2
30140 |  |  | 5 | - | transistor, unspecified, at plant | GLO | - | - | 0 | kg | 0.01918533 | 1 | 1.312664 | (2,3,1,3,3,5,BU:1.05); Data from three European inverter manufacturers ; recycled after use; | 0.03073758 | 1 | 1.312664 | (2,3,1,3,3,5,BU:1.05); Data from three European inverter manufacturers ; recycled after use; | 0.04924589 | 1 | 1.312664 | (2,3,1,3,3,5,BU:1.05); Data from three European inverter manufacturers ; recycled after use; | 0.0788988 | 1 | 1.312664 | (2,3,1,3,3,5,BU:1.05); Data from three European inverter manufacturers ; recycled after use; | Data from three European inverter manufacturers ; recycled after use |  | 2 | 3 | 1 | 3 | 3 | 5 | 3 | 1.05 | 1.306887 | 1.312664 | (2,3,1,3,3,5,BU:1.05) | 1.05 | 1.05 | 1 | 1.02 | 1.2 | 1.2
30138 |  |  | 5 | - | transistor, SMD type, surface mounting, at plant | GLO | - | - | 0 | kg | 0.04173512 | 1 | 1.312664 | (2,3,1,3,3,5,BU:1.05); Data from three European inverter manufacturers ; recycled after use; | 0.0668655 | 1 | 1.312664 | (2,3,1,3,3,5,BU:1.05); Data from three European inverter manufacturers ; recycled after use; | 0.1071279 | 1 | 1.312664 | (2,3,1,3,3,5,BU:1.05); Data from three European inverter manufacturers ; recycled after use; | 0.1716338 | 1 | 1.312664 | (2,3,1,3,3,5,BU:1.05); Data from three European inverter manufacturers ; recycled after use; | Data from three European inverter manufacturers ; recycled after use |  | 2 | 3 | 1 | 3 | 3 | 5 | 3 | 1.05 | 1.306887 | 1.312664 | (2,3,1,3,3,5,BU:1.05) | 1.05 | 1.05 | 1 | 1.02 | 1.2 | 1.2
30135 |  |  | 5 | - | diode, glass-, SMD type, surface mounting, at plant | GLO | - | - | 0 | kg | 0.002007185 | 1 | 1.312664 | (2,3,1,3,3,5,BU:1.05); Data from three European inverter manufacturers ; recycled after use; | 0.003215791 | 1 | 1.312664 | (2,3,1,3,3,5,BU:1.05); Data from three European inverter manufacturers ; recycled after use; | 0.005152146 | 1 | 1.312664 | (2,3,1,3,3,5,BU:1.05); Data from three European inverter manufacturers ; recycled after use; | 0.008254458 | 1 | 1.312664 | (2,3,1,3,3,5,BU:1.05); Data from three European inverter manufacturers ; recycled after use; | Data from three European inverter manufacturers ; recycled after use |  | 2 | 3 | 1 | 3 | 3 | 5 | 3 | 1.05 | 1.306887 | 1.312664 | (2,3,1,3,3,5,BU:1.05) | 1.05 | 1.05 | 1 | 1.02 | 1.2 | 1.2
30137 |  |  | 5 | - | light emitting diode, LED, at plant | GLO | - | - | 0 | kg | 1.4389e-05 | 1 | 1.312664 | (2,3,1,3,3,5,BU:1.05); Data from three European inverter manufacturers ; recycled after use; | 2.305318e-05 | 1 | 1.312664 | (2,3,1,3,3,5,BU:1.05); Data from three European inverter manufacturers ; recycled after use; | 3.693442e-05 | 1 | 1.312664 | (2,3,1,3,3,5,BU:1.05); Data from three European inverter manufacturers ; recycled after use; | 5.91741e-05 | 1 | 1.312664 | (2,3,1,3,3,5,BU:1.05); Data from three European inverter manufacturers ; recycled after use; | Data from three European inverter manufacturers ; recycled after use |  | 2 | 3 | 1 | 3 | 3 | 5 | 3 | 1.05 | 1.306887 | 1.312664 | (2,3,1,3,3,5,BU:1.05) | 1.05 | 1.05 | 1 | 1.02 | 1.2 | 1.2
30031 |  |  | 5 | - | capacitor, film, through-hole mounting, at plant | GLO | - | - | 0 | kg | 0.1663496 | 1 | 1.312664 | (2,3,1,3,3,5,BU:1.05); Data from three European inverter manufacturers ; recycled after use; | 0.2665153 | 1 | 1.312664 | (2,3,1,3,3,5,BU:1.05); Data from three European inverter manufacturers ; recycled after use; | 0.4269947 | 1 | 1.312664 | (2,3,1,3,3,5,BU:1.05); Data from three European inverter manufacturers ; recycled after use; | 0.6841052 | 1 | 1.312664 | (2,3,1,3,3,5,BU:1.05); Data from three European inverter manufacturers ; recycled after use; | Data from three European inverter manufacturers ; recycled after use |  | 2 | 3 | 1 | 3 | 3 | 5 | 3 | 1.05 | 1.306887 | 1.312664 | (2,3,1,3,3,5,BU:1.05) | 1.05 | 1.05 | 1 | 1.02 | 1.2 | 1.2
30034 |  |  | 5 | - | capacitor, electrolyte type, > 2cm height, at plant | GLO | - | - | 0 | kg | 0.2570834 | 1 | 1.312664 | (2,3,1,3,3,5,BU:1.05); Data from three European inverter manufacturers ; recycled after use; | 0.4118835 | 1 | 1.312664 | (2,3,1,3,3,5,BU:1.05); Data from three European inverter manufacturers ; recycled after use; | 0.659895 | 1 | 1.312664 | (2,3,1,3,3,5,BU:1.05); Data from three European inverter manufacturers ; recycled after use; | 1.057244 | 1 | 1.312664 | (2,3,1,3,3,5,BU:1.05); Data from three European inverter manufacturers ; recycled after use; | Data from three European inverter manufacturers ; recycled after use |  | 2 | 3 | 1 | 3 | 3 | 5 | 3 | 1.05 | 1.306887 | 1.312664 | (2,3,1,3,3,5,BU:1.05) | 1.05 | 1.05 | 1 | 1.02 | 1.2 | 1.2
30033 |  |  | 5 | - | capacitor, electrolyte type, < 2cm height, at plant | GLO | - | - | 0 | kg | 0.006714865 | 1 | 1.312664 | (2,3,1,3,3,5,BU:1.05); Data from three European inverter manufacturers ; recycled after use; | 0.01075815 | 1 | 1.312664 | (2,3,1,3,3,5,BU:1.05); Data from three European inverter manufacturers ; recycled after use; | 0.01723606 | 1 | 1.312664 | (2,3,1,3,3,5,BU:1.05); Data from three European inverter manufacturers ; recycled after use; | 0.02761458 | 1 | 1.312664 | (2,3,1,3,3,5,BU:1.05); Data from three European inverter manufacturers ; recycled after use; | Data from three European inverter manufacturers ; recycled after use |  | 2 | 3 | 1 | 3 | 3 | 5 | 3 | 1.05 | 1.306887 | 1.312664 | (2,3,1,3,3,5,BU:1.05) | 1.05 | 1.05 | 1 | 1.02 | 1.2 | 1.2
30032 |  |  | 5 | - | capacitor, SMD type, surface-mounting, at plant | GLO | - | - | 0 | kg | 0.00133418 | 1 | 1.312664 | (2,3,1,3,3,5,BU:1.05); Data from three European inverter manufacturers ; recycled after use; | 0.002137542 | 1 | 1.312664 | (2,3,1,3,3,5,BU:1.05); Data from three European inverter manufacturers ; recycled after use; | 0.003424641 | 1 | 1.312664 | (2,3,1,3,3,5,BU:1.05); Data from three European inverter manufacturers ; recycled after use; | 0.005486754 | 1 | 1.312664 | (2,3,1,3,3,5,BU:1.05); Data from three European inverter manufacturers ; recycled after use; | Data from three European inverter manufacturers ; recycled after use |  | 2 | 3 | 1 | 3 | 3 | 5 | 3 | 1.05 | 1.306887 | 1.312664 | (2,3,1,3,3,5,BU:1.05) | 1.05 | 1.05 | 1 | 1.02 | 1.2 | 1.2
30171 |  |  | 5 | - | resistor, wirewound, through-hole mounting, at plant | GLO | - | - | 0 | kg | 0.001119144 | 1 | 1.312664 | (2,3,1,3,3,5,BU:1.05); Data from three European inverter manufacturers ; recycled after use; | 0.001793025 | 1 | 1.312664 | (2,3,1,3,3,5,BU:1.05); Data from three European inverter manufacturers ; recycled after use; | 0.002872677 | 1 | 1.312664 | (2,3,1,3,3,5,BU:1.05); Data from three European inverter manufacturers ; recycled after use; | 0.00460243 | 1 | 1.312664 | (2,3,1,3,3,5,BU:1.05); Data from three European inverter manufacturers ; recycled after use; | Data from three European inverter manufacturers ; recycled after use |  | 2 | 3 | 1 | 3 | 3 | 5 | 3 | 1.05 | 1.306887 | 1.312664 | (2,3,1,3,3,5,BU:1.05) | 1.05 | 1.05 | 1 | 1.02 | 1.2 | 1.2
30128 |  |  | 5 | - | resistor, SMD type, surface mounting, at plant | GLO | - | - | 0 | kg | 0.004573222 | 1 | 1.312664 | (2,3,1,3,3,5,BU:1.05); Data from three European inverter manufacturers ; recycled after use; | 0.007326942 | 1 | 1.312664 | (2,3,1,3,3,5,BU:1.05); Data from three European inverter manufacturers ; recycled after use; | 0.01173878 | 1 | 1.312664 | (2,3,1,3,3,5,BU:1.05); Data from three European inverter manufacturers ; recycled after use; | 0.01880717 | 1 | 1.312664 | (2,3,1,3,3,5,BU:1.05); Data from three European inverter manufacturers ; recycled after use; | Data from three European inverter manufacturers ; recycled after use |  | 2 | 3 | 1 | 3 | 3 | 5 | 3 | 1.05 | 1.306887 | 1.312664 | (2,3,1,3,3,5,BU:1.05) | 1.05 | 1.05 | 1 | 1.02 | 1.2 | 1.2
30151 |  |  | 5 | - | ferrite, at plant | GLO | - | - | 0 | kg | 2.55005e-05 | 1 | 1.312664 | (2,3,1,3,3,5,BU:1.05); Data from three European inverter manufacturers ; recycled after use; | 4.085536e-05 | 1 | 1.312664 | (2,3,1,3,3,5,BU:1.05); Data from three European inverter manufacturers ; recycled after use; | 6.5456e-05 | 1 | 1.312664 | (2,3,1,3,3,5,BU:1.05); Data from three European inverter manufacturers ; recycled after use; | 0.0001048697 | 1 | 1.312664 | (2,3,1,3,3,5,BU:1.05); Data from three European inverter manufacturers ; recycled after use; | Data from three European inverter manufacturers ; recycled after use |  | 2 | 3 | 1 | 3 | 3 | 5 | 3 | 1.05 | 1.306887 | 1.312664 | (2,3,1,3,3,5,BU:1.05) | 1.05 | 1.05 | 1 | 1.02 | 1.2 | 1.2
30132 |  |  | 5 | - | transformer, low voltage use, at plant | GLO | - | - | 0 | kg | 0.04012931 | 1 | 1.312664 | (2,3,1,3,3,5,BU:1.05); Data from three European inverter manufacturers ; recycled after use; | 0.06429276 | 1 | 1.312664 | (2,3,1,3,3,5,BU:1.05); Data from three European inverter manufacturers ; recycled after use; | 0.103006 | 1 | 1.312664 | (2,3,1,3,3,5,BU:1.05); Data from three European inverter manufacturers ; recycled after use; | 0.16503 | 1 | 1.312664 | (2,3,1,3,3,5,BU:1.05); Data from three European inverter manufacturers ; recycled after use; | Data from three European inverter manufacturers ; recycled after use |  | 2 | 3 | 1 | 3 | 3 | 5 | 3 | 1.05 | 1.306887 | 1.312664 | (2,3,1,3,3,5,BU:1.05) | 1.05 | 1.05 | 1 | 1.02 | 1.2 | 1.2
30055 |  |  | 5 | - | plugs, inlet and outlet, for network cable, at plant | GLO | - | - | 0 | unit | 0.2788565 | 1 | 1.312664 | (2,3,1,3,3,5,BU:1.05); Data from three European inverter manufacturers ; recycled after use; | 0.4467671 | 1 | 1.312664 | (2,3,1,3,3,5,BU:1.05); Data from three European inverter manufacturers ; recycled after use; | 0.7157833 | 1 | 1.312664 | (2,3,1,3,3,5,BU:1.05); Data from three European inverter manufacturers ; recycled after use; | 1.146785 | 1 | 1.312664 | (2,3,1,3,3,5,BU:1.05); Data from three European inverter manufacturers ; recycled after use; | Data from three European inverter manufacturers ; recycled after use |  | 2 | 3 | 1 | 3 | 3 | 5 | 3 | 1.05 | 1.306887 | 1.312664 | (2,3,1,3,3,5,BU:1.05) | 1.05 | 1.05 | 1 | 1.02 | 1.2 | 1.2
3822 |  |  | 5 | - | glass fibre reinforced plastic, polyamide, injection moulding, at plant | RER | - | - | 0 | kg | 0.02558044 | 1 | 1.312664 | (2,3,1,3,3,5,BU:1.05); Data from three European inverter manufacturers ; recycled after use; | 0.04098343 | 1 | 1.312664 | (2,3,1,3,3,5,BU:1.05); Data from three European inverter manufacturers ; recycled after use; | 0.06566119 | 1 | 1.312664 | (2,3,1,3,3,5,BU:1.05); Data from three European inverter manufacturers ; recycled after use; | 0.1051984 | 1 | 1.312664 | (2,3,1,3,3,5,BU:1.05); Data from three European inverter manufacturers ; recycled after use; | Data from three European inverter manufacturers ; recycled after use |  | 2 | 3 | 1 | 3 | 3 | 5 | 3 | 1.05 | 1.306887 | 1.312664 | (2,3,1,3,3,5,BU:1.05) | 1.05 | 1.05 | 1 | 1.02 | 1.2 | 1.2
30203 |  |  | 5 | - | cable, ribbon cable, 20-pin, with plugs, at plant | GLO | - | - | 0 | kg | 0.0002398166 | 1 | 1.312664 | (2,3,1,3,3,5,BU:1.05); Data from three European inverter manufacturers ; recycled after use; | 0.0003842197 | 1 | 1.312664 | (2,3,1,3,3,5,BU:1.05); Data from three European inverter manufacturers ; recycled after use; | 0.0006155736 | 1 | 1.312664 | (2,3,1,3,3,5,BU:1.05); Data from three European inverter manufacturers ; recycled after use; | 0.000986235 | 1 | 1.312664 | (2,3,1,3,3,5,BU:1.05); Data from three European inverter manufacturers ; recycled after use; | Data from three European inverter manufacturers ; recycled after use |  | 2 | 3 | 1 | 3 | 3 | 5 | 3 | 1.05 | 1.306887 | 1.312664 | (2,3,1,3,3,5,BU:1.05) | 1.05 | 1.05 | 1 | 1.02 | 1.2 | 1.2
1121 | processing |  | 5 | - | sheet rolling, steel | RER | - | - | 0 | kg | 0.9068345 | 1 | 1.207723 | (1,1,1,1,1,5,BU:1.05); Data from three European inverter manufacturers ; recycled after use; Applied as well on the production data of an inverter of an European producer | 1.452876 | 1 | 1.207723 | (1,1,1,1,1,5,BU:1.05); Data from three European inverter manufacturers ; recycled after use; Applied as well on the production data of an inverter of an European producer | 2.32771 | 1 | 1.207723 | (1,1,1,1,1,5,BU:1.05); Data from three European inverter manufacturers ; recycled after use; Applied as well on the production data of an inverter of an European producer | 3.729316 | 1 | 1.207723 | (1,1,1,1,1,5,BU:1.05); Data from three European inverter manufacturers ; recycled after use; Applied as well on the production data of an inverter of an European producer | Data from three European inverter manufacturers ; recycled after use | Applied as well on the production data of an inverter of an European producer | 1 | 1 | 1 | 1 | 1 | 5 | 3 | 1.05 | 1.2 | 1.207723 | (1,1,1,1,1,5,BU:1.05) | 1 | 1 | 1 | 1 | 1 | 1.2
1153 |  |  | 5 | - | wire drawing, copper | RER | - | - | 0 | kg | 1.91064 | 1 | 1.207723 | (1,1,1,1,1,5,BU:1.05); Data from three European inverter manufacturers ; recycled after use; Applied as well on the production data of an inverter of an European producer | 3.061112 | 1 | 1.207723 | (1,1,1,1,1,5,BU:1.05); Data from three European inverter manufacturers ; recycled after use; Applied as well on the production data of an inverter of an European producer | 4.90433 | 1 | 1.207723 | (1,1,1,1,1,5,BU:1.05); Data from three European inverter manufacturers ; recycled after use; Applied as well on the production data of an inverter of an European producer | 7.857421 | 1 | 1.207723 | (1,1,1,1,1,5,BU:1.05); Data from three European inverter manufacturers ; recycled after use; Applied as well on the production data of an inverter of an European producer | Data from three European inverter manufacturers ; recycled after use | Applied as well on the production data of an inverter of an European producer | 1 | 1 | 1 | 1 | 1 | 5 | 3 | 1.05 | 1.2 | 1.207723 | (1,1,1,1,1,5,BU:1.05) | 1 | 1 | 1 | 1 | 1 | 1.2
1092 |  |  | 5 | - | section bar extrusion, aluminium | RER | - | - | 0 | kg | 4.765579 | 1 | 1.207723 | (1,1,1,1,1,5,BU:1.05); Data from three European inverter manufacturers ; recycled after use; Applied as well on the production data of an inverter of an European producer | 7.635124 | 1 | 1.207723 | (1,1,1,1,1,5,BU:1.05); Data from three European inverter manufacturers ; recycled after use; Applied as well on the production data of an inverter of an European producer | 12.23254 | 1 | 1.207723 | (1,1,1,1,1,5,BU:1.05); Data from three European inverter manufacturers ; recycled after use; Applied as well on the production data of an inverter of an European producer | 19.59823 | 1 | 1.207723 | (1,1,1,1,1,5,BU:1.05); Data from three European inverter manufacturers ; recycled after use; Applied as well on the production data of an inverter of an European producer | Data from three European inverter manufacturers ; recycled after use | Applied as well on the production data of an inverter of an European producer | 1 | 1 | 1 | 1 | 1 | 5 | 3 | 1.05 | 1.2 | 1.207723 | (1,1,1,1,1,5,BU:1.05) | 1 | 1 | 1 | 1 | 1 | 1.2
32595 |  |  | 5 | - | steel product manufacturing, average metal working | RER | - | - | 0 | kg | 0.01920601 | 1 | 1.344032 | (3,4,1,3,3,5,BU:1.05); data on the production of an inverter by a European producer; | 0.03077072 | 1 | 1.344032 | (3,4,1,3,3,5,BU:1.05); data on the production of an inverter by a European producer; | 0.04929899 | 1 | 1.344032 | (3,4,1,3,3,5,BU:1.05); data on the production of an inverter by a European producer; | 0.07898388 | 1 | 1.344032 | (3,4,1,3,3,5,BU:1.05); data on the production of an inverter by a European producer; | data on the production of an inverter by a European producer |  | 3 | 4 | 1 | 3 | 3 | 5 | 3 | 1.05 | 1.338595 | 1.344032 | (3,4,1,3,3,5,BU:1.05) | 1.1 | 1.1 | 1 | 1.02 | 1.2 | 1.2
32503 | infrastructure |  | 5 | - | metal working factory | RER | - | - | 1 | unit | 1.097651e-08 | 1 | 3.045418 | (1,1,1,1,1,5,BU:3); Calculation, based on annual production of electronic component production plant; taken from the ecoinvent v2.2 inverter dataset; | 1.75859e-08 | 1 | 3.045418 | (1,1,1,1,1,5,BU:3); Calculation, based on annual production of electronic component production plant; taken from the ecoinvent v2.2 inverter dataset; | 2.817507e-08 | 1 | 3.045418 | (1,1,1,1,1,5,BU:3); Calculation, based on annual production of electronic component production plant; taken from the ecoinvent v2.2 inverter dataset; | 4.51404e-08 | 1 | 3.045418 | (1,1,1,1,1,5,BU:3); Calculation, based on annual production of electronic component production plant; taken from the ecoinvent v2.2 inverter dataset; | Calculation, based on annual production of electronic component production plant; taken from the ecoinvent v2.2 inverter dataset |  | 1 | 1 | 1 | 1 | 1 | 5 | 9 | 3 | 1.2 | 3.045418 | (1,1,1,1,1,5,BU:3) | 1 | 1 | 1 | 1 | 1 | 1.2
1198 | packaging |  | 5 | - | corrugated board, mixed fibre, single wall, at plant | RER | - | - | 0 | kg | 0.66 | 1 | 1.207723 | (1,1,1,1,1,5,BU:1.05); data on the production of an inverter by a European producer; | 1.057412 | 1 | 1.207723 | (1,1,1,1,1,5,BU:1.05); data on the production of an inverter by a European producer; | 1.694122 | 1 | 1.207723 | (1,1,1,1,1,5,BU:1.05); data on the production of an inverter by a European producer; | 2.714221 | 1 | 1.207723 | (1,1,1,1,1,5,BU:1.05); data on the production of an inverter by a European producer; | data on the production of an inverter by a European producer |  | 1 | 1 | 1 | 1 | 1 | 5 | 3 | 1.05 | 1.2 | 1.207723 | (1,1,1,1,1,5,BU:1.05) | 1 | 1 | 1 | 1 | 1 | 1.2
1196 |  |  | 5 | - | folding boxboard, FBB, at plant | RER | - | - | 0 | kg | 1.156 | 1 | 1.344032 | (3,4,1,3,3,5,BU:1.05); data on the production of an inverter by a European producer; | 1.852074 | 1 | 1.344032 | (3,4,1,3,3,5,BU:1.05); data on the production of an inverter by a European producer; | 2.967281 | 1 | 1.344032 | (3,4,1,3,3,5,BU:1.05); data on the production of an inverter by a European producer; | 4.753998 | 1 | 1.344032 | (3,4,1,3,3,5,BU:1.05); data on the production of an inverter by a European producer; | data on the production of an inverter by a European producer |  | 3 | 4 | 1 | 3 | 3 | 5 | 3 | 1.05 | 1.338595 | 1.344032 | (3,4,1,3,3,5,BU:1.05) | 1.1 | 1.1 | 1 | 1.02 | 1.2 | 1.2
3200 |  |  | 5 | - | packaging film, LDPE, at plant | RER | - | - | 0 | kg | 0.0115 | 1 | 1.344032 | (3,4,1,3,3,5,BU:1.05); data on the production of an inverter by a European producer; | 0.01842461 | 1 | 1.344032 | (3,4,1,3,3,5,BU:1.05); data on the production of an inverter by a European producer; | 0.0295188 | 1 | 1.344032 | (3,4,1,3,3,5,BU:1.05); data on the production of an inverter by a European producer; | 0.04729324 | 1 | 1.344032 | (3,4,1,3,3,5,BU:1.05); data on the production of an inverter by a European producer; | data on the production of an inverter by a European producer |  | 3 | 4 | 1 | 3 | 3 | 5 | 3 | 1.05 | 1.338595 | 1.344032 | (3,4,1,3,3,5,BU:1.05) | 1.1 | 1.1 | 1 | 1.02 | 1.2 | 1.2
544-172 | transport |  | 5 | - | transport, freight, lorry, fleet average | RER | - | - | 0 | tkm | 0.6762299 | 1 | 2.094994 | (4,5,na,na,na,na,BU:2); Standard distance 60km incl. disposal; | 1.083415 | 1 | 2.094994 | (4,5,na,na,na,na,BU:2); Standard distance 60km incl. disposal; | 1.735782 | 1 | 2.094994 | (4,5,na,na,na,na,BU:2); Standard distance 60km incl. disposal; | 2.780965 | 1 | 2.094994 | (4,5,na,na,na,na,BU:2); Standard distance 60km incl. disposal; | Standard distance 60km incl. disposal |  | 4 | 5 | na | na | na | na | 5 | 2 | 1.294134 | 2.094994 | (4,5,na,na,na,na,BU:2) | 1.2 | 1.2 | 1 | 1 | 1 | 1
1841 |  |  | 5 | - | transport, freight, rail | RER | - | - | 0 | tkm | 2.2541 | 1 | 2.094994 | (4,5,na,na,na,na,BU:2); Standard distances 200km; | 3.611383 | 1 | 2.094994 | (4,5,na,na,na,na,BU:2); Standard distances 200km; | 5.78594 | 1 | 2.094994 | (4,5,na,na,na,na,BU:2); Standard distances 200km; | 9.269884 | 1 | 2.094994 | (4,5,na,na,na,na,BU:2); Standard distances 200km; | Standard distances 200km |  | 4 | 5 | na | na | na | na | 5 | 2 | 1.294134 | 2.094994 | (4,5,na,na,na,na,BU:2) | 1.2 | 1.2 | 1 | 1 | 1 | 1
1824 |  |  | 5 | - | transport, transoceanic freight ship | OCE | - | - | 0 | tkm | 20.2869 | 1 | 2.094994 | (4,5,na,na,na,na,BU:2); Estimation: 18000km; | 32.50244 | 1 | 2.094994 | (4,5,na,na,na,na,BU:2); Estimation: 18000km; | 52.07346 | 1 | 2.094994 | (4,5,na,na,na,na,BU:2); Estimation: 18000km; | 83.42895 | 1 | 2.094994 | (4,5,na,na,na,na,BU:2); Estimation: 18000km; | Estimation: 18000km |  | 4 | 5 | na | na | na | na | 5 | 2 | 1.294134 | 2.094994 | (4,5,na,na,na,na,BU:2) | 1.2 | 1.2 | 1 | 1 | 1 | 1
491 | emission air, unspecified |  | - | 4 | Heat, waste | - | air | unspecified | - | MJ | 37.98976 | 1 | 1.222569 | (2,3,1,1,1,5,BU:1.05); Calculation; | 60.8649 | 1 | 1.222569 | (2,3,1,1,1,5,BU:1.05); Calculation; | 97.51408 | 1 | 1.222569 | (2,3,1,1,1,5,BU:1.05); Calculation; | 156.2312 | 1 | 1.222569 | (2,3,1,1,1,5,BU:1.05); Calculation; | Calculation |  | 2 | 3 | 1 | 1 | 1 | 5 | 13 | 1.05 | 1.21524 | 1.222569 | (2,3,1,1,1,5,BU:1.05) | 1.05 | 1.05 | 1 | 1 | 1 | 1.2
679 | technosphere |  | 5 | - | tap water, at user | RER | - | - | 0 | kg | 19.87569 | 1 | 1.344032 | (3,4,1,3,3,5,BU:1.05); data on the production of an inverter by a European producer; | 31.84363 | 1 | 1.344032 | (3,4,1,3,3,5,BU:1.05); data on the production of an inverter by a European producer; | 51.01795 | 1 | 1.344032 | (3,4,1,3,3,5,BU:1.05); data on the production of an inverter by a European producer; | 81.73789 | 1 | 1.344032 | (3,4,1,3,3,5,BU:1.05); data on the production of an inverter by a European producer; | data on the production of an inverter by a European producer |  | 3 | 4 | 1 | 3 | 3 | 5 | 3 | 1.05 | 1.338595 | 1.344032 | (3,4,1,3,3,5,BU:1.05) | 1.1 | 1.1 | 1 | 1.02 | 1.2 | 1.2
257-07 | resource, in water |  | 4 | - | Water, unspecified natural origin, DE | - | resource | in water | - | m3 | 0.03781462 | 1 | 1.344032 | (3,4,1,3,3,5,BU:1.05); data on the production of an inverter by a European producer; | 0.0605843 | 1 | 1.344032 | (3,4,1,3,3,5,BU:1.05); data on the production of an inverter by a European producer; | 0.09706452 | 1 | 1.344032 | (3,4,1,3,3,5,BU:1.05); data on the production of an inverter by a European producer; | 0.1555109 | 1 | 1.344032 | (3,4,1,3,3,5,BU:1.05); data on the production of an inverter by a European producer; | data on the production of an inverter by a European producer |  | 3 | 4 | 1 | 3 | 3 | 5 | 12 | 1.05 | 1.338595 | 1.344032 | (3,4,1,3,3,5,BU:1.05) | 1.1 | 1.1 | 1 | 1.02 | 1.2 | 1.2
1390 | disposal |  | 5 | - | treatment, sewage, unpolluted, to wastewater treatment, class 3 | CH | - | - | 0 | m3 | 0.01987569 | 1 | 1.344032 | (3,4,1,3,3,5,BU:1.05); data on the production of an inverter by a European producer; | 0.03184363 | 1 | 1.344032 | (3,4,1,3,3,5,BU:1.05); data on the production of an inverter by a European producer; | 0.05101795 | 1 | 1.344032 | (3,4,1,3,3,5,BU:1.05); data on the production of an inverter by a European producer; | 0.08173789 | 1 | 1.344032 | (3,4,1,3,3,5,BU:1.05); data on the production of an inverter by a European producer; | data on the production of an inverter by a European producer |  | 3 | 4 | 1 | 3 | 3 | 5 | 6 | 1.05 | 1.338595 | 1.344032 | (3,4,1,3,3,5,BU:1.05) | 1.1 | 1.1 | 1 | 1.02 | 1.2 | 1.2
1392 |  |  | 5 | - | disposal, packaging cardboard, 19.6% water, to municipal incineration | CH | - | - | 0 | kg | 1.816 | 1 | 1.249085 | (2,3,1,5,1,5,BU:1.05); disposal of the packaging materials; | 2.909486 | 1 | 1.249085 | (2,3,1,5,1,5,BU:1.05); disposal of the packaging materials; | 4.661403 | 1 | 1.249085 | (2,3,1,5,1,5,BU:1.05); disposal of the packaging materials; | 7.468219 | 1 | 1.249085 | (2,3,1,5,1,5,BU:1.05); disposal of the packaging materials; | disposal of the packaging materials |  | 2 | 3 | 1 | 5 | 1 | 5 | 6 | 1.05 | 1.242336 | 1.249085 | (2,3,1,5,1,5,BU:1.05) | 1.05 | 1.05 | 1 | 1.1 | 1 | 1.2
1401 |  |  | 5 | - | disposal, polyethylene, 0.4% water, to municipal incineration | CH | - | - | 0 | kg | 0.0115 | 1 | 1.249085 | (2,3,1,5,1,5,BU:1.05); disposal of the packaging materials; | 0.01842461 | 1 | 1.249085 | (2,3,1,5,1,5,BU:1.05); disposal of the packaging materials; | 0.0295188 | 1 | 1.249085 | (2,3,1,5,1,5,BU:1.05); disposal of the packaging materials; | 0.04729324 | 1 | 1.249085 | (2,3,1,5,1,5,BU:1.05); disposal of the packaging materials; | disposal of the packaging materials |  | 2 | 3 | 1 | 5 | 1 | 5 | 6 | 1.05 | 1.242336 | 1.249085 | (2,3,1,5,1,5,BU:1.05) | 1.05 | 1.05 | 1 | 1.1 | 1 | 1.2
30156 |  |  | 5 | - | disposal, treatment of printed wiring boards | GLO | - | - | 0 | kg | 1.221375 | 1 | 1.249085 | (2,3,1,5,1,5,BU:1.05); Data from three European inverter manufacturers ; recycled after use; | 1.956813 | 1 | 1.249085 | (2,3,1,5,1,5,BU:1.05); Data from three European inverter manufacturers ; recycled after use; | 3.135088 | 1 | 1.249085 | (2,3,1,5,1,5,BU:1.05); Data from three European inverter manufacturers ; recycled after use; | 5.022849 | 1 | 1.249085 | (2,3,1,5,1,5,BU:1.05); Data from three European inverter manufacturers ; recycled after use; | Data from three European inverter manufacturers ; recycled after use |  | 2 | 3 | 1 | 5 | 1 | 5 | 3 | 1.05 | 1.242336 | 1.249085 | (2,3,1,5,1,5,BU:1.05) | 1.05 | 1.05 | 1 | 1.1 | 1 | 1.2
1436 |  |  | 5 | - | disposal, municipal solid waste, 22.9% water, to municipal incineration | CH | - | - | 0 | kg | 0.2426549 | 1 | 1.344032 | (3,4,1,3,3,5,BU:1.05); data on the production of an inverter by a European producer; | 0.388767 | 1 | 1.344032 | (3,4,1,3,3,5,BU:1.05); data on the production of an inverter by a European producer; | 0.6228591 | 1 | 1.344032 | (3,4,1,3,3,5,BU:1.05); data on the production of an inverter by a European producer; | 0.9979073 | 1 | 1.344032 | (3,4,1,3,3,5,BU:1.05); data on the production of an inverter by a European producer; | data on the production of an inverter by a European producer |  | 3 | 4 | 1 | 3 | 3 | 5 | 6 | 1.05 | 1.338595 | 1.344032 | (3,4,1,3,3,5,BU:1.05) | 1.1 | 1.1 | 1 | 1.02 | 1.2 | 1.2
1439 |  |  | 5 | - | disposal, hazardous waste, 25% water, to hazardous waste incineration | CH | - | - | 0 | kg | 0.01284709 | 1 | 1.344032 | (3,4,1,3,3,5,BU:1.05); data on the production of an inverter by a European producer; | 0.02058284 | 1 | 1.344032 | (3,4,1,3,3,5,BU:1.05); data on the production of an inverter by a European producer; | 0.03297658 | 1 | 1.344032 | (3,4,1,3,3,5,BU:1.05); data on the production of an inverter by a European producer; | 0.05283309 | 1 | 1.344032 | (3,4,1,3,3,5,BU:1.05); data on the production of an inverter by a European producer; | data on the production of an inverter by a European producer |  | 3 | 4 | 1 | 3 | 3 | 5 | 6 | 1.05 | 1.338595 | 1.344032 | (3,4,1,3,3,5,BU:1.05) | 1.1 | 1.1 | 1 | 1.02 | 1.2 | 1.2
[5 empty] | Bestückung der Leiterplatte ohne Leiterplatte (kg) | [5 empty] | 0.8915332 |  |  |  | 1.428361 |  |  |  | 2.288434 |  |  |  | 3.666391
[5 empty] | Leiterplatte surface mount (kg) | [5 empty] | 0.3298414 |  |  |  | 0.5284521 |  |  |  | 0.8466541 |  |  |  | 1.356458
[5 empty] | Leiterplatte bestückt (kg) | [5 empty] | 1.221375 |  |  |  | 1.956813 |  |  |  | 3.135088 |  |  |  | 5.022849
[5 empty] | Gewicht Inverter (kg) | [5 empty] | 11.24174 |  |  |  | 18.01084 |  |  |  | 28.85588 |  |  |  | 46.23116
[5 empty] | Single compounds ohne Metalle (kg) | [5 empty] | 2.225717 |  |  |  | 3.56591 |  |  |  | 5.713087 |  |  |  | 9.153164
[5 empty] | Wert gemäss Potenzformel | [5 empty] | 3.524204 |  |  |  | 5.646267 |  |  |  | 9.046109 |  |  |  | 14.49313
[5 empty] | Skalierungsfaktor | [5 empty] | 0.3895823 |  |  |  | 0.6241653 | [7 empty] | 1.60214
[5 empty] | a | [13 empty] | 1.89
[5 empty] | b | [13 empty] | 0.68

## X-inverter-MontSoleil
[5 empty] | IndexNumber | [5 empty] | 174-050
|  | ID | 3503 | 3504 | 3702 | 3703 | 3506 | 3507 | 3508 | 3706 | 3707 | 3708 | 3709 | 3792 | Remarks | Rel | Comp | Temp | Geo | Tech | Samp | Code | basic SDG^2 | Pedigree | Total | uncertainty code pedigree | Rel | Comp | Temp | Geo | Tech | Samp
Index |  | 401 | InputGroup | OutputGroup | Name | Location | Category | SubCategory | InfrastructureProcess | Unit | inverter, Mont Soleil installation, at plant | UncertaintyType | StandardDeviation95% | GeneralComment | [9 empty] | SDG^2 | SDG^2
|  | 662 |  |  | Location | [5 empty] | CH |  |  |  |  | nA: not applicable: CV=1
|  | 493 |  |  | InfrastructureProcess | [5 empty] | 1
|  | 403 |  |  | Unit | [5 empty] | unit
174-050 | product |  | - | 0 | inverter, Mont Soleil installation, at plant | CH | - | - | 1 | unit | 1
934 | technosphere |  | 5 | - | aluminium, primary, at plant | RER | - | - | 0 | kg | 304 | 1 | 2.768451 | (2,1,5,1,1,5); Kreienbühl et al. 1991 | Kreienbühl et al. 1991 | 2 | 1 | 5 | 1 | 1 | 5 | 3 | 1.05 | 2.051115 | 2.054512 | (2,1,5,1,1,5) | 1 | 1.2 | 1 | 1 | 2 | 1.05
992 |  |  | 5 | - | copper, at regional storage | RER | - | - | 0 | kg | 10555.9 | 1 | 2.768451 | (2,1,5,1,1,5); Kreienbühl et al. 1991 | Kreienbühl et al. 1991 | 2 | 1 | 5 | 1 | 1 | 5 | 3 | 1.05 | 2.051115 | 2.054512 | (2,1,5,1,1,5) | 1 | 1.2 | 1 | 1 | 2 | 1.05
31134 |  |  | 5 | - | silver, at regional storage | RER | - | - | 0 | kg | 0.24 | 1 | 2.768451 | (2,1,5,1,1,5); Kreienbühl et al. 1991 | Kreienbühl et al. 1991 | 2 | 1 | 5 | 1 | 1 | 5 | 3 | 1.05 | 2.051115 | 2.054512 | (2,1,5,1,1,5) | 1 | 1.2 | 1 | 1 | 2 | 1.05
1035 |  |  | 5 | - | lead, at regional storage | RER | - | - | 0 | kg | 0.11 | 1 | 2.768451 | (2,1,5,1,1,5); Kreienbühl et al. 1991, in solder | Kreienbühl et al. 1991, in solder | 2 | 1 | 5 | 1 | 1 | 5 | 3 | 1.05 | 2.051115 | 2.054512 | (2,1,5,1,1,5) | 1 | 1.2 | 1 | 1 | 2 | 1.05
33087 |  |  | 5 | - | dimethylacetamide, at plant | GLO | - | - | 0 | kg | 24.5 | 1 | 2.768451 | (2,1,5,1,1,5); Kreienbühl et al. 1991 | Kreienbühl et al. 1991 | 2 | 1 | 5 | 1 | 1 | 5 | 3 | 1.05 | 2.051115 | 2.054512 | (2,1,5,1,1,5) | 1 | 1.2 | 1 | 1 | 2 | 1.05
1260 |  |  | 5 | - | polyethylene, LDPE, granulate, at plant | RER | - | - | 0 | kg | 919.2 | 1 | 2.768451 | (2,1,5,1,1,5); Kreienbühl et al. 1991, assumed for divers plastics | Kreienbühl et al. 1991, assumed for divers plastics | 2 | 1 | 5 | 1 | 1 | 5 | 3 | 1.05 | 2.051115 | 2.054512 | (2,1,5,1,1,5) | 1 | 1.2 | 1 | 1 | 2 | 1.05
1132 |  |  | 5 | - | steel, low-alloyed, at plant | RER | - | - | 0 | kg | 3748.81 | 1 | 2.768451 | (2,1,5,1,1,5); Kreienbühl et al. 1991 | Kreienbühl et al. 1991 | 2 | 1 | 5 | 1 | 1 | 5 | 3 | 1.05 | 2.051115 | 2.054512 | (2,1,5,1,1,5) | 1 | 1.2 | 1 | 1 | 2 | 1.05
965 |  |  | 5 | - | ceramic tiles, at regional storage | CH | - | - | 0 | kg | 104.55 | 1 | 2.768451 | (2,1,5,1,1,5); Kreienbühl et al. 1991 | Kreienbühl et al. 1991 | 2 | 1 | 5 | 1 | 1 | 5 | 3 | 1.05 | 2.051115 | 2.054512 | (2,1,5,1,1,5) | 1 | 1.2 | 1 | 1 | 2 | 1.05
3222 |  |  | 5 | - | polyvinylchloride, at regional storage | RER | - | - | 0 | kg | 29.62 | 1 | 2.768451 | (2,1,5,1,1,5); Kreienbühl et al. 1991 | Kreienbühl et al. 1991 | 2 | 1 | 5 | 1 | 1 | 5 | 3 | 1.05 | 2.051115 | 2.054512 | (2,1,5,1,1,5) | 1 | 1.2 | 1 | 1 | 2 | 1.05
1265 |  |  | 5 | - | polypropylene, granulate, at plant | RER | - | - | 0 | kg | 1.8 | 1 | 2.768451 | (2,1,5,1,1,5); Kreienbühl et al. 1991 | Kreienbühl et al. 1991 | 2 | 1 | 5 | 1 | 1 | 5 | 3 | 1.05 | 2.051115 | 2.054512 | (2,1,5,1,1,5) | 1 | 1.2 | 1 | 1 | 2 | 1.05
50 |  |  | 5 | - | silicon, electronic grade, at plant | DE | - | - | 0 | kg | 0.41 | 1 | 2.768451 | (2,1,5,1,1,5); Kreienbühl et al. 1991 | Kreienbühl et al. 1991 | 2 | 1 | 5 | 1 | 1 | 5 | 3 | 1.05 | 2.051115 | 2.054512 | (2,1,5,1,1,5) | 1 | 1.2 | 1 | 1 | 2 | 1.05
956 |  |  | 5 | - | brass, at plant | CH | - | - | 0 | kg | 3.6 | 1 | 2.768451 | (2,1,5,1,1,5); Kreienbühl et al. 1991 | Kreienbühl et al. 1991 | 2 | 1 | 5 | 1 | 1 | 5 | 3 | 1.05 | 2.051115 | 2.054512 | (2,1,5,1,1,5) | 1 | 1.2 | 1 | 1 | 2 | 1.05
3822 |  |  | 5 | - | glass fibre reinforced plastic, polyamide, injection moulding, at plant | RER | - | - | 0 | kg | 1882 | 1 | 2.768451 | (2,1,5,1,1,5); Kreienbühl et al. 1991 | Kreienbühl et al. 1991 | 2 | 1 | 5 | 1 | 1 | 5 | 3 | 1.05 | 2.051115 | 2.054512 | (2,1,5,1,1,5) | 1 | 1.2 | 1 | 1 | 2 | 1.05
252 |  |  | 5 | - | epoxy resin, liquid, at plant | RER | - | - | 0 | kg | 891.62 | 1 | 2.768451 | (2,1,5,1,1,5); Kreienbühl et al. 1991 | Kreienbühl et al. 1991 | 2 | 1 | 5 | 1 | 1 | 5 | 3 | 1.05 | 2.051115 | 2.054512 | (2,1,5,1,1,5) | 1 | 1.2 | 1 | 1 | 2 | 1.05
1018 |  |  | 5 | - | glass wool mat, at plant | CH | - | - | 0 | kg | 308.7 | 1 | 2.768451 | (2,1,5,1,1,5); Kreienbühl et al. 1991, assumed for tri-glass | Kreienbühl et al. 1991, assumed for tri-glass | 2 | 1 | 5 | 1 | 1 | 5 | 3 | 1.05 | 2.051115 | 2.054512 | (2,1,5,1,1,5) | 1 | 1.2 | 1 | 1 | 2 | 1.05
930 |  |  | 5 | - | acrylic varnish, 87.5% in H2O, at plant | RER | - | - | 0 | kg | 20 | 1 | 2.768451 | (2,1,5,1,1,5); Kreienbühl et al. 1991 | Kreienbühl et al. 1991 | 2 | 1 | 5 | 1 | 1 | 5 | 3 | 1.05 | 2.051115 | 2.054512 | (2,1,5,1,1,5) | 1 | 1.2 | 1 | 1 | 2 | 1.05
544-165 | transport |  | 5 | - | transport, freight, lorry 16-32 metric ton, fleet average | CH | - | - | 0 | tkm | 1031.865 | 1 | 3.204502 | (4,5,na,na,na,na); Standard distances: 50 km | Standard distances: 50 km | 4 | 5 | na | na | na | na | 5 | 2 | 1.55982 | 2.278383 | (4,5,na,na,na,na) | 1.5 | 1 | 1 | 1 | 1 | 1.2
544-051 |  |  | 5 | - | transport, freight, rail, electricity with shunting | CH | - | - | 0 | tkm | 10775.188 | 1 | 3.204502 | (4,5,na,na,na,na); Standard distances 600 km resp. 200km | Standard distances 600 km resp. 200km | 4 | 5 | na | na | na | na | 5 | 2 | 1.55982 | 2.278383 | (4,5,na,na,na,na) | 1.5 | 1 | 1 | 1 | 1 | 1.2
1421 | disposal |  | 5 | - | disposal, polyvinylchloride, 0.2% water, to municipal incineration | CH | - | - | 0 | kg | 29.62 | 1 | 2.761979 | (2,1,5,1,1,5); - | - | 2 | 1 | 5 | 1 | 1 | 5 | 6 | 1.05 | 2.047715 | 2.051115 | (2,1,5,1,1,5) | 1 | 1.2 | 1 | 1 | 2 | 1
1401 |  |  | 5 | - | disposal, polyethylene, 0.4% water, to municipal incineration | CH | - | - | 0 | kg | 1812.62 | 1 | 2.761979 | (2,1,5,1,1,5); - | - | 2 | 1 | 5 | 1 | 1 | 5 | 6 | 1.05 | 2.047715 | 2.051115 | (2,1,5,1,1,5) | 1 | 1.2 | 1 | 1 | 2 | 1
[5 empty] | roughly transformer |  |  |  |  | kg | 18200
[5 empty] | roughly inverter |  |  |  |  | kg | 811
[5 empty] | Total | [5 empty] | 19011

## X-singleSi-plants-CH
[5 empty] | IndexNumber | [5 empty] | 1310 |  |  |  | 1312 |  |  |  | 1318 |  |  |  | 1322 |  |  |  | 1324
|  | ID | 3503 | 3504 | 3702 | 3703 | 3506 | 3507 | 3508 | 3706 | 3707 | 3708 | 3709 | 3792 | 3707 | 3708 | 3709 | 3792 | 3707 | 3708 | 3709 | 3792 | 3707 | 3708 | 3709 | 3792 | 3707 | 3708 | 3709 | 3792
Index |  | 401 | InputGroup | OutputGroup | Name | Location | Category | SubCategory | InfrastructureProcess | Unit | 3kWp facade installation, single-Si, laminated, integrated, at building | UncertaintyType | StandardDeviation95% | GeneralComment | 3kWp facade installation, single-Si, panel, mounted, at building | UncertaintyType | StandardDeviation95% | GeneralComment | 3kWp flat roof installation, single-Si, on roof | UncertaintyType | StandardDeviation95% | GeneralComment | 3kWp slanted-roof installation, single-Si, laminated, integrated, on roof | UncertaintyType | StandardDeviation95% | GeneralComment | 3kWp slanted-roof installation, single-Si, panel, mounted, on roof | UncertaintyType | StandardDeviation95% | GeneralComment | Weight | Remarks, Literature | Reliability | Completeness | Temporal Corr. | Geographical Corr. | Technological Corr. | Sample Size | Code | Basic SDG^2 | Pedigree | Total | Uncertainty Code Pedigree | Reliability | Completeness | Temporal Corr. | Geographical Corr. | Technological Corr. | Sample Size
|  | 662 |  |  | Location | [5 empty] | CH | 0 | 0 | 0 | CH | 0 | 0 | 0 | CH | 0 | 0 | 0 | CH | 0 | 0 | 0 | CH | [5 empty] | nA: not applicable: CV=1 | [7 empty] | SDG^2 | SDG^2
|  | 493 |  |  | InfrastructureProcess | [5 empty] | 1 | 0 | 0 | 0 | 1 | 0 | 0 | 0 | 1 | 0 | 0 | 0 | 1 | 0 | 0 | 0 | 1
|  | 403 |  |  | Unit | [5 empty] | unit | 0 | 0 | 0 | unit | 0 | 0 | 0 | unit | 0 | 0 | 0 | unit | 0 | 0 | 0 | unit |  |  |  | kg
1310 | product |  | - | 0 | 3kWp facade installation, single-Si, laminated, integrated, at building | CH | - | - | 1 | unit | 1 |  |  |  | 0 |  |  |  | 0 |  |  |  | 0 |  |  |  | 0
1312 |  |  | - | 0 | 3kWp facade installation, single-Si, panel, mounted, at building | CH | - | - | 1 | unit | 0 |  |  |  | 1 |  |  |  | 0 |  |  |  | 0 |  |  |  | 0
1318 |  |  | - | 0 | 3kWp flat roof installation, single-Si, on roof | CH | - | - | 1 | unit | 0 |  |  |  | 0 |  |  |  | 1 |  |  |  | 0 |  |  |  | 0
1322 |  |  | - | 0 | 3kWp slanted-roof installation, single-Si, laminated, integrated, on roof | CH | - | - | 1 | unit | 0 |  |  |  | 0 |  |  |  | 0 |  |  |  | 1 |  |  |  | 0
1324 |  |  | - | 0 | 3kWp slanted-roof installation, single-Si, panel, mounted, on roof | CH | - | - | 1 | unit | 0 |  |  |  | 0 |  |  |  | 0 |  |  |  | 0 |  |  |  | 1
2291 | technosphere |  | 5 | - | electricity, low voltage, at grid | CH | - | - | 0 | kWh | 0.04 | 1 | 1.284984 | (3,4,3,1,1,5); Energy use for erection of 3kWp plant | 0.04 | 1 | 1.284984 | (3,4,3,1,1,5); Energy use for erection of 3kWp plant | 1.02 | 1 | 1.284984 | (3,4,3,1,1,5); Energy use for erection of 3kWp plant | 0.23 | 1 | 1.284984 | (3,4,3,1,1,5); Energy use for erection of 3kWp plant | 0.23 | 1 | 1.284984 | (3,4,3,1,1,5); Energy use for erection of 3kWp plant |  | Energy use for erection of 3kWp plant | 3 | 4 | 3 | 1 | 1 | 5 | 2 | 1.05 | 1.27884 | 1.284984 | (3,4,3,1,1,5) | 1.1 | 1.1 | 1.1 | 1 | 1 | 1.2
174-003-001 |  |  | 5 | - | inverter, 2.5 kW, average, at plant | RER | - | - | 1 | unit | 2.4 | 1 | 1.235452 | (2,4,1,1,1,na); 1 replacement during the lifetime of the PV system; demand scaled linearly by power output | 2.4 | 1 | 1.235452 | (2,4,1,1,1,na); 1 replacement during the lifetime of the PV system; demand scaled linearly by power output | 2.4 | 1 | 1.235452 | (2,4,1,1,1,na); 1 replacement during the lifetime of the PV system; demand scaled linearly by power output | 2.4 | 1 | 1.235452 | (2,4,1,1,1,na); 1 replacement during the lifetime of the PV system; demand scaled linearly by power output | 2.4 | 1 | 1.235452 | (2,4,1,1,1,na); 1 replacement during the lifetime of the PV system; demand scaled linearly by power output | 11.24174 | 1 replacement during the lifetime of the PV system; demand scaled linearly by power output | 2 | 4 | 1 | 1 | 1 | na | 9 | 1.2 | 1.113015 | 1.235452 | (2,4,1,1,1,na) | 1.05 | 1.1 | 1 | 1 | 1 | 1
1484 |  |  | 5 | - | electric installation, photovoltaic plant, at plant | CH | - | - | 1 | unit | 1 | 1 | 2.086505 | (3,4,3,1,1,5); Literature | 1 | 1 | 2.086505 | (3,4,3,1,1,5); Literature | 1 | 1 | 2.086505 | (3,4,3,1,1,5); Literature | 1 | 1 | 2.086505 | (3,4,3,1,1,5); Literature | 1 | 1 | 2.086505 | (3,4,3,1,1,5); Literature | 32.612 | Literature | 3 | 4 | 3 | 1 | 1 | 5 | 9 | 2 | 1.27884 | 2.086505 | (3,4,3,1,1,5) | 1.1 | 1.1 | 1.1 | 1 | 1 | 1.2
1490 |  |  | 5 | - | facade construction, integrated, at building | RER | - | - | 1 | m2 | 15.38462 | 1 | 1.228423 | (3,1,1,1,1,na); calculation with m2 panel | 0 | 1 | 1.228423 | (3,1,1,1,1,na); calculation with m2 panel | 0 | 1 | 1.228423 | (3,1,1,1,1,na); calculation with m2 panel | 0 | 1 | 1.228423 | (3,1,1,1,1,na); calculation with m2 panel | 0 | 1 | 1.228423 | (3,1,1,1,1,na); calculation with m2 panel | 3.271691 | calculation with m2 panel | 3 | 1 | 1 | 1 | 1 | na | 9 | 1.2 | 1.1 | 1.228423 | (3,1,1,1,1,na) | 1.1 | 1 | 1 | 1 | 1 | 1
1489 |  |  | 5 | - | facade construction, mounted, at building | RER | - | - | 1 | m2 | 0 | 1 | 1.228423 | (3,1,1,1,1,na); calculation with m2 panel | 15.38462 | 1 | 1.228423 | (3,1,1,1,1,na); calculation with m2 panel | 0 | 1 | 1.228423 | (3,1,1,1,1,na); calculation with m2 panel | 0 | 1 | 1.228423 | (3,1,1,1,1,na); calculation with m2 panel | 0 | 1 | 1.228423 | (3,1,1,1,1,na); calculation with m2 panel | 4.477091 | calculation with m2 panel | 3 | 1 | 1 | 1 | 1 | na | 9 | 1.2 | 1.1 | 1.228423 | (3,1,1,1,1,na) | 1.1 | 1 | 1 | 1 | 1 | 1
1491 |  |  | 5 | - | flat roof construction, on roof | RER | - | - | 1 | m2 | 0 | 1 | 1.228423 | (3,1,1,1,1,na); calculation with m2 panel | 0 | 1 | 1.228423 | (3,1,1,1,1,na); calculation with m2 panel | 15.38462 | 1 | 1.228423 | (3,1,1,1,1,na); calculation with m2 panel | 0 | 1 | 1.228423 | (3,1,1,1,1,na); calculation with m2 panel | 0 | 1 | 1.228423 | (3,1,1,1,1,na); calculation with m2 panel | 4.734651 | calculation with m2 panel | 3 | 1 | 1 | 1 | 1 | na | 9 | 1.2 | 1.1 | 1.228423 | (3,1,1,1,1,na) | 1.1 | 1 | 1 | 1 | 1 | 1
1646 |  |  | 5 | - | slanted-roof construction, integrated, on roof | RER | - | - | 1 | m2 | 0 | 1 | 1.228423 | (3,1,1,1,1,na); calculation with m2 panel | 0 | 1 | 1.228423 | (3,1,1,1,1,na); calculation with m2 panel | 0 | 1 | 1.228423 | (3,1,1,1,1,na); calculation with m2 panel | 15.38462 | 1 | 1.228423 | (3,1,1,1,1,na); calculation with m2 panel | 0 | 1 | 1.228423 | (3,1,1,1,1,na); calculation with m2 panel | 3.859493 | calculation with m2 panel | 3 | 1 | 1 | 1 | 1 | na | 9 | 1.2 | 1.1 | 1.228423 | (3,1,1,1,1,na) | 1.1 | 1 | 1 | 1 | 1 | 1
1645 |  |  | 5 | - | slanted-roof construction, mounted, on roof | RER | - | - | 1 | m2 | 0 | 1 | 1.228423 | (3,1,1,1,1,na); calculation with m2 panel | 0 | 1 | 1.228423 | (3,1,1,1,1,na); calculation with m2 panel | 0 | 1 | 1.228423 | (3,1,1,1,1,na); calculation with m2 panel | 0 | 1 | 1.228423 | (3,1,1,1,1,na); calculation with m2 panel | 15.38462 | 1 | 1.228423 | (3,1,1,1,1,na); calculation with m2 panel | 4.477091 | calculation with m2 panel | 3 | 1 | 1 | 1 | 1 | na | 9 | 1.2 | 1.1 | 1.228423 | (3,1,1,1,1,na) | 1.1 | 1 | 1 | 1 | 1 | 1
407-116 |  |  | 5 | - | photovoltaic laminate, single-Si, at regional storage | RER | - | - | 1 | m2 | 15.84615 | 1 | 1.358201 | (3,4,3,1,1,5); Calculation, 2% of modules repaired in the life time, 1% rejects | 0 | 1 | 1.358201 | (3,4,3,1,1,5); Calculation, 2% of modules repaired in the life time, 1% rejects | 0 | 1 | 1.358201 | (3,4,3,1,1,5); Calculation, 2% of modules repaired in the life time, 1% rejects | 15.84615 | 1 | 1.358201 | (3,4,3,1,1,5); Calculation, 2% of modules repaired in the life time, 1% rejects | 0 | 1 | 1.358201 | (3,4,3,1,1,5); Calculation, 2% of modules repaired in the life time, 1% rejects | 11.0257 | Calculation, 2% of modules repaired in the life time, 1% rejects | 3 | 4 | 3 | 1 | 1 | 5 | 9 | 1.2 | 1.27884 | 1.358201 | (3,4,3,1,1,5) | 1.1 | 1.1 | 1.1 | 1 | 1 | 1.2
407-118 |  |  | 5 | - | photovoltaic panel, single-Si, at regional storage | RER | - | - | 1 | m2 | 0 | 1 | 1.358201 | (3,4,3,1,1,5); Calculation, 2% of modules repaired in the life time, 1% rejects | 15.84615 | 1 | 1.358201 | (3,4,3,1,1,5); Calculation, 2% of modules repaired in the life time, 1% rejects | 15.84615 | 1 | 1.358201 | (3,4,3,1,1,5); Calculation, 2% of modules repaired in the life time, 1% rejects | 0 | 1 | 1.358201 | (3,4,3,1,1,5); Calculation, 2% of modules repaired in the life time, 1% rejects | 15.84615 | 1 | 1.358201 | (3,4,3,1,1,5); Calculation, 2% of modules repaired in the life time, 1% rejects | 13.1507 | Calculation, 2% of modules repaired in the life time, 1% rejects | 3 | 4 | 3 | 1 | 1 | 5 | 9 | 1.2 | 1.27884 | 1.358201 | (3,4,3,1,1,5) | 1.1 | 1.1 | 1.1 | 1 | 1 | 1.2
174-002-005 |  |  | 5 | - | treatment, c-Si PV module | RER | - | - | 0 | kg | 174.7149 | 1 | 1.284984 | (3,4,3,1,1,5); recycling of PV modules at the end of life | 208.388 | 1 | 1.284984 | (3,4,3,1,1,5); recycling of PV modules at the end of life | 208.388 | 1 | 1.284984 | (3,4,3,1,1,5); recycling of PV modules at the end of life | 174.7149 | 1 | 1.284984 | (3,4,3,1,1,5); recycling of PV modules at the end of life | 208.388 | 1 | 1.284984 | (3,4,3,1,1,5); recycling of PV modules at the end of life |  | recycling of PV modules at the end of life | 3 | 4 | 3 | 1 | 1 | 5 | 6 | 1.05 | 1.27884 | 1.284984 | (3,4,3,1,1,5) | 1.1 | 1.1 | 1.1 | 1 | 1 | 1.2
544-169 |  |  | 5 | - | transport, freight, lorry 7.5-16 metric ton, fleet average | RER | - | - | 0 | tkm | 28.46408 | 1 | 2.086505 | (3,4,3,1,1,5); transport of inverter, electric installation, mounting structure and module 100km to construction site | 33.68585 | 1 | 2.086505 | (3,4,3,1,1,5); transport of inverter, electric installation, mounting structure and module 100km to construction site | 34.08209 | 1 | 2.086505 | (3,4,3,1,1,5); transport of inverter, electric installation, mounting structure and module 100km to construction site | 29.36839 | 1 | 2.086505 | (3,4,3,1,1,5); transport of inverter, electric installation, mounting structure and module 100km to construction site | 33.68585 | 1 | 2.086505 | (3,4,3,1,1,5); transport of inverter, electric installation, mounting structure and module 100km to construction site |  | transport of inverter, electric installation, mounting structure and module 100km to construction site | 3 | 4 | 3 | 1 | 1 | 5 | 5 | 2 | 1.27884 | 2.086505 | (3,4,3,1,1,5) | 1.1 | 1.1 | 1.1 | 1 | 1 | 1.2
490 | emission air |  | - | 4 | Heat, waste | - | air | high population density | - | MJ | 0.144 | 1 | 1.284984 | (3,4,3,1,1,5); calculated with electricity use | 0.144 | 1 | 1.284984 | (3,4,3,1,1,5); calculated with electricity use | 3.672 | 1 | 1.284984 | (3,4,3,1,1,5); calculated with electricity use | 0.828 | 1 | 1.284984 | (3,4,3,1,1,5); calculated with electricity use | 0.828 | 1 | 1.284984 | (3,4,3,1,1,5); calculated with electricity use |  | calculated with electricity use | 3 | 4 | 3 | 1 | 1 | 5 | 13 | 1.05 | 1.27884 | 1.284984 | (3,4,3,1,1,5) | 1.1 | 1.1 | 1.1 | 1 | 1 | 1.2
[5 empty] | weight panel according to BOM |  |  |  |  | kg/m2 | 11.0257 |  |  |  | 13.1507 |  |  |  | 13.1507 |  |  |  | 11.0257 |  |  |  | 13.1507

## X-singleSi-plants-RER
[5 empty] | IndexNumber | [5 empty] | 174-337 |  |  |  | 174-338 |  |  |  | 174-339 |  |  |  | 174-340 |  |  |  | 174-341 |  |  |  | 174-001-030s
|  | ID | 3503 | 3504 | 3702 | 3703 | 3506 | 3507 | 3508 | 3706 | 3707 | 3708 | 3709 | 3792 | 3707 | 3708 | 3709 | 3792 | 3707 | 3708 | 3709 | 3792 | 3707 | 3708 | 3709 | 3792 | 3707 | 3708 | 3709 | 3792 | 3707 | 3708 | 3709 | 3792
Index |  | 401 | InputGroup | OutputGroup | Name | Location | Category | SubCategory | InfrastructureProcess | Unit | 3kWp facade installation, single-Si, laminated, integrated, at building | UncertaintyType | StandardDeviation95% | GeneralComment | 3kWp facade installation, single-Si, panel, mounted, at building | UncertaintyType | StandardDeviation95% | GeneralComment | 3kWp flat roof installation, single-Si, on roof | UncertaintyType | StandardDeviation95% | GeneralComment | 3kWp slanted-roof installation, single-Si, laminated, integrated, on roof | UncertaintyType | StandardDeviation95% | GeneralComment | 3kWp slanted-roof installation, single-Si, panel, mounted, on roof | UncertaintyType | StandardDeviation95% | GeneralComment | 570 kWp open ground installation, single-Si, on open ground | UncertaintyType | StandardDeviation95% | GeneralComment | weight | Remarks, Literature | Reliability | Completeness | Temporal Corr. | Geographical Corr. | Technological Corr. | Sample Size | Code | Basic SDG^2 | Pedigree | Total | Uncertainty Code Pedigree | Reliability | Completeness | Temporal Corr. | Geographical Corr. | Technological Corr. | Sample Size
|  | 662 |  |  | Location | [5 empty] | RER | 0 | 0 | 0 | RER | 0 | 0 | 0 | RER | 0 | 0 | 0 | RER | 0 | 0 | 0 | RER |  |  |  | RER | [5 empty] | nA: not applicable: CV=1 | [7 empty] | SDG^2 | SDG^2
|  | 493 |  |  | InfrastructureProcess | [5 empty] | 1 | 0 | 0 | 0 | 1 | 0 | 0 | 0 | 1 | 0 | 0 | 0 | 1 | 0 | 0 | 0 | 1 |  |  |  | 1
|  | 403 |  |  | Unit | [5 empty] | unit | 0 | 0 | 0 | unit | 0 | 0 | 0 | unit | 0 | 0 | 0 | unit | 0 | 0 | 0 | unit |  |  |  | unit |  |  |  | kg
174-337 | product |  | - | 0 | 3kWp facade installation, single-Si, laminated, integrated, at building | RER | - | - | 1 | unit | 1 |  |  |  | 0 |  |  |  | 0 |  |  |  | 0 |  |  |  | 0 |  |  |  | 0
174-338 |  |  | - | 0 | 3kWp facade installation, single-Si, panel, mounted, at building | RER | - | - | 1 | unit | 0 |  |  |  | 1 |  |  |  | 0 |  |  |  | 0 |  |  |  | 0 |  |  |  | 0
174-339 |  |  | - | 0 | 3kWp flat roof installation, single-Si, on roof | RER | - | - | 1 | unit | 0 |  |  |  | 0 |  |  |  | 1 |  |  |  | 0 |  |  |  | 0 |  |  |  | 0
174-340 |  |  | - | 0 | 3kWp slanted-roof installation, single-Si, laminated, integrated, on roof | RER | - | - | 1 | unit | 0 |  |  |  | 0 |  |  |  | 0 |  |  |  | 1 |  |  |  | 0 |  |  |  | 0
174-341 |  |  | - | 0 | 3kWp slanted-roof installation, single-Si, panel, mounted, on roof | RER | - | - | 1 | unit | 0 |  |  |  | 0 |  |  |  | 0 |  |  |  | 0 |  |  |  | 1 |  |  |  | 0
174-001-030s |  |  | - | 0 | 570 kWp open ground installation, single-Si, on open ground | RER | - | - | 1 | unit | 0 |  |  |  | 0 |  |  |  | 0 |  |  |  | 0 |  |  |  | 0 |  |  |  | 1
401-101-008 | technosphere |  | 5 | - | electricity, low voltage, production ENTSO, at grid | ENTSO | - | - | 0 | kWh | 0.04 | 1 | 1.284984 | (3,4,3,1,1,5); Energy use for erection of plant | 0.04 | 1 | 1.284984 | (3,4,3,1,1,5); Energy use for erection of plant | 1.02 | 1 | 1.284984 | (3,4,3,1,1,5); Energy use for erection of plant | 0.23 | 1 | 1.284984 | (3,4,3,1,1,5); Energy use for erection of plant | 0.23 | 1 | 1.284984 | (3,4,3,1,1,5); Energy use for erection of plant | 36.033 | 1 | 1.1 | (3,4,3,1,1,5); Energy use for erection of plant |  | Energy use for erection of plant | 3 | 4 | 3 | 1 | 1 | 5 | 2 | 1.05 | 1.27884 | 1.284984 | (3,4,3,1,1,5) | 1.1 | 1.1 | 1.1 | 1 | 1 | 1.2
544-142 |  |  | 5 | - | diesel, burned in building machine, average | CH | - | - | 0 | MJ | 0 | 1 | 2.086505 | (3,4,3,1,1,5); Energy use for foundation piling and wheel loader | 0 | 1 | 2.086505 | (3,4,3,1,1,5); Energy use for foundation piling and wheel loader | 0 | 1 | 2.086505 | (3,4,3,1,1,5); Energy use for foundation piling and wheel loader | 0 | 1 | 2.086505 | (3,4,3,1,1,5); Energy use for foundation piling and wheel loader | 0 | 1 | 2.086505 | (3,4,3,1,1,5); Energy use for foundation piling and wheel loader | 7673.1 | 1 | 1.1 | (3,4,3,1,1,5); Energy use for foundation piling and wheel loader |  | Energy use for foundation piling and wheel loader | 3 | 4 | 3 | 1 | 1 | 5 | 5 | 2 | 1.27884 | 2.086505 | (3,4,3,1,1,5) | 1.1 | 1.1 | 1.1 | 1 | 1 | 1.2
174-003-001 |  |  | 5 | - | inverter, 2.5 kW, average, at plant | RER | - | - | 1 | unit | 2.4 | 1 | 1.235452 | (2,4,1,1,1,na); 1 replacement during the lifetime of the PV system; demand scaled linearly by power output | 2.4 | 1 | 1.235452 | (2,4,1,1,1,na); 1 replacement during the lifetime of the PV system; demand scaled linearly by power output | 2.4 | 1 | 1.235452 | (2,4,1,1,1,na); 1 replacement during the lifetime of the PV system; demand scaled linearly by power output | 2.4 | 1 | 1.235452 | (2,4,1,1,1,na); 1 replacement during the lifetime of the PV system; demand scaled linearly by power output | 2.4 | 1 | 1.235452 | (2,4,1,1,1,na); 1 replacement during the lifetime of the PV system; demand scaled linearly by power output | 0 | 1 | 1.1 | (2,4,1,1,1,na); 1 replacement during the lifetime of the PV system; demand scaled linearly by power output | 11.24174 | 1 replacement during the lifetime of the PV system; demand scaled linearly by power output | 2 | 4 | 1 | 1 | 1 | na | 9 | 1.2 | 1.113015 | 1.235452 | (2,4,1,1,1,na) | 1.05 | 1.1 | 1 | 1 | 1 | 1
32112 |  |  | 5 | - | inverter, 500kW, at plant | RER | - | - | 1 | unit | 0 | 1 | 1.235452 | (2,4,1,1,1,na); 1 replacement during the lifetime of the PV system; demand scaled linearly by power output | 0 | 1 | 1.235452 | (2,4,1,1,1,na); 1 replacement during the lifetime of the PV system; demand scaled linearly by power output | 0 | 1 | 1.235452 | (2,4,1,1,1,na); 1 replacement during the lifetime of the PV system; demand scaled linearly by power output | 0 | 1 | 1.235452 | (2,4,1,1,1,na); 1 replacement during the lifetime of the PV system; demand scaled linearly by power output | 0 | 1 | 1.235452 | (2,4,1,1,1,na); 1 replacement during the lifetime of the PV system; demand scaled linearly by power output | 2.28 | 1 | 1.1 | (2,4,1,1,1,na); 1 replacement during the lifetime of the PV system; demand scaled linearly by power output | 3000 | 1 replacement during the lifetime of the PV system; demand scaled linearly by power output | 2 | 4 | 1 | 1 | 1 | na | 9 | 1.2 | 1.113015 | 1.235452 | (2,4,1,1,1,na) | 1.05 | 1.1 | 1 | 1 | 1 | 1
1484 |  |  | 5 | - | electric installation, photovoltaic plant, at plant | CH | - | - | 1 | unit | 1 | 1 | 2.086505 | (3,4,3,1,1,5); cabling, lightning protection and fuse box | 1 | 1 | 2.086505 | (3,4,3,1,1,5); cabling, lightning protection and fuse box | 1 | 1 | 2.086505 | (3,4,3,1,1,5); cabling, lightning protection and fuse box | 1 | 1 | 2.086505 | (3,4,3,1,1,5); cabling, lightning protection and fuse box | 1 | 1 | 2.086505 | (3,4,3,1,1,5); cabling, lightning protection and fuse box | 0 | 1 | 1.1 | (3,4,3,1,1,5); cabling, lightning protection and fuse box | 32.612 | cabling, lightning protection and fuse box | 3 | 4 | 3 | 1 | 1 | 5 | 9 | 2 | 1.27884 | 2.086505 | (3,4,3,1,1,5) | 1.1 | 1.1 | 1.1 | 1 | 1 | 1.2
174-022 |  |  | 5 | - | electric installation, 570 kWp photovoltaic plant, at plant | ES | - | - | 1 | unit | 0 | 1 | 2.086505 | (3,4,3,1,1,5); cabling, lightning protection and fuse box | 0 | 1 | 2.086505 | (3,4,3,1,1,5); cabling, lightning protection and fuse box | 0 | 1 | 2.086505 | (3,4,3,1,1,5); cabling, lightning protection and fuse box | 0 | 1 | 2.086505 | (3,4,3,1,1,5); cabling, lightning protection and fuse box | 0 | 1 | 2.086505 | (3,4,3,1,1,5); cabling, lightning protection and fuse box | 1 | 1 | 1.1 | (3,4,3,1,1,5); cabling, lightning protection and fuse box | 1567 | cabling, lightning protection and fuse box | 3 | 4 | 3 | 1 | 1 | 5 | 9 | 2 | 1.27884 | 2.086505 | (3,4,3,1,1,5) | 1.1 | 1.1 | 1.1 | 1 | 1 | 1.2
1490 |  |  | 5 | - | facade construction, integrated, at building | RER | - | - | 1 | m2 | 15.38462 | 1 | 1.228423 | (3,1,1,1,1,na); calculation with m2 panel | 0 | 1 | 1.228423 | (3,1,1,1,1,na); calculation with m2 panel | 0 | 1 | 1.228423 | (3,1,1,1,1,na); calculation with m2 panel | 0 | 1 | 1.228423 | (3,1,1,1,1,na); calculation with m2 panel | 0 | 1 | 1.228423 | (3,1,1,1,1,na); calculation with m2 panel | 0 | 1 | 1 | (3,1,1,1,1,na); calculation with m2 panel | 3.271691 | calculation with m2 panel | 3 | 1 | 1 | 1 | 1 | na | 9 | 1.2 | 1.1 | 1.228423 | (3,1,1,1,1,na) | 1.1 | 1 | 1 | 1 | 1 | 1
1489 |  |  | 5 | - | facade construction, mounted, at building | RER | - | - | 1 | m2 | 0 | 1 | 1.228423 | (3,1,1,1,1,na); calculation with m2 panel | 15.38462 | 1 | 1.228423 | (3,1,1,1,1,na); calculation with m2 panel | 0 | 1 | 1.228423 | (3,1,1,1,1,na); calculation with m2 panel | 0 | 1 | 1.228423 | (3,1,1,1,1,na); calculation with m2 panel | 0 | 1 | 1.228423 | (3,1,1,1,1,na); calculation with m2 panel | 0 | 1 | 1 | (3,1,1,1,1,na); calculation with m2 panel | 4.477091 | calculation with m2 panel | 3 | 1 | 1 | 1 | 1 | na | 9 | 1.2 | 1.1 | 1.228423 | (3,1,1,1,1,na) | 1.1 | 1 | 1 | 1 | 1 | 1
1491 |  |  | 5 | - | flat roof construction, on roof | RER | - | - | 1 | m2 | 0 | 1 | 1.228423 | (3,1,1,1,1,na); calculation with m2 panel | 0 | 1 | 1.228423 | (3,1,1,1,1,na); calculation with m2 panel | 15.38462 | 1 | 1.228423 | (3,1,1,1,1,na); calculation with m2 panel | 0 | 1 | 1.228423 | (3,1,1,1,1,na); calculation with m2 panel | 0 | 1 | 1.228423 | (3,1,1,1,1,na); calculation with m2 panel | 0 | 1 | 1 | (3,1,1,1,1,na); calculation with m2 panel | 4.734651 | calculation with m2 panel | 3 | 1 | 1 | 1 | 1 | na | 9 | 1.2 | 1.1 | 1.228423 | (3,1,1,1,1,na) | 1.1 | 1 | 1 | 1 | 1 | 1
1646 |  |  | 5 | - | slanted-roof construction, integrated, on roof | RER | - | - | 1 | m2 | 0 | 1 | 1.228423 | (3,1,1,1,1,na); calculation with m2 panel | 0 | 1 | 1.228423 | (3,1,1,1,1,na); calculation with m2 panel | 0 | 1 | 1.228423 | (3,1,1,1,1,na); calculation with m2 panel | 15.38462 | 1 | 1.228423 | (3,1,1,1,1,na); calculation with m2 panel | 0 | 1 | 1.228423 | (3,1,1,1,1,na); calculation with m2 panel | 0 | 1 | 1 | (3,1,1,1,1,na); calculation with m2 panel | 3.859493 | calculation with m2 panel | 3 | 1 | 1 | 1 | 1 | na | 9 | 1.2 | 1.1 | 1.228423 | (3,1,1,1,1,na) | 1.1 | 1 | 1 | 1 | 1 | 1
1645 |  |  | 5 | - | slanted-roof construction, mounted, on roof | RER | - | - | 1 | m2 | 0 | 1 | 1.228423 | (3,1,1,1,1,na); calculation with m2 panel | 0 | 1 | 1.228423 | (3,1,1,1,1,na); calculation with m2 panel | 0 | 1 | 1.228423 | (3,1,1,1,1,na); calculation with m2 panel | 0 | 1 | 1.228423 | (3,1,1,1,1,na); calculation with m2 panel | 15.38462 | 1 | 1.228423 | (3,1,1,1,1,na); calculation with m2 panel | 0 | 1 | 1 | (3,1,1,1,1,na); calculation with m2 panel | 4.477091 | calculation with m2 panel | 3 | 1 | 1 | 1 | 1 | na | 9 | 1.2 | 1.1 | 1.228423 | (3,1,1,1,1,na) | 1.1 | 1 | 1 | 1 | 1 | 1
174-015 |  |  | 5 | - | open ground construction, on ground | RER | - | - | 1 | m2 | 0 | 1 | 1.228423 | (3,1,1,1,1,na); calculation with m2 panel | 0 | 1 | 1.228423 | (3,1,1,1,1,na); calculation with m2 panel | 0 | 1 | 1.228423 | (3,1,1,1,1,na); calculation with m2 panel | 0 | 1 | 1.228423 | (3,1,1,1,1,na); calculation with m2 panel | 0 | 1 | 1.228423 | (3,1,1,1,1,na); calculation with m2 panel | 2923.077 | 1 | 1 | (3,1,1,1,1,na); calculation with m2 panel | 12.8041 | calculation with m2 panel | 3 | 1 | 1 | 1 | 1 | na | 9 | 1.2 | 1.1 | 1.228423 | (3,1,1,1,1,na) | 1.1 | 1 | 1 | 1 | 1 | 1
407-116 |  |  | 5 | - | photovoltaic laminate, single-Si, at regional storage | RER | - | - | 1 | m2 | 15.84615 | 1 | 1.358201 | (3,4,3,1,1,5); Calculation, 2% of modules repaired in the life time, 1% rejects | 0 | 1 | 1.358201 | (3,4,3,1,1,5); Calculation, 2% of modules repaired in the life time, 1% rejects | 0 | 1 | 1.358201 | (3,4,3,1,1,5); Calculation, 2% of modules repaired in the life time, 1% rejects | 15.84615 | 1 | 1.358201 | (3,4,3,1,1,5); Calculation, 2% of modules repaired in the life time, 1% rejects | 0 | 1 | 1.358201 | (3,4,3,1,1,5); Calculation, 2% of modules repaired in the life time, 1% rejects | 0 | 1 | 1.1 | (3,4,3,1,1,5); Calculation, 2% of modules repaired in the life time, 1% rejects | 11.0257 | Calculation, 2% of modules repaired in the life time, 1% rejects | 3 | 4 | 3 | 1 | 1 | 5 | 9 | 1.2 | 1.27884 | 1.358201 | (3,4,3,1,1,5) | 1.1 | 1.1 | 1.1 | 1 | 1 | 1.2
407-118 |  |  | 5 | - | photovoltaic panel, single-Si, at regional storage | RER | - | - | 1 | m2 | 0 | 1 | 1.358201 | (3,4,3,1,1,5); Calculation, 2% of modules repaired in the life time, 1% rejects | 15.84615 | 1 | 1.358201 | (3,4,3,1,1,5); Calculation, 2% of modules repaired in the life time, 1% rejects | 15.84615 | 1 | 1.358201 | (3,4,3,1,1,5); Calculation, 2% of modules repaired in the life time, 1% rejects | 0 | 1 | 1.358201 | (3,4,3,1,1,5); Calculation, 2% of modules repaired in the life time, 1% rejects | 15.84615 | 1 | 1.358201 | (3,4,3,1,1,5); Calculation, 2% of modules repaired in the life time, 1% rejects | 3010.769 | 1 | 1.1 | (3,4,3,1,1,5); Calculation, 2% of modules repaired in the life time, 1% rejects | 13.1507 | Calculation, 2% of modules repaired in the life time, 1% rejects | 3 | 4 | 3 | 1 | 1 | 5 | 9 | 1.2 | 1.27884 | 1.358201 | (3,4,3,1,1,5) | 1.1 | 1.1 | 1.1 | 1 | 1 | 1.2
174-002-005 |  |  | 5 | - | treatment, c-Si PV module | RER | - | - | 0 | kg | 174.7149 | 1 | 1.284984 | (3,4,3,1,1,5); recycling of PV modules at the end of life | 208.388 | 1 | 1.284984 | (3,4,3,1,1,5); recycling of PV modules at the end of life | 208.388 | 1 | 1.284984 | (3,4,3,1,1,5); recycling of PV modules at the end of life | 174.7149 | 1 | 1.284984 | (3,4,3,1,1,5); recycling of PV modules at the end of life | 208.388 | 1 | 1.284984 | (3,4,3,1,1,5); recycling of PV modules at the end of life | 39593.72 | 1 | 1.1 | (3,4,3,1,1,5); recycling of PV modules at the end of life |  | recycling of PV modules at the end of life | 3 | 4 | 3 | 1 | 1 | 5 | 6 | 1.05 | 1.27884 | 1.284984 | (3,4,3,1,1,5) | 1.1 | 1.1 | 1.1 | 1 | 1 | 1.2
544-169 |  |  | 5 | - | transport, freight, lorry 7.5-16 metric ton, fleet average | RER | - | - | 0 | tkm | 28.46408 | 1 | 2.086505 | (3,4,3,1,1,5); transport of inverter, electric installation, mounting structure and module 100km to construction site | 33.68585 | 1 | 2.086505 | (3,4,3,1,1,5); transport of inverter, electric installation, mounting structure and module 100km to construction site | 34.08209 | 1 | 2.086505 | (3,4,3,1,1,5); transport of inverter, electric installation, mounting structure and module 100km to construction site | 29.36839 | 1 | 2.086505 | (3,4,3,1,1,5); transport of inverter, electric installation, mounting structure and module 100km to construction site | 33.68585 | 1 | 2.086505 | (3,4,3,1,1,5); transport of inverter, electric installation, mounting structure and module 100km to construction site | 8542.81 | 1 | 1.1 | (3,4,3,1,1,5); transport of inverter, electric installation, mounting structure and module 100km to construction site |  | transport of inverter, electric installation, mounting structure and module 100km to construction site | 3 | 4 | 3 | 1 | 1 | 5 | 5 | 2 | 1.27884 | 2.086505 | (3,4,3,1,1,5) | 1.1 | 1.1 | 1.1 | 1 | 1 | 1.2
490 | emission air |  | - | 4 | Heat, waste | - | air | high population density | - | MJ | 0.144 | 1 | 1.284984 | (3,4,3,1,1,5); calculated with electricity use | 0.144 | 1 | 1.284984 | (3,4,3,1,1,5); calculated with electricity use | 3.672 | 1 | 1.284984 | (3,4,3,1,1,5); calculated with electricity use | 0.828 | 1 | 1.284984 | (3,4,3,1,1,5); calculated with electricity use | 0.828 | 1 | 1.284984 | (3,4,3,1,1,5); calculated with electricity use | 129.7188 | 1 | 1.1 | (3,4,3,1,1,5); calculated with electricity use |  | calculated with electricity use | 3 | 4 | 3 | 1 | 1 | 5 | 13 | 1.05 | 1.27884 | 1.284984 | (3,4,3,1,1,5) | 1.1 | 1.1 | 1.1 | 1 | 1 | 1.2
[5 empty] | weight panel according to BOM |  |  |  |  | kg/m2 | 11.0257 |  |  |  | 13.1507 |  |  |  | 13.1507 |  |  |  | 11.0257 |  |  |  | 13.1507 |  |  |  | 13.1507
Note on AF13: Franziska Wyss: analog zu CdTe
Note on AJ16: Philippe Stolz: Estimated based on LCI "Inverter, 500kW, at plant/RER/I U"
Note on AJ18: Philippe Stolz: Estimated based on LCI "electric installation, 570 kWp photovoltaic plant, at plant/p/ES/I U"

## X-singleSi-plants-US
[5 empty] | IndexNumber | [5 empty] | 174-342 |  |  |  | 174-343 |  |  |  | 174-344 |  |  |  | 174-345 |  |  |  | 174-346
|  | ID | 3503 | 3504 | 3702 | 3703 | 3506 | 3507 | 3508 | 3706 | 3707 | 3708 | 3709 | 3792 | 3707 | 3708 | 3709 | 3792 | 3707 | 3708 | 3709 | 3792 | 3707 | 3708 | 3709 | 3792 | 3707 | 3708 | 3709 | 3792
Index |  | 401 | InputGroup | OutputGroup | Name | Location | Category | SubCategory | InfrastructureProcess | Unit | 3kWp facade installation, single-Si, laminated, integrated, at building | UncertaintyType | StandardDeviation95% | GeneralComment | 3kWp facade installation, single-Si, panel, mounted, at building | UncertaintyType | StandardDeviation95% | GeneralComment | 3kWp flat roof installation, single-Si, on roof | UncertaintyType | StandardDeviation95% | GeneralComment | 3kWp slanted-roof installation, single-Si, laminated, integrated, on roof | UncertaintyType | StandardDeviation95% | GeneralComment | 3kWp slanted-roof installation, single-Si, panel, mounted, on roof | UncertaintyType | StandardDeviation95% | GeneralComment | weight | Remarks, Literature | Reliability | Completeness | Temporal Corr. | Geographical Corr. | Technological Corr. | Sample Size | Code | Basic SDG^2 | Pedigree | Total | Uncertainty Code Pedigree | Reliability | Completeness | Temporal Corr. | Geographical Corr. | Technological Corr. | Sample Size
|  | 662 |  |  | Location | [5 empty] | US | 0 | 0 | 0 | US | 0 | 0 | 0 | US | 0 | 0 | 0 | US | 0 | 0 | 0 | US | [5 empty] | nA: not applicable: CV=1 | [7 empty] | SDG^2 | SDG^2
|  | 493 |  |  | InfrastructureProcess | [5 empty] | 1 | 0 | 0 | 0 | 1 | 0 | 0 | 0 | 1 | 0 | 0 | 0 | 1 | 0 | 0 | 0 | 1
|  | 403 |  |  | Unit | [5 empty] | unit | 0 | 0 | 0 | unit | 0 | 0 | 0 | unit | 0 | 0 | 0 | unit | 0 | 0 | 0 | unit |  |  |  | kg
174-342 | product |  | - | 0 | 3kWp facade installation, single-Si, laminated, integrated, at building | US | - | - | 1 | unit | 1 |  |  |  | 0 |  |  |  | 0 |  |  |  | 0 |  |  |  | 0
174-343 |  |  | - | 0 | 3kWp facade installation, single-Si, panel, mounted, at building | US | - | - | 1 | unit | 0 |  |  |  | 1 |  |  |  | 0 |  |  |  | 0 |  |  |  | 0
174-344 |  |  | - | 0 | 3kWp flat roof installation, single-Si, on roof | US | - | - | 1 | unit | 0 |  |  |  | 0 |  |  |  | 1 |  |  |  | 0 |  |  |  | 0
174-345 |  |  | - | 0 | 3kWp slanted-roof installation, single-Si, laminated, integrated, on roof | US | - | - | 1 | unit | 0 |  |  |  | 0 |  |  |  | 0 |  |  |  | 1 |  |  |  | 0
174-346 |  |  | - | 0 | 3kWp slanted-roof installation, single-Si, panel, mounted, on roof | US | - | - | 1 | unit | 0 |  |  |  | 0 |  |  |  | 0 |  |  |  | 0 |  |  |  | 1
401-050-005 | technosphere |  | 5 | - | electricity, low voltage, at grid | US | - | - | 0 | kWh | 0.04 | 1 | 1.284984 | (3,4,3,1,1,5); Energy use for erection of 3kWp plant | 0.04 | 1 | 1.284984 | (3,4,3,1,1,5); Energy use for erection of 3kWp plant | 1.02 | 1 | 1.284984 | (3,4,3,1,1,5); Energy use for erection of 3kWp plant | 0.23 | 1 | 1.284984 | (3,4,3,1,1,5); Energy use for erection of 3kWp plant | 0.23 | 1 | 1.284984 | (3,4,3,1,1,5); Energy use for erection of 3kWp plant |  | Energy use for erection of 3kWp plant | 3 | 4 | 3 | 1 | 1 | 5 | 3 | 1.05 | 1.27884 | 1.284984 | (3,4,3,1,1,5) | 1.1 | 1.1 | 1.1 | 1 | 1 | 1.2
174-003-001 |  |  | 5 | - | inverter, 2.5 kW, average, at plant | RER | - | - | 1 | unit | 2.4 | 1 | 1.235452 | (2,4,1,1,1,na); 1 replacement during the lifetime of the PV system; demand scaled linearly by power output | 2.4 | 1 | 1.235452 | (2,4,1,1,1,na); 1 replacement during the lifetime of the PV system; demand scaled linearly by power output | 2.4 | 1 | 1.235452 | (2,4,1,1,1,na); 1 replacement during the lifetime of the PV system; demand scaled linearly by power output | 2.4 | 1 | 1.235452 | (2,4,1,1,1,na); 1 replacement during the lifetime of the PV system; demand scaled linearly by power output | 2.4 | 1 | 1.235452 | (2,4,1,1,1,na); 1 replacement during the lifetime of the PV system; demand scaled linearly by power output | 11.24174 | 1 replacement during the lifetime of the PV system; demand scaled linearly by power output | 2 | 4 | 1 | 1 | 1 | na | 9 | 1.2 | 1.113015 | 1.235452 | (2,4,1,1,1,na) | 1.05 | 1.1 | 1 | 1 | 1 | 1
1484 |  |  | 5 | - | electric installation, photovoltaic plant, at plant | CH | - | - | 1 | unit | 1 | 1 | 2.086505 | (3,4,3,1,1,5); Literature | 1 | 1 | 2.086505 | (3,4,3,1,1,5); Literature | 1 | 1 | 2.086505 | (3,4,3,1,1,5); Literature | 1 | 1 | 2.086505 | (3,4,3,1,1,5); Literature | 1 | 1 | 2.086505 | (3,4,3,1,1,5); Literature | 32.612 | Literature | 3 | 4 | 3 | 1 | 1 | 5 | 9 | 2 | 1.27884 | 2.086505 | (3,4,3,1,1,5) | 1.1 | 1.1 | 1.1 | 1 | 1 | 1.2
1490 |  |  | 5 | - | facade construction, integrated, at building | RER | - | - | 1 | m2 | 15.38462 | 1 | 1.228423 | (3,1,1,1,1,na); calculation with m2 panel | 0 | 1 | 1.228423 | (3,1,1,1,1,na); calculation with m2 panel | 0 | 1 | 1.228423 | (3,1,1,1,1,na); calculation with m2 panel | 0 | 1 | 1.228423 | (3,1,1,1,1,na); calculation with m2 panel | 0 | 1 | 1.228423 | (3,1,1,1,1,na); calculation with m2 panel | 3.271691 | calculation with m2 panel | 3 | 1 | 1 | 1 | 1 | na | 9 | 1.2 | 1.1 | 1.228423 | (3,1,1,1,1,na) | 1.1 | 1 | 1 | 1 | 1 | 1
1489 |  |  | 5 | - | facade construction, mounted, at building | RER | - | - | 1 | m2 | 0 | 1 | 1.228423 | (3,1,1,1,1,na); calculation with m2 panel | 15.38462 | 1 | 1.228423 | (3,1,1,1,1,na); calculation with m2 panel | 0 | 1 | 1.228423 | (3,1,1,1,1,na); calculation with m2 panel | 0 | 1 | 1.228423 | (3,1,1,1,1,na); calculation with m2 panel | 0 | 1 | 1.228423 | (3,1,1,1,1,na); calculation with m2 panel | 4.477091 | calculation with m2 panel | 3 | 1 | 1 | 1 | 1 | na | 9 | 1.2 | 1.1 | 1.228423 | (3,1,1,1,1,na) | 1.1 | 1 | 1 | 1 | 1 | 1
1491 |  |  | 5 | - | flat roof construction, on roof | RER | - | - | 1 | m2 | 0 | 1 | 1.228423 | (3,1,1,1,1,na); calculation with m2 panel | 0 | 1 | 1.228423 | (3,1,1,1,1,na); calculation with m2 panel | 15.38462 | 1 | 1.228423 | (3,1,1,1,1,na); calculation with m2 panel | 0 | 1 | 1.228423 | (3,1,1,1,1,na); calculation with m2 panel | 0 | 1 | 1.228423 | (3,1,1,1,1,na); calculation with m2 panel | 4.734651 | calculation with m2 panel | 3 | 1 | 1 | 1 | 1 | na | 9 | 1.2 | 1.1 | 1.228423 | (3,1,1,1,1,na) | 1.1 | 1 | 1 | 1 | 1 | 1
1646 |  |  | 5 | - | slanted-roof construction, integrated, on roof | RER | - | - | 1 | m2 | 0 | 1 | 1.228423 | (3,1,1,1,1,na); calculation with m2 panel | 0 | 1 | 1.228423 | (3,1,1,1,1,na); calculation with m2 panel | 0 | 1 | 1.228423 | (3,1,1,1,1,na); calculation with m2 panel | 15.38462 | 1 | 1.228423 | (3,1,1,1,1,na); calculation with m2 panel | 0 | 1 | 1.228423 | (3,1,1,1,1,na); calculation with m2 panel | 3.859493 | calculation with m2 panel | 3 | 1 | 1 | 1 | 1 | na | 9 | 1.2 | 1.1 | 1.228423 | (3,1,1,1,1,na) | 1.1 | 1 | 1 | 1 | 1 | 1
1645 |  |  | 5 | - | slanted-roof construction, mounted, on roof | RER | - | - | 1 | m2 | 0 | 1 | 1.228423 | (3,1,1,1,1,na); calculation with m2 panel | 0 | 1 | 1.228423 | (3,1,1,1,1,na); calculation with m2 panel | 0 | 1 | 1.228423 | (3,1,1,1,1,na); calculation with m2 panel | 0 | 1 | 1.228423 | (3,1,1,1,1,na); calculation with m2 panel | 15.38462 | 1 | 1.228423 | (3,1,1,1,1,na); calculation with m2 panel | 4.477091 | calculation with m2 panel | 3 | 1 | 1 | 1 | 1 | na | 9 | 1.2 | 1.1 | 1.228423 | (3,1,1,1,1,na) | 1.1 | 1 | 1 | 1 | 1 | 1
174-378 |  |  | 5 | - | photovoltaic laminate, single-Si, at regional storage | US | - | - | 1 | m2 | 15.84615 | 1 | 1.358201 | (3,4,3,1,1,5); Calculation, 2% of modules repaired in the life time, 1% rejects | 0 | 1 | 1.358201 | (3,4,3,1,1,5); Calculation, 2% of modules repaired in the life time, 1% rejects | 0 | 1 | 1.358201 | (3,4,3,1,1,5); Calculation, 2% of modules repaired in the life time, 1% rejects | 15.84615 | 1 | 1.358201 | (3,4,3,1,1,5); Calculation, 2% of modules repaired in the life time, 1% rejects | 0 | 1 | 1.358201 | (3,4,3,1,1,5); Calculation, 2% of modules repaired in the life time, 1% rejects | 11.0257 | Calculation, 2% of modules repaired in the life time, 1% rejects | 3 | 4 | 3 | 1 | 1 | 5 | 9 | 1.2 | 1.27884 | 1.358201 | (3,4,3,1,1,5) | 1.1 | 1.1 | 1.1 | 1 | 1 | 1.2
174-380 |  |  | 5 | - | photovoltaic panel, single-Si, at regional storage | US | - | - | 1 | m2 | 0 | 1 | 1.358201 | (3,4,3,1,1,5); Calculation, 2% of modules repaired in the life time, 1% rejects | 15.84615 | 1 | 1.358201 | (3,4,3,1,1,5); Calculation, 2% of modules repaired in the life time, 1% rejects | 15.84615 | 1 | 1.358201 | (3,4,3,1,1,5); Calculation, 2% of modules repaired in the life time, 1% rejects | 0 | 1 | 1.358201 | (3,4,3,1,1,5); Calculation, 2% of modules repaired in the life time, 1% rejects | 15.84615 | 1 | 1.358201 | (3,4,3,1,1,5); Calculation, 2% of modules repaired in the life time, 1% rejects | 13.1507 | Calculation, 2% of modules repaired in the life time, 1% rejects | 3 | 4 | 3 | 1 | 1 | 5 | 9 | 1.2 | 1.27884 | 1.358201 | (3,4,3,1,1,5) | 1.1 | 1.1 | 1.1 | 1 | 1 | 1.2
174-002-005 |  |  | 5 | - | treatment, c-Si PV module | RER | - | - | 0 | kg | 174.7149 | 1 | 1.284984 | (3,4,3,1,1,5); recycling of PV modules at the end of life | 208.388 | 1 | 1.284984 | (3,4,3,1,1,5); recycling of PV modules at the end of life | 208.388 | 1 | 1.284984 | (3,4,3,1,1,5); recycling of PV modules at the end of life | 174.7149 | 1 | 1.284984 | (3,4,3,1,1,5); recycling of PV modules at the end of life | 208.388 | 1 | 1.284984 | (3,4,3,1,1,5); recycling of PV modules at the end of life |  | recycling of PV modules at the end of life | 3 | 4 | 3 | 1 | 1 | 5 | 6 | 1.05 | 1.27884 | 1.284984 | (3,4,3,1,1,5) | 1.1 | 1.1 | 1.1 | 1 | 1 | 1.2
544-169 |  |  | 5 | - | transport, freight, lorry 7.5-16 metric ton, fleet average | RER | - | - | 0 | tkm | 28.46408 | 1 | 2.086505 | (3,4,3,1,1,5); transport of inverter, electric installation, mounting structure and module 100km to construction site | 33.68585 | 1 | 2.086505 | (3,4,3,1,1,5); transport of inverter, electric installation, mounting structure and module 100km to construction site | 34.08209 | 1 | 2.086505 | (3,4,3,1,1,5); transport of inverter, electric installation, mounting structure and module 100km to construction site | 29.36839 | 1 | 2.086505 | (3,4,3,1,1,5); transport of inverter, electric installation, mounting structure and module 100km to construction site | 33.68585 | 1 | 2.086505 | (3,4,3,1,1,5); transport of inverter, electric installation, mounting structure and module 100km to construction site |  | transport of inverter, electric installation, mounting structure and module 100km to construction site | 3 | 4 | 3 | 1 | 1 | 5 | 5 | 2 | 1.27884 | 2.086505 | (3,4,3,1,1,5) | 1.1 | 1.1 | 1.1 | 1 | 1 | 1.2
490 | emission air |  | - | 4 | Heat, waste | - | air | high population density | - | MJ | 0.144 | 1 | 1.284984 | (3,4,3,1,1,5); calculated with electricity use | 0.144 | 1 | 1.284984 | (3,4,3,1,1,5); calculated with electricity use | 3.672 | 1 | 1.284984 | (3,4,3,1,1,5); calculated with electricity use | 0.828 | 1 | 1.284984 | (3,4,3,1,1,5); calculated with electricity use | 0.828 | 1 | 1.284984 | (3,4,3,1,1,5); calculated with electricity use |  | calculated with electricity use | 3 | 4 | 3 | 1 | 1 | 5 | 13 | 1.05 | 1.27884 | 1.284984 | (3,4,3,1,1,5) | 1.1 | 1.1 | 1.1 | 1 | 1 | 1.2
[5 empty] | weight panel according to BOM |  |  |  |  | kg/m2 | 11.0257 |  |  |  | 13.1507 |  |  |  | 13.1507 |  |  |  | 11.0257 |  |  |  | 13.1507

## X-singleSi-plants-APAC
[5 empty] | IndexNumber | [5 empty] | 174-347 |  |  |  | 174-348 |  |  |  | 174-349 |  |  |  | 174-350 |  |  |  | 174-351
|  | ID | 3503 | 3504 | 3702 | 3703 | 3506 | 3507 | 3508 | 3706 | 3707 | 3708 | 3709 | 3792 | 3707 | 3708 | 3709 | 3792 | 3707 | 3708 | 3709 | 3792 | 3707 | 3708 | 3709 | 3792 | 3707 | 3708 | 3709 | 3792
Index |  | 401 | InputGroup | OutputGroup | Name | Location | Category | SubCategory | InfrastructureProcess | Unit | 3kWp facade installation, single-Si, laminated, integrated, at building | UncertaintyType | StandardDeviation95% | GeneralComment | 3kWp facade installation, single-Si, panel, mounted, at building | UncertaintyType | StandardDeviation95% | GeneralComment | 3kWp flat roof installation, single-Si, on roof | UncertaintyType | StandardDeviation95% | GeneralComment | 3kWp slanted-roof installation, single-Si, laminated, integrated, on roof | UncertaintyType | StandardDeviation95% | GeneralComment | 3kWp slanted-roof installation, single-Si, panel, mounted, on roof | UncertaintyType | StandardDeviation95% | GeneralComment | weight | Remarks, Literature | Reliability | Completeness | Temporal Corr. | Geographical Corr. | Technological Corr. | Sample Size | Code | Basic SDG^2 | Pedigree | Total | Uncertainty Code Pedigree | Reliability | Completeness | Temporal Corr. | Geographical Corr. | Technological Corr. | Sample Size
|  | 662 |  |  | Location | [5 empty] | APAC | 0 | 0 | 0 | APAC | 0 | 0 | 0 | APAC | 0 | 0 | 0 | APAC | 0 | 0 | 0 | APAC | [5 empty] | nA: not applicable: CV=1 | [7 empty] | SDG^2 | SDG^2
|  | 493 |  |  | InfrastructureProcess | [5 empty] | 1 | 0 | 0 | 0 | 1 | 0 | 0 | 0 | 1 | 0 | 0 | 0 | 1 | 0 | 0 | 0 | 1
|  | 403 |  |  | Unit | [5 empty] | unit | 0 | 0 | 0 | unit | 0 | 0 | 0 | unit | 0 | 0 | 0 | unit | 0 | 0 | 0 | unit |  |  |  | kg
174-347 | product |  | - | 0 | 3kWp facade installation, single-Si, laminated, integrated, at building | APAC | - | - | 1 | unit | 1 |  |  |  | 0 |  |  |  | 0 |  |  |  | 0 |  |  |  | 0
174-348 |  |  | - | 0 | 3kWp facade installation, single-Si, panel, mounted, at building | APAC | - | - | 1 | unit | 0 |  |  |  | 1 |  |  |  | 0 |  |  |  | 0 |  |  |  | 0
174-349 |  |  | - | 0 | 3kWp flat roof installation, single-Si, on roof | APAC | - | - | 1 | unit | 0 |  |  |  | 0 |  |  |  | 1 |  |  |  | 0 |  |  |  | 0
174-350 |  |  | - | 0 | 3kWp slanted-roof installation, single-Si, laminated, integrated, on roof | APAC | - | - | 1 | unit | 0 |  |  |  | 0 |  |  |  | 0 |  |  |  | 1 |  |  |  | 0
174-351 |  |  | - | 0 | 3kWp slanted-roof installation, single-Si, panel, mounted, on roof | APAC | - | - | 1 | unit | 0 |  |  |  | 0 |  |  |  | 0 |  |  |  | 0 |  |  |  | 1
401-023-005 | technosphere |  | 5 | - | electricity, low voltage, at grid | JP | - | - | 0 | kWh | 0.04 | 1 | 1.284984 | (3,4,3,1,1,5); Energy use for erection of 3kWp plant | 0.04 | 1 | 1.284984 | (3,4,3,1,1,5); Energy use for erection of 3kWp plant | 1.02 | 1 | 1.284984 | (3,4,3,1,1,5); Energy use for erection of 3kWp plant | 0.23 | 1 | 1.284984 | (3,4,3,1,1,5); Energy use for erection of 3kWp plant | 0.23 | 1 | 1.284984 | (3,4,3,1,1,5); Energy use for erection of 3kWp plant |  | Energy use for erection of 3kWp plant | 3 | 4 | 3 | 1 | 1 | 5 | 3 | 1.05 | 1.27884 | 1.284984 | (3,4,3,1,1,5) | 1.1 | 1.1 | 1.1 | 1 | 1 | 1.2
174-003-001 |  |  | 5 | - | inverter, 2.5 kW, average, at plant | RER | - | - | 1 | unit | 2.4 | 1 | 1.235452 | (2,4,1,1,1,na); 1 replacement during the lifetime of the PV system; demand scaled linearly by power output | 2.4 | 1 | 1.235452 | (2,4,1,1,1,na); 1 replacement during the lifetime of the PV system; demand scaled linearly by power output | 2.4 | 1 | 1.235452 | (2,4,1,1,1,na); 1 replacement during the lifetime of the PV system; demand scaled linearly by power output | 2.4 | 1 | 1.235452 | (2,4,1,1,1,na); 1 replacement during the lifetime of the PV system; demand scaled linearly by power output | 2.4 | 1 | 1.235452 | (2,4,1,1,1,na); 1 replacement during the lifetime of the PV system; demand scaled linearly by power output | 11.24174 | 1 replacement during the lifetime of the PV system; demand scaled linearly by power output | 2 | 4 | 1 | 1 | 1 | na | 9 | 1.2 | 1.113015 | 1.235452 | (2,4,1,1,1,na) | 1.05 | 1.1 | 1 | 1 | 1 | 1
1484 |  |  | 5 | - | electric installation, photovoltaic plant, at plant | CH | - | - | 1 | unit | 1 | 1 | 2.086505 | (3,4,3,1,1,5); Literature | 1 | 1 | 2.086505 | (3,4,3,1,1,5); Literature | 1 | 1 | 2.086505 | (3,4,3,1,1,5); Literature | 1 | 1 | 2.086505 | (3,4,3,1,1,5); Literature | 1 | 1 | 2.086505 | (3,4,3,1,1,5); Literature | 32.612 | Literature | 3 | 4 | 3 | 1 | 1 | 5 | 9 | 2 | 1.27884 | 2.086505 | (3,4,3,1,1,5) | 1.1 | 1.1 | 1.1 | 1 | 1 | 1.2
1490 |  |  | 5 | - | facade construction, integrated, at building | RER | - | - | 1 | m2 | 15.38462 | 1 | 1.228423 | (3,1,1,1,1,na); calculation with m2 panel | 0 | 1 | 1.228423 | (3,1,1,1,1,na); calculation with m2 panel | 0 | 1 | 1.228423 | (3,1,1,1,1,na); calculation with m2 panel | 0 | 1 | 1.228423 | (3,1,1,1,1,na); calculation with m2 panel | 0 | 1 | 1.228423 | (3,1,1,1,1,na); calculation with m2 panel | 3.271691 | calculation with m2 panel | 3 | 1 | 1 | 1 | 1 | na | 9 | 1.2 | 1.1 | 1.228423 | (3,1,1,1,1,na) | 1.1 | 1 | 1 | 1 | 1 | 1
1489 |  |  | 5 | - | facade construction, mounted, at building | RER | - | - | 1 | m2 | 0 | 1 | 1.228423 | (3,1,1,1,1,na); calculation with m2 panel | 15.38462 | 1 | 1.228423 | (3,1,1,1,1,na); calculation with m2 panel | 0 | 1 | 1.228423 | (3,1,1,1,1,na); calculation with m2 panel | 0 | 1 | 1.228423 | (3,1,1,1,1,na); calculation with m2 panel | 0 | 1 | 1.228423 | (3,1,1,1,1,na); calculation with m2 panel | 4.477091 | calculation with m2 panel | 3 | 1 | 1 | 1 | 1 | na | 9 | 1.2 | 1.1 | 1.228423 | (3,1,1,1,1,na) | 1.1 | 1 | 1 | 1 | 1 | 1
1491 |  |  | 5 | - | flat roof construction, on roof | RER | - | - | 1 | m2 | 0 | 1 | 1.228423 | (3,1,1,1,1,na); calculation with m2 panel | 0 | 1 | 1.228423 | (3,1,1,1,1,na); calculation with m2 panel | 15.38462 | 1 | 1.228423 | (3,1,1,1,1,na); calculation with m2 panel | 0 | 1 | 1.228423 | (3,1,1,1,1,na); calculation with m2 panel | 0 | 1 | 1.228423 | (3,1,1,1,1,na); calculation with m2 panel | 4.734651 | calculation with m2 panel | 3 | 1 | 1 | 1 | 1 | na | 9 | 1.2 | 1.1 | 1.228423 | (3,1,1,1,1,na) | 1.1 | 1 | 1 | 1 | 1 | 1
1646 |  |  | 5 | - | slanted-roof construction, integrated, on roof | RER | - | - | 1 | m2 | 0 | 1 | 1.228423 | (3,1,1,1,1,na); calculation with m2 panel | 0 | 1 | 1.228423 | (3,1,1,1,1,na); calculation with m2 panel | 0 | 1 | 1.228423 | (3,1,1,1,1,na); calculation with m2 panel | 15.38462 | 1 | 1.228423 | (3,1,1,1,1,na); calculation with m2 panel | 0 | 1 | 1.228423 | (3,1,1,1,1,na); calculation with m2 panel | 3.859493 | calculation with m2 panel | 3 | 1 | 1 | 1 | 1 | na | 9 | 1.2 | 1.1 | 1.228423 | (3,1,1,1,1,na) | 1.1 | 1 | 1 | 1 | 1 | 1
1645 |  |  | 5 | - | slanted-roof construction, mounted, on roof | RER | - | - | 1 | m2 | 0 | 1 | 1.228423 | (3,1,1,1,1,na); calculation with m2 panel | 0 | 1 | 1.228423 | (3,1,1,1,1,na); calculation with m2 panel | 0 | 1 | 1.228423 | (3,1,1,1,1,na); calculation with m2 panel | 0 | 1 | 1.228423 | (3,1,1,1,1,na); calculation with m2 panel | 15.38462 | 1 | 1.228423 | (3,1,1,1,1,na); calculation with m2 panel | 4.477091 | calculation with m2 panel | 3 | 1 | 1 | 1 | 1 | na | 9 | 1.2 | 1.1 | 1.228423 | (3,1,1,1,1,na) | 1.1 | 1 | 1 | 1 | 1 | 1
174-394 |  |  | 5 | - | photovoltaic laminate, single-Si, at regional storage | APAC | - | - | 1 | m2 | 15.84615 | 1 | 1.358201 | (3,4,3,1,1,5); Calculation, 2% of modules repaired in the life time, 1% rejects | 0 | 1 | 1.358201 | (3,4,3,1,1,5); Calculation, 2% of modules repaired in the life time, 1% rejects | 0 | 1 | 1.358201 | (3,4,3,1,1,5); Calculation, 2% of modules repaired in the life time, 1% rejects | 15.84615 | 1 | 1.358201 | (3,4,3,1,1,5); Calculation, 2% of modules repaired in the life time, 1% rejects | 0 | 1 | 1.358201 | (3,4,3,1,1,5); Calculation, 2% of modules repaired in the life time, 1% rejects | 11.0257 | Calculation, 2% of modules repaired in the life time, 1% rejects | 3 | 4 | 3 | 1 | 1 | 5 | 9 | 1.2 | 1.27884 | 1.358201 | (3,4,3,1,1,5) | 1.1 | 1.1 | 1.1 | 1 | 1 | 1.2
174-396 |  |  | 5 | - | photovoltaic panel, single-Si, at regional storage | APAC | - | - | 1 | m2 | 0 | 1 | 1.358201 | (3,4,3,1,1,5); Calculation, 2% of modules repaired in the life time, 1% rejects | 15.84615 | 1 | 1.358201 | (3,4,3,1,1,5); Calculation, 2% of modules repaired in the life time, 1% rejects | 15.84615 | 1 | 1.358201 | (3,4,3,1,1,5); Calculation, 2% of modules repaired in the life time, 1% rejects | 0 | 1 | 1.358201 | (3,4,3,1,1,5); Calculation, 2% of modules repaired in the life time, 1% rejects | 15.84615 | 1 | 1.358201 | (3,4,3,1,1,5); Calculation, 2% of modules repaired in the life time, 1% rejects | 13.1507 | Calculation, 2% of modules repaired in the life time, 1% rejects | 3 | 4 | 3 | 1 | 1 | 5 | 9 | 1.2 | 1.27884 | 1.358201 | (3,4,3,1,1,5) | 1.1 | 1.1 | 1.1 | 1 | 1 | 1.2
174-002-005 |  |  | 5 | - | treatment, c-Si PV module | RER | - | - | 0 | kg | 174.7149 | 1 | 1.284984 | (3,4,3,1,1,5); recycling of PV modules at the end of life | 208.388 | 1 | 1.284984 | (3,4,3,1,1,5); recycling of PV modules at the end of life | 208.388 | 1 | 1.284984 | (3,4,3,1,1,5); recycling of PV modules at the end of life | 174.7149 | 1 | 1.284984 | (3,4,3,1,1,5); recycling of PV modules at the end of life | 208.388 | 1 | 1.284984 | (3,4,3,1,1,5); recycling of PV modules at the end of life |  | recycling of PV modules at the end of life | 3 | 4 | 3 | 1 | 1 | 5 | 6 | 1.05 | 1.27884 | 1.284984 | (3,4,3,1,1,5) | 1.1 | 1.1 | 1.1 | 1 | 1 | 1.2
544-169 |  |  | 5 | - | transport, freight, lorry 7.5-16 metric ton, fleet average | RER | - | - | 0 | tkm | 28.46408 | 1 | 2.086505 | (3,4,3,1,1,5); transport of inverter, electric installation, mounting structure and module 100km to construction site | 33.68585 | 1 | 2.086505 | (3,4,3,1,1,5); transport of inverter, electric installation, mounting structure and module 100km to construction site | 34.08209 | 1 | 2.086505 | (3,4,3,1,1,5); transport of inverter, electric installation, mounting structure and module 100km to construction site | 29.36839 | 1 | 2.086505 | (3,4,3,1,1,5); transport of inverter, electric installation, mounting structure and module 100km to construction site | 33.68585 | 1 | 2.086505 | (3,4,3,1,1,5); transport of inverter, electric installation, mounting structure and module 100km to construction site |  | transport of inverter, electric installation, mounting structure and module 100km to construction site | 3 | 4 | 3 | 1 | 1 | 5 | 5 | 2 | 1.27884 | 2.086505 | (3,4,3,1,1,5) | 1.1 | 1.1 | 1.1 | 1 | 1 | 1.2
490 | emission air |  | - | 4 | Heat, waste | - | air | high population density | - | MJ | 0.144 | 1 | 1.284984 | (3,4,3,1,1,5); calculated with electricity use | 0.144 | 1 | 1.284984 | (3,4,3,1,1,5); calculated with electricity use | 3.672 | 1 | 1.284984 | (3,4,3,1,1,5); calculated with electricity use | 0.828 | 1 | 1.284984 | (3,4,3,1,1,5); calculated with electricity use | 0.828 | 1 | 1.284984 | (3,4,3,1,1,5); calculated with electricity use |  | calculated with electricity use | 3 | 4 | 3 | 1 | 1 | 5 | 13 | 1.05 | 1.27884 | 1.284984 | (3,4,3,1,1,5) | 1.1 | 1.1 | 1.1 | 1 | 1 | 1.2
[5 empty] | weight panel according to BOM |  |  |  |  | kg/m2 | 11.0257 |  |  |  | 13.1507 |  |  |  | 13.1507 |  |  |  | 11.0257 |  |  |  | 13.1507

## X-singleSi-plants-CN
[5 empty] | IndexNumber | [5 empty] | 174-352 |  |  |  | 174-353 |  |  |  | 174-354 |  |  |  | 174-355 |  |  |  | 174-356
|  | ID | 3503 | 3504 | 3702 | 3703 | 3506 | 3507 | 3508 | 3706 | 3707 | 3708 | 3709 | 3792 | 3707 | 3708 | 3709 | 3792 | 3707 | 3708 | 3709 | 3792 | 3707 | 3708 | 3709 | 3792 | 3707 | 3708 | 3709 | 3792
Index |  | 401 | InputGroup | OutputGroup | Name | Location | Category | SubCategory | InfrastructureProcess | Unit | 3kWp facade installation, single-Si, laminated, integrated, at building | UncertaintyType | StandardDeviation95% | GeneralComment | 3kWp facade installation, single-Si, panel, mounted, at building | UncertaintyType | StandardDeviation95% | GeneralComment | 3kWp flat roof installation, single-Si, on roof | UncertaintyType | StandardDeviation95% | GeneralComment | 3kWp slanted-roof installation, single-Si, laminated, integrated, on roof | UncertaintyType | StandardDeviation95% | GeneralComment | 3kWp slanted-roof installation, single-Si, panel, mounted, on roof | UncertaintyType | StandardDeviation95% | GeneralComment | weight | Remarks, Literature | Reliability | Completeness | Temporal Corr. | Geographical Corr. | Technological Corr. | Sample Size | Code | Basic SDG^2 | Pedigree | Total | Uncertainty Code Pedigree | Reliability | Completeness | Temporal Corr. | Geographical Corr. | Technological Corr. | Sample Size
|  | 662 |  |  | Location | [5 empty] | CN | 0 | 0 | 0 | CN | 0 | 0 | 0 | CN | 0 | 0 | 0 | CN | 0 | 0 | 0 | CN | [5 empty] | nA: not applicable: CV=1 | [7 empty] | SDG^2 | SDG^2
|  | 493 |  |  | InfrastructureProcess | [5 empty] | 1 | 0 | 0 | 0 | 1 | 0 | 0 | 0 | 1 | 0 | 0 | 0 | 1 | 0 | 0 | 0 | 1
|  | 403 |  |  | Unit | [5 empty] | unit | 0 | 0 | 0 | unit | 0 | 0 | 0 | unit | 0 | 0 | 0 | unit | 0 | 0 | 0 | unit |  |  |  | kg
174-352 | product |  | - | 0 | 3kWp facade installation, single-Si, laminated, integrated, at building | CN | - | - | 1 | unit | 1 |  |  |  | 0 |  |  |  | 0 |  |  |  | 0 |  |  |  | 0
174-353 |  |  | - | 0 | 3kWp facade installation, single-Si, panel, mounted, at building | CN | - | - | 1 | unit | 0 |  |  |  | 1 |  |  |  | 0 |  |  |  | 0 |  |  |  | 0
174-354 |  |  | - | 0 | 3kWp flat roof installation, single-Si, on roof | CN | - | - | 1 | unit | 0 |  |  |  | 0 |  |  |  | 1 |  |  |  | 0 |  |  |  | 0
174-355 |  |  | - | 0 | 3kWp slanted-roof installation, single-Si, laminated, integrated, on roof | CN | - | - | 1 | unit | 0 |  |  |  | 0 |  |  |  | 0 |  |  |  | 1 |  |  |  | 0
174-356 |  |  | - | 0 | 3kWp slanted-roof installation, single-Si, panel, mounted, on roof | CN | - | - | 1 | unit | 0 |  |  |  | 0 |  |  |  | 0 |  |  |  | 0 |  |  |  | 1
401-009-005 | technosphere |  | 5 | - | electricity, low voltage, at grid | CN | - | - | 0 | kWh | 0.04 | 1 | 1.284984 | (3,4,3,1,1,5); Energy use for erection of 3kWp plant | 0.04 | 1 | 1.284984 | (3,4,3,1,1,5); Energy use for erection of 3kWp plant | 1.02 | 1 | 1.284984 | (3,4,3,1,1,5); Energy use for erection of 3kWp plant | 0.23 | 1 | 1.284984 | (3,4,3,1,1,5); Energy use for erection of 3kWp plant | 0.23 | 1 | 1.284984 | (3,4,3,1,1,5); Energy use for erection of 3kWp plant |  | Energy use for erection of 3kWp plant | 3 | 4 | 3 | 1 | 1 | 5 | 3 | 1.05 | 1.27884 | 1.284984 | (3,4,3,1,1,5) | 1.1 | 1.1 | 1.1 | 1 | 1 | 1.2
174-003-001 |  |  | 5 | - | inverter, 2.5 kW, average, at plant | RER | - | - | 1 | unit | 2.4 | 1 | 1.235452 | (2,4,1,1,1,na); 1 replacement during the lifetime of the PV system; demand scaled linearly by power output | 2.4 | 1 | 1.235452 | (2,4,1,1,1,na); 1 replacement during the lifetime of the PV system; demand scaled linearly by power output | 2.4 | 1 | 1.235452 | (2,4,1,1,1,na); 1 replacement during the lifetime of the PV system; demand scaled linearly by power output | 2.4 | 1 | 1.235452 | (2,4,1,1,1,na); 1 replacement during the lifetime of the PV system; demand scaled linearly by power output | 2.4 | 1 | 1.235452 | (2,4,1,1,1,na); 1 replacement during the lifetime of the PV system; demand scaled linearly by power output | 11.24174 | 1 replacement during the lifetime of the PV system; demand scaled linearly by power output | 2 | 4 | 1 | 1 | 1 | na | 9 | 1.2 | 1.113015 | 1.235452 | (2,4,1,1,1,na) | 1.05 | 1.1 | 1 | 1 | 1 | 1
1484 |  |  | 5 | - | electric installation, photovoltaic plant, at plant | CH | - | - | 1 | unit | 1 | 1 | 2.086505 | (3,4,3,1,1,5); Literature | 1 | 1 | 2.086505 | (3,4,3,1,1,5); Literature | 1 | 1 | 2.086505 | (3,4,3,1,1,5); Literature | 1 | 1 | 2.086505 | (3,4,3,1,1,5); Literature | 1 | 1 | 2.086505 | (3,4,3,1,1,5); Literature | 32.612 | Literature | 3 | 4 | 3 | 1 | 1 | 5 | 9 | 2 | 1.27884 | 2.086505 | (3,4,3,1,1,5) | 1.1 | 1.1 | 1.1 | 1 | 1 | 1.2
1490 |  |  | 5 | - | facade construction, integrated, at building | RER | - | - | 1 | m2 | 15.38462 | 1 | 1.228423 | (3,1,1,1,1,na); calculation with m2 panel | 0 | 1 | 1.228423 | (3,1,1,1,1,na); calculation with m2 panel | 0 | 1 | 1.228423 | (3,1,1,1,1,na); calculation with m2 panel | 0 | 1 | 1.228423 | (3,1,1,1,1,na); calculation with m2 panel | 0 | 1 | 1.228423 | (3,1,1,1,1,na); calculation with m2 panel | 3.271691 | calculation with m2 panel | 3 | 1 | 1 | 1 | 1 | na | 9 | 1.2 | 1.1 | 1.228423 | (3,1,1,1,1,na) | 1.1 | 1 | 1 | 1 | 1 | 1
1489 |  |  | 5 | - | facade construction, mounted, at building | RER | - | - | 1 | m2 | 0 | 1 | 1.228423 | (3,1,1,1,1,na); calculation with m2 panel | 15.38462 | 1 | 1.228423 | (3,1,1,1,1,na); calculation with m2 panel | 0 | 1 | 1.228423 | (3,1,1,1,1,na); calculation with m2 panel | 0 | 1 | 1.228423 | (3,1,1,1,1,na); calculation with m2 panel | 0 | 1 | 1.228423 | (3,1,1,1,1,na); calculation with m2 panel | 4.477091 | calculation with m2 panel | 3 | 1 | 1 | 1 | 1 | na | 9 | 1.2 | 1.1 | 1.228423 | (3,1,1,1,1,na) | 1.1 | 1 | 1 | 1 | 1 | 1
1491 |  |  | 5 | - | flat roof construction, on roof | RER | - | - | 1 | m2 | 0 | 1 | 1.228423 | (3,1,1,1,1,na); calculation with m2 panel | 0 | 1 | 1.228423 | (3,1,1,1,1,na); calculation with m2 panel | 15.38462 | 1 | 1.228423 | (3,1,1,1,1,na); calculation with m2 panel | 0 | 1 | 1.228423 | (3,1,1,1,1,na); calculation with m2 panel | 0 | 1 | 1.228423 | (3,1,1,1,1,na); calculation with m2 panel | 4.734651 | calculation with m2 panel | 3 | 1 | 1 | 1 | 1 | na | 9 | 1.2 | 1.1 | 1.228423 | (3,1,1,1,1,na) | 1.1 | 1 | 1 | 1 | 1 | 1
1646 |  |  | 5 | - | slanted-roof construction, integrated, on roof | RER | - | - | 1 | m2 | 0 | 1 | 1.228423 | (3,1,1,1,1,na); calculation with m2 panel | 0 | 1 | 1.228423 | (3,1,1,1,1,na); calculation with m2 panel | 0 | 1 | 1.228423 | (3,1,1,1,1,na); calculation with m2 panel | 15.38462 | 1 | 1.228423 | (3,1,1,1,1,na); calculation with m2 panel | 0 | 1 | 1.228423 | (3,1,1,1,1,na); calculation with m2 panel | 3.859493 | calculation with m2 panel | 3 | 1 | 1 | 1 | 1 | na | 9 | 1.2 | 1.1 | 1.228423 | (3,1,1,1,1,na) | 1.1 | 1 | 1 | 1 | 1 | 1
1645 |  |  | 5 | - | slanted-roof construction, mounted, on roof | RER | - | - | 1 | m2 | 0 | 1 | 1.228423 | (3,1,1,1,1,na); calculation with m2 panel | 0 | 1 | 1.228423 | (3,1,1,1,1,na); calculation with m2 panel | 0 | 1 | 1.228423 | (3,1,1,1,1,na); calculation with m2 panel | 0 | 1 | 1.228423 | (3,1,1,1,1,na); calculation with m2 panel | 15.38462 | 1 | 1.228423 | (3,1,1,1,1,na); calculation with m2 panel | 4.477091 | calculation with m2 panel | 3 | 1 | 1 | 1 | 1 | na | 9 | 1.2 | 1.1 | 1.228423 | (3,1,1,1,1,na) | 1.1 | 1 | 1 | 1 | 1 | 1
407-120 |  |  | 5 | - | photovoltaic laminate, single-Si, at plant | CN | - | - | 1 | m2 | 15.84615 | 1 | 1.358201 | (3,4,3,1,1,5); Calculation, 2% of modules repaired in the life time, 1% rejects | 0 | 1 | 1.358201 | (3,4,3,1,1,5); Calculation, 2% of modules repaired in the life time, 1% rejects | 0 | 1 | 1.358201 | (3,4,3,1,1,5); Calculation, 2% of modules repaired in the life time, 1% rejects | 15.84615 | 1 | 1.358201 | (3,4,3,1,1,5); Calculation, 2% of modules repaired in the life time, 1% rejects | 0 | 1 | 1.358201 | (3,4,3,1,1,5); Calculation, 2% of modules repaired in the life time, 1% rejects | 11.0257 | Calculation, 2% of modules repaired in the life time, 1% rejects | 3 | 4 | 3 | 1 | 1 | 5 | 9 | 1.2 | 1.27884 | 1.358201 | (3,4,3,1,1,5) | 1.1 | 1.1 | 1.1 | 1 | 1 | 1.2
407-113 |  |  | 5 | - | photovoltaic panel, single-Si, at plant | CN | - | - | 1 | m2 | 0 | 1 | 1.358201 | (3,4,3,1,1,5); Calculation, 2% of modules repaired in the life time, 1% rejects | 15.84615 | 1 | 1.358201 | (3,4,3,1,1,5); Calculation, 2% of modules repaired in the life time, 1% rejects | 15.84615 | 1 | 1.358201 | (3,4,3,1,1,5); Calculation, 2% of modules repaired in the life time, 1% rejects | 0 | 1 | 1.358201 | (3,4,3,1,1,5); Calculation, 2% of modules repaired in the life time, 1% rejects | 15.84615 | 1 | 1.358201 | (3,4,3,1,1,5); Calculation, 2% of modules repaired in the life time, 1% rejects | 13.1507 | Calculation, 2% of modules repaired in the life time, 1% rejects | 3 | 4 | 3 | 1 | 1 | 5 | 9 | 1.2 | 1.27884 | 1.358201 | (3,4,3,1,1,5) | 1.1 | 1.1 | 1.1 | 1 | 1 | 1.2
174-002-005 |  |  | 5 | - | treatment, c-Si PV module | RER | - | - | 0 | kg | 174.7149 | 1 | 1.284984 | (3,4,3,1,1,5); recycling of PV modules at the end of life | 208.388 | 1 | 1.284984 | (3,4,3,1,1,5); recycling of PV modules at the end of life | 208.388 | 1 | 1.284984 | (3,4,3,1,1,5); recycling of PV modules at the end of life | 174.7149 | 1 | 1.284984 | (3,4,3,1,1,5); recycling of PV modules at the end of life | 208.388 | 1 | 1.284984 | (3,4,3,1,1,5); recycling of PV modules at the end of life |  | recycling of PV modules at the end of life | 3 | 4 | 3 | 1 | 1 | 5 | 6 | 1.05 | 1.27884 | 1.284984 | (3,4,3,1,1,5) | 1.1 | 1.1 | 1.1 | 1 | 1 | 1.2
544-169 |  |  | 5 | - | transport, freight, lorry 7.5-16 metric ton, fleet average | RER | - | - | 0 | tkm | 28.46408 | 1 | 2.086505 | (3,4,3,1,1,5); transport of inverter, electric installation, mounting structure and module 100km to construction site | 33.68585 | 1 | 2.086505 | (3,4,3,1,1,5); transport of inverter, electric installation, mounting structure and module 100km to construction site | 34.08209 | 1 | 2.086505 | (3,4,3,1,1,5); transport of inverter, electric installation, mounting structure and module 100km to construction site | 29.36839 | 1 | 2.086505 | (3,4,3,1,1,5); transport of inverter, electric installation, mounting structure and module 100km to construction site | 33.68585 | 1 | 2.086505 | (3,4,3,1,1,5); transport of inverter, electric installation, mounting structure and module 100km to construction site |  | transport of inverter, electric installation, mounting structure and module 100km to construction site | 3 | 4 | 3 | 1 | 1 | 5 | 5 | 2 | 1.27884 | 2.086505 | (3,4,3,1,1,5) | 1.1 | 1.1 | 1.1 | 1 | 1 | 1.2
490 | emission air |  | - | 4 | Heat, waste | - | air | high population density | - | MJ | 0.144 | 1 | 1.284984 | (3,4,3,1,1,5); calculated with electricity use | 0.144 | 1 | 1.284984 | (3,4,3,1,1,5); calculated with electricity use | 3.672 | 1 | 1.284984 | (3,4,3,1,1,5); calculated with electricity use | 0.828 | 1 | 1.284984 | (3,4,3,1,1,5); calculated with electricity use | 0.828 | 1 | 1.284984 | (3,4,3,1,1,5); calculated with electricity use |  | calculated with electricity use | 3 | 4 | 3 | 1 | 1 | 5 | 13 | 1.05 | 1.27884 | 1.284984 | (3,4,3,1,1,5) | 1.1 | 1.1 | 1.1 | 1 | 1 | 1.2
[5 empty] | weight panel according to BOM |  |  |  |  | kg/m2 | 11.0257 |  |  |  | 13.1507 |  |  |  | 13.1507 |  |  |  | 11.0257 |  |  |  | 13.1507

## X-multiSi-plants-CH
[5 empty] | IndexNumber | [5 empty] | 1314 |  |  |  | 1316 |  |  |  | 1320 |  |  |  | 1326 |  |  |  | 1328
|  | ID | 3503 | 3504 | 3702 | 3703 | 3506 | 3507 | 3508 | 3706 | 3707 | 3708 | 3709 | 3792 | 3707 | 3708 | 3709 | 3792 | 3707 | 3708 | 3709 | 3792 | 3707 | 3708 | 3709 | 3792 | 3707 | 3708 | 3709 | 3792
Index |  | 401 | InputGroup | OutputGroup | Name | Location | Category | SubCategory | InfrastructureProcess | Unit | 3kWp facade installation, multi-Si, laminated, integrated, at building | UncertaintyType | StandardDeviation95% | GeneralComment | 3kWp facade installation, multi-Si, panel, mounted, at building | UncertaintyType | StandardDeviation95% | GeneralComment | 3kWp flat roof installation, multi-Si, on roof | UncertaintyType | StandardDeviation95% | GeneralComment | 3kWp slanted-roof installation, multi-Si, laminated, integrated, on roof | UncertaintyType | StandardDeviation95% | GeneralComment | 3kWp slanted-roof installation, multi-Si, panel, mounted, on roof | UncertaintyType | StandardDeviation95% | GeneralComment | weight | Remarks, Literature | Reliability | Completeness | Temporal Corr. | Geographical Corr. | Technological Corr. | Sample Size | Code | Basic SDG^2 | Pedigree | Total | Uncertainty Code Pedigree | Reliability | Completeness | Temporal Corr. | Geographical Corr. | Technological Corr. | Sample Size
|  | 662 |  |  | Location | [5 empty] | CH | 0 | 0 | 0 | CH | 0 | 0 | 0 | CH | 0 | 0 | 0 | CH | 0 | 0 | 0 | CH | [5 empty] | nA: not applicable: CV=1 | [7 empty] | SDG^2 | SDG^2
|  | 493 |  |  | InfrastructureProcess | [5 empty] | 1 | 0 | 0 | 0 | 1 | 0 | 0 | 0 | 1 | 0 | 0 | 0 | 1 | 0 | 0 | 0 | 1
|  | 403 |  |  | Unit | [5 empty] | unit | 0 | 0 | 0 | unit | 0 | 0 | 0 | unit | 0 | 0 | 0 | unit | 0 | 0 | 0 | unit |  |  |  | kg
1314 | product |  | - | 0 | 3kWp facade installation, multi-Si, laminated, integrated, at building | CH | - | - | 1 | unit | 1 |  |  |  | 0 |  |  |  | 0 |  |  |  | 0 |  |  |  | 0
1316 |  |  | - | 0 | 3kWp facade installation, multi-Si, panel, mounted, at building | CH | - | - | 1 | unit | 0 |  |  |  | 1 |  |  |  | 0 |  |  |  | 0 |  |  |  | 0
1320 |  |  | - | 0 | 3kWp flat roof installation, multi-Si, on roof | CH | - | - | 1 | unit | 0 |  |  |  | 0 |  |  |  | 1 |  |  |  | 0 |  |  |  | 0
1326 |  |  | - | 0 | 3kWp slanted-roof installation, multi-Si, laminated, integrated, on roof | CH | - | - | 1 | unit | 0 |  |  |  | 0 |  |  |  | 0 |  |  |  | 1 |  |  |  | 0
1328 |  |  | - | 0 | 3kWp slanted-roof installation, multi-Si, panel, mounted, on roof | CH | - | - | 1 | unit | 0 |  |  |  | 0 |  |  |  | 0 |  |  |  | 0 |  |  |  | 1
2291 | technosphere |  | 5 | - | electricity, low voltage, at grid | CH | - | - | 0 | kWh | 0.04 | 1 | 1.284984 | (3,4,3,1,1,5); Energy use for erection of 3kWp plant | 0.04 | 1 | 1.284984 | (3,4,3,1,1,5); Energy use for erection of 3kWp plant | 1.02 | 1 | 1.284984 | (3,4,3,1,1,5); Energy use for erection of 3kWp plant | 0.23 | 1 | 1.284984 | (3,4,3,1,1,5); Energy use for erection of 3kWp plant | 0.23 | 1 | 1.284984 | (3,4,3,1,1,5); Energy use for erection of 3kWp plant |  | Energy use for erection of 3kWp plant | 3 | 4 | 3 | 1 | 1 | 5 | 2 | 1.05 | 1.27884 | 1.284984 | (3,4,3,1,1,5) | 1.1 | 1.1 | 1.1 | 1 | 1 | 1.2
174-003-001 |  |  | 5 | - | inverter, 2.5 kW, average, at plant | RER | - | - | 1 | unit | 2.4 | 1 | 1.235452 | (2,4,1,1,1,na); 1 replacement during the lifetime of the PV system; demand scaled linearly by power output | 2.4 | 1 | 1.235452 | (2,4,1,1,1,na); 1 replacement during the lifetime of the PV system; demand scaled linearly by power output | 2.4 | 1 | 1.235452 | (2,4,1,1,1,na); 1 replacement during the lifetime of the PV system; demand scaled linearly by power output | 2.4 | 1 | 1.235452 | (2,4,1,1,1,na); 1 replacement during the lifetime of the PV system; demand scaled linearly by power output | 2.4 | 1 | 1.235452 | (2,4,1,1,1,na); 1 replacement during the lifetime of the PV system; demand scaled linearly by power output | 11.24174 | 1 replacement during the lifetime of the PV system; demand scaled linearly by power output | 2 | 4 | 1 | 1 | 1 | na | 9 | 1.2 | 1.113015 | 1.235452 | (2,4,1,1,1,na) | 1.05 | 1.1 | 1 | 1 | 1 | 1
1484 |  |  | 5 | - | electric installation, photovoltaic plant, at plant | CH | - | - | 1 | unit | 1 | 1 | 2.086505 | (3,4,3,1,1,5); Literature | 1 | 1 | 2.086505 | (3,4,3,1,1,5); Literature | 1 | 1 | 2.086505 | (3,4,3,1,1,5); Literature | 1 | 1 | 2.086505 | (3,4,3,1,1,5); Literature | 1 | 1 | 2.086505 | (3,4,3,1,1,5); Literature | 32.612 | Literature | 3 | 4 | 3 | 1 | 1 | 5 | 9 | 2 | 1.27884 | 2.086505 | (3,4,3,1,1,5) | 1.1 | 1.1 | 1.1 | 1 | 1 | 1.2
1490 |  |  | 5 | - | facade construction, integrated, at building | RER | - | - | 1 | m2 | 16.66667 | 1 | 1.228423 | (3,1,1,1,1,na); calculation with m2 panel | 0 | 1 | 1.228423 | (3,1,1,1,1,na); calculation with m2 panel | 0 | 1 | 1.228423 | (3,1,1,1,1,na); calculation with m2 panel | 0 | 1 | 1.228423 | (3,1,1,1,1,na); calculation with m2 panel | 0 | 1 | 1.228423 | (3,1,1,1,1,na); calculation with m2 panel | 3.271691 | calculation with m2 panel | 3 | 1 | 1 | 1 | 1 | na | 9 | 1.2 | 1.1 | 1.228423 | (3,1,1,1,1,na) | 1.1 | 1 | 1 | 1 | 1 | 1
1489 |  |  | 5 | - | facade construction, mounted, at building | RER | - | - | 1 | m2 | 0 | 1 | 1.228423 | (3,1,1,1,1,na); calculation with m2 panel | 16.66667 | 1 | 1.228423 | (3,1,1,1,1,na); calculation with m2 panel | 0 | 1 | 1.228423 | (3,1,1,1,1,na); calculation with m2 panel | 0 | 1 | 1.228423 | (3,1,1,1,1,na); calculation with m2 panel | 0 | 1 | 1.228423 | (3,1,1,1,1,na); calculation with m2 panel | 4.477091 | calculation with m2 panel | 3 | 1 | 1 | 1 | 1 | na | 9 | 1.2 | 1.1 | 1.228423 | (3,1,1,1,1,na) | 1.1 | 1 | 1 | 1 | 1 | 1
1491 |  |  | 5 | - | flat roof construction, on roof | RER | - | - | 1 | m2 | 0 | 1 | 1.228423 | (3,1,1,1,1,na); calculation with m2 panel | 0 | 1 | 1.228423 | (3,1,1,1,1,na); calculation with m2 panel | 16.66667 | 1 | 1.228423 | (3,1,1,1,1,na); calculation with m2 panel | 0 | 1 | 1.228423 | (3,1,1,1,1,na); calculation with m2 panel | 0 | 1 | 1.228423 | (3,1,1,1,1,na); calculation with m2 panel | 4.734651 | calculation with m2 panel | 3 | 1 | 1 | 1 | 1 | na | 9 | 1.2 | 1.1 | 1.228423 | (3,1,1,1,1,na) | 1.1 | 1 | 1 | 1 | 1 | 1
1646 |  |  | 5 | - | slanted-roof construction, integrated, on roof | RER | - | - | 1 | m2 | 0 | 1 | 1.228423 | (3,1,1,1,1,na); calculation with m2 panel | 0 | 1 | 1.228423 | (3,1,1,1,1,na); calculation with m2 panel | 0 | 1 | 1.228423 | (3,1,1,1,1,na); calculation with m2 panel | 16.66667 | 1 | 1.228423 | (3,1,1,1,1,na); calculation with m2 panel | 0 | 1 | 1.228423 | (3,1,1,1,1,na); calculation with m2 panel | 3.859493 | calculation with m2 panel | 3 | 1 | 1 | 1 | 1 | na | 9 | 1.2 | 1.1 | 1.228423 | (3,1,1,1,1,na) | 1.1 | 1 | 1 | 1 | 1 | 1
1645 |  |  | 5 | - | slanted-roof construction, mounted, on roof | RER | - | - | 1 | m2 | 0 | 1 | 1.228423 | (3,1,1,1,1,na); calculation with m2 panel | 0 | 1 | 1.228423 | (3,1,1,1,1,na); calculation with m2 panel | 0 | 1 | 1.228423 | (3,1,1,1,1,na); calculation with m2 panel | 0 | 1 | 1.228423 | (3,1,1,1,1,na); calculation with m2 panel | 16.66667 | 1 | 1.228423 | (3,1,1,1,1,na); calculation with m2 panel | 4.477091 | calculation with m2 panel | 3 | 1 | 1 | 1 | 1 | na | 9 | 1.2 | 1.1 | 1.228423 | (3,1,1,1,1,na) | 1.1 | 1 | 1 | 1 | 1 | 1
407-115 |  |  | 5 | - | photovoltaic laminate, multi-Si, at regional storage | RER | - | - | 1 | m2 | 17.16667 | 1 | 1.358201 | (3,4,3,1,1,5); Calculation, 2% of modules repaired in the life time, 1% rejects | 0 | 1 | 1.358201 | (3,4,3,1,1,5); Calculation, 2% of modules repaired in the life time, 1% rejects | 0 | 1 | 1.358201 | (3,4,3,1,1,5); Calculation, 2% of modules repaired in the life time, 1% rejects | 17.16667 | 1 | 1.358201 | (3,4,3,1,1,5); Calculation, 2% of modules repaired in the life time, 1% rejects | 0 | 1 | 1.358201 | (3,4,3,1,1,5); Calculation, 2% of modules repaired in the life time, 1% rejects | 11.06987 | Calculation, 2% of modules repaired in the life time, 1% rejects | 3 | 4 | 3 | 1 | 1 | 5 | 9 | 1.2 | 1.27884 | 1.358201 | (3,4,3,1,1,5) | 1.1 | 1.1 | 1.1 | 1 | 1 | 1.2
407-117 |  |  | 5 | - | photovoltaic panel, multi-Si, at regional storage | RER | - | - | 1 | m2 | 0 | 1 | 1.358201 | (3,4,3,1,1,5); Calculation, 2% of modules repaired in the life time, 1% rejects | 17.16667 | 1 | 1.358201 | (3,4,3,1,1,5); Calculation, 2% of modules repaired in the life time, 1% rejects | 17.16667 | 1 | 1.358201 | (3,4,3,1,1,5); Calculation, 2% of modules repaired in the life time, 1% rejects | 0 | 1 | 1.358201 | (3,4,3,1,1,5); Calculation, 2% of modules repaired in the life time, 1% rejects | 17.16667 | 1 | 1.358201 | (3,4,3,1,1,5); Calculation, 2% of modules repaired in the life time, 1% rejects | 13.19487 | Calculation, 2% of modules repaired in the life time, 1% rejects | 3 | 4 | 3 | 1 | 1 | 5 | 9 | 1.2 | 1.27884 | 1.358201 | (3,4,3,1,1,5) | 1.1 | 1.1 | 1.1 | 1 | 1 | 1.2
174-002-005 |  |  | 5 | - | treatment, c-Si PV module | RER | - | - | 0 | kg | 190.0328 | 1 | 1.284984 | (3,4,3,1,1,5); recycling of PV modules at the end of life | 226.5119 | 1 | 1.284984 | (3,4,3,1,1,5); recycling of PV modules at the end of life | 226.5119 | 1 | 1.284984 | (3,4,3,1,1,5); recycling of PV modules at the end of life | 190.0328 | 1 | 1.284984 | (3,4,3,1,1,5); recycling of PV modules at the end of life | 226.5119 | 1 | 1.284984 | (3,4,3,1,1,5); recycling of PV modules at the end of life |  | recycling of PV modules at the end of life | 3 | 4 | 3 | 1 | 1 | 5 | 6 | 1.05 | 1.27884 | 1.284984 | (3,4,3,1,1,5) | 1.1 | 1.1 | 1.1 | 1 | 1 | 1.2
544-169 |  |  | 5 | - | transport, freight, lorry 7.5-16 metric ton, fleet average | RER | - | - | 0 | tkm | 30.41531 | 1 | 2.086505 | (3,4,3,1,1,5); transport of inverter, electric installation, mounting structure and module 100km to construction site | 36.07223 | 1 | 2.086505 | (3,4,3,1,1,5); transport of inverter, electric installation, mounting structure and module 100km to construction site | 36.5015 | 1 | 2.086505 | (3,4,3,1,1,5); transport of inverter, electric installation, mounting structure and module 100km to construction site | 31.39498 | 1 | 2.086505 | (3,4,3,1,1,5); transport of inverter, electric installation, mounting structure and module 100km to construction site | 36.07223 | 1 | 2.086505 | (3,4,3,1,1,5); transport of inverter, electric installation, mounting structure and module 100km to construction site |  | transport of inverter, electric installation, mounting structure and module 100km to construction site | 3 | 4 | 3 | 1 | 1 | 5 | 5 | 2 | 1.27884 | 2.086505 | (3,4,3,1,1,5) | 1.1 | 1.1 | 1.1 | 1 | 1 | 1.2
490 | emission air |  | - | 4 | Heat, waste | - | air | high population density | - | MJ | 0.144 | 1 | 1.284984 | (3,4,3,1,1,5); calculated with electricity use | 0.144 | 1 | 1.284984 | (3,4,3,1,1,5); calculated with electricity use | 3.672 | 1 | 1.284984 | (3,4,3,1,1,5); calculated with electricity use | 0.828 | 1 | 1.284984 | (3,4,3,1,1,5); calculated with electricity use | 0.828 | 1 | 1.284984 | (3,4,3,1,1,5); calculated with electricity use |  | calculated with electricity use | 3 | 4 | 3 | 1 | 1 | 5 | 13 | 1.05 | 1.27884 | 1.284984 | (3,4,3,1,1,5) | 1.1 | 1.1 | 1.1 | 1 | 1 | 1.2
[5 empty] | weight panel according to BOM |  |  |  |  | kg/m2 | 11.06987 |  |  |  | 13.19487 |  |  |  | 13.19487 |  |  |  | 11.06987 |  |  |  | 13.19487

## X-multiSi-plants-RER
[5 empty] | IndexNumber | [5 empty] | 174-357 |  |  |  | 174-358 |  |  |  | 174-359 |  |  |  | 174-360 |  |  |  | 174-361 |  |  |  | 174-001-033
|  | ID | 3503 | 3504 | 3702 | 3703 | 3506 | 3507 | 3508 | 3706 | 3707 | 3708 | 3709 | 3792 | 3707 | 3708 | 3709 | 3792 | 3707 | 3708 | 3709 | 3792 | 3707 | 3708 | 3709 | 3792 | 3707 | 3708 | 3709 | 3792 | 3707 | 3708 | 3709 | 3792
Index |  | 401 | InputGroup | OutputGroup | Name | Location | Category | SubCategory | InfrastructureProcess | Unit | 3kWp facade installation, multi-Si, laminated, integrated, at building | UncertaintyType | StandardDeviation95% | GeneralComment | 3kWp facade installation, multi-Si, panel, mounted, at building | UncertaintyType | StandardDeviation95% | GeneralComment | 3kWp flat roof installation, multi-Si, on roof | UncertaintyType | StandardDeviation95% | GeneralComment | 3kWp slanted-roof installation, multi-Si, laminated, integrated, on roof | UncertaintyType | StandardDeviation95% | GeneralComment | 3kWp slanted-roof installation, multi-Si, panel, mounted, on roof | UncertaintyType | StandardDeviation95% | GeneralComment | 570 kWp open ground installation, multi-Si, on open ground | UncertaintyType | StandardDeviation95% | GeneralComment | weight | Remarks, Literature | Reliability | Completeness | Temporal Corr. | Geographical Corr. | Technological Corr. | Sample Size | Code | Basic SDG^2 | Pedigree | Total | Uncertainty Code Pedigree | Reliability | Completeness | Temporal Corr. | Geographical Corr. | Technological Corr. | Sample Size
|  | 662 |  |  | Location | [5 empty] | RER | 0 | 0 | 0 | RER | 0 | 0 | 0 | RER | 0 | 0 | 0 | RER | 0 | 0 | 0 | RER |  |  |  | RER | [5 empty] | nA: not applicable: CV=1 | [7 empty] | SDG^2 | SDG^2
|  | 493 |  |  | InfrastructureProcess | [5 empty] | 1 | 0 | 0 | 0 | 1 | 0 | 0 | 0 | 1 | 0 | 0 | 0 | 1 | 0 | 0 | 0 | 1 |  |  |  | 1
|  | 403 |  |  | Unit | [5 empty] | unit | 0 | 0 | 0 | unit | 0 | 0 | 0 | unit | 0 | 0 | 0 | unit | 0 | 0 | 0 | unit |  |  |  | unit |  |  |  | kg
174-357 | product |  | - | 0 | 3kWp facade installation, multi-Si, laminated, integrated, at building | RER | - | - | 1 | unit | 1 |  |  |  | 0 |  |  |  | 0 |  |  |  | 0 |  |  |  | 0 |  |  |  | 0
174-358 |  |  | - | 0 | 3kWp facade installation, multi-Si, panel, mounted, at building | RER | - | - | 1 | unit | 0 |  |  |  | 1 |  |  |  | 0 |  |  |  | 0 |  |  |  | 0 |  |  |  | 0
174-359 |  |  | - | 0 | 3kWp flat roof installation, multi-Si, on roof | RER | - | - | 1 | unit | 0 |  |  |  | 0 |  |  |  | 1 |  |  |  | 0 |  |  |  | 0 |  |  |  | 0
174-360 |  |  | - | 0 | 3kWp slanted-roof installation, multi-Si, laminated, integrated, on roof | RER | - | - | 1 | unit | 0 |  |  |  | 0 |  |  |  | 0 |  |  |  | 1 |  |  |  | 0 |  |  |  | 0
174-361 |  |  | - | 0 | 3kWp slanted-roof installation, multi-Si, panel, mounted, on roof | RER | - | - | 1 | unit | 0 |  |  |  | 0 |  |  |  | 0 |  |  |  | 0 |  |  |  | 1 |  |  |  | 0
174-001-033 |  |  | - | 0 | 570 kWp open ground installation, multi-Si, on open ground | RER | - | - | 1 | unit | 0 |  |  |  | 0 |  |  |  | 0 |  |  |  | 0 |  |  |  | 0 |  |  |  | 1
401-101-008 | technosphere |  | 5 | - | electricity, low voltage, production ENTSO, at grid | ENTSO | - | - | 0 | kWh | 0.04 | 1 | 1.284984 | (3,4,3,1,1,5); Energy use for erection of plant | 0.04 | 1 | 1.284984 | (3,4,3,1,1,5); Energy use for erection of plant | 1.02 | 1 | 1.284984 | (3,4,3,1,1,5); Energy use for erection of plant | 0.23 | 1 | 1.284984 | (3,4,3,1,1,5); Energy use for erection of plant | 0.23 | 1 | 1.284984 | (3,4,3,1,1,5); Energy use for erection of plant | 36.033 | 1 | 1.1 | (3,4,3,1,1,5); Energy use for erection of plant |  | Energy use for erection of plant | 3 | 4 | 3 | 1 | 1 | 5 | 2 | 1.05 | 1.27884 | 1.284984 | (3,4,3,1,1,5) | 1.1 | 1.1 | 1.1 | 1 | 1 | 1.2
544-142 |  |  | 5 | - | diesel, burned in building machine, average | CH | - | - | 0 | MJ | 0 | 1 | 1.235452 | (2,4,1,1,1,na); Energy use for foundation piling and wheel loader | 0 | 1 | 1.235452 | (2,4,1,1,1,na); Energy use for foundation piling and wheel loader | 0 | 1 | 1.235452 | (2,4,1,1,1,na); Energy use for foundation piling and wheel loader | 0 | 1 | 1.235452 | (2,4,1,1,1,na); Energy use for foundation piling and wheel loader | 0 | 1 | 1.235452 | (2,4,1,1,1,na); Energy use for foundation piling and wheel loader | 7673.1 | 1 | 1.1 | (2,4,1,1,1,na); Energy use for foundation piling and wheel loader |  | Energy use for foundation piling and wheel loader | 2 | 4 | 1 | 1 | 1 | na | 5 | 1.2 | 1.113015 | 1.235452 | (2,4,1,1,1,na) | 1.05 | 1.1 | 1 | 1 | 1 | 1
174-003-001 |  |  | 5 | - | inverter, 2.5 kW, average, at plant | RER | - | - | 1 | unit | 2.4 | 1 | 1.235452 | (2,4,1,1,1,na); 1 replacement during the lifetime of the PV system; demand scaled linearly by power output | 2.4 | 1 | 1.235452 | (2,4,1,1,1,na); 1 replacement during the lifetime of the PV system; demand scaled linearly by power output | 2.4 | 1 | 1.235452 | (2,4,1,1,1,na); 1 replacement during the lifetime of the PV system; demand scaled linearly by power output | 2.4 | 1 | 1.235452 | (2,4,1,1,1,na); 1 replacement during the lifetime of the PV system; demand scaled linearly by power output | 2.4 | 1 | 1.235452 | (2,4,1,1,1,na); 1 replacement during the lifetime of the PV system; demand scaled linearly by power output | 0 | 1 | 1.1 | (2,4,1,1,1,na); 1 replacement during the lifetime of the PV system; demand scaled linearly by power output | 11.24174 | 1 replacement during the lifetime of the PV system; demand scaled linearly by power output | 2 | 4 | 1 | 1 | 1 | na | 9 | 1.2 | 1.113015 | 1.235452 | (2,4,1,1,1,na) | 1.05 | 1.1 | 1 | 1 | 1 | 1
32112 |  |  | 5 | - | inverter, 500kW, at plant | RER | - | - | 1 | unit | 0 | 1 | 2.086505 | (3,4,3,1,1,5); 1 replacement during the lifetime of the PV system; demand scaled linearly by power output | 0 | 1 | 2.086505 | (3,4,3,1,1,5); 1 replacement during the lifetime of the PV system; demand scaled linearly by power output | 0 | 1 | 2.086505 | (3,4,3,1,1,5); 1 replacement during the lifetime of the PV system; demand scaled linearly by power output | 0 | 1 | 2.086505 | (3,4,3,1,1,5); 1 replacement during the lifetime of the PV system; demand scaled linearly by power output | 0 | 1 | 2.086505 | (3,4,3,1,1,5); 1 replacement during the lifetime of the PV system; demand scaled linearly by power output | 2.28 | 1 | 1.1 | (3,4,3,1,1,5); 1 replacement during the lifetime of the PV system; demand scaled linearly by power output | 3000 | 1 replacement during the lifetime of the PV system; demand scaled linearly by power output | 3 | 4 | 3 | 1 | 1 | 5 | 9 | 2 | 1.27884 | 2.086505 | (3,4,3,1,1,5) | 1.1 | 1.1 | 1.1 | 1 | 1 | 1.2
1484 |  |  | 5 | - | electric installation, photovoltaic plant, at plant | CH | - | - | 1 | unit | 1 | 1 | 2.086505 | (3,4,3,1,1,5); cabling, lightning protection and fuse box | 1 | 1 | 2.086505 | (3,4,3,1,1,5); cabling, lightning protection and fuse box | 1 | 1 | 2.086505 | (3,4,3,1,1,5); cabling, lightning protection and fuse box | 1 | 1 | 2.086505 | (3,4,3,1,1,5); cabling, lightning protection and fuse box | 1 | 1 | 2.086505 | (3,4,3,1,1,5); cabling, lightning protection and fuse box | 0 | 1 | 1.1 | (3,4,3,1,1,5); cabling, lightning protection and fuse box | 32.612 | cabling, lightning protection and fuse box | 3 | 4 | 3 | 1 | 1 | 5 | 9 | 2 | 1.27884 | 2.086505 | (3,4,3,1,1,5) | 1.1 | 1.1 | 1.1 | 1 | 1 | 1.2
174-022 |  |  | 5 | - | electric installation, 570 kWp photovoltaic plant, at plant | ES | - | - | 1 | unit | 0 | 1 | 1.228423 | (3,1,1,1,1,na); cabling, lightning protection and fuse box | 0 | 1 | 1.228423 | (3,1,1,1,1,na); cabling, lightning protection and fuse box | 0 | 1 | 1.228423 | (3,1,1,1,1,na); cabling, lightning protection and fuse box | 0 | 1 | 1.228423 | (3,1,1,1,1,na); cabling, lightning protection and fuse box | 0 | 1 | 1.228423 | (3,1,1,1,1,na); cabling, lightning protection and fuse box | 1 | 1 | 1 | (3,1,1,1,1,na); cabling, lightning protection and fuse box | 1567 | cabling, lightning protection and fuse box | 3 | 1 | 1 | 1 | 1 | na | 9 | 1.2 | 1.1 | 1.228423 | (3,1,1,1,1,na) | 1.1 | 1 | 1 | 1 | 1 | 1
1490 |  |  | 5 | - | facade construction, integrated, at building | RER | - | - | 1 | m2 | 16.66667 | 1 | 1.228423 | (3,1,1,1,1,na); calculation with m2 panel | 0 | 1 | 1.228423 | (3,1,1,1,1,na); calculation with m2 panel | 0 | 1 | 1.228423 | (3,1,1,1,1,na); calculation with m2 panel | 0 | 1 | 1.228423 | (3,1,1,1,1,na); calculation with m2 panel | 0 | 1 | 1.228423 | (3,1,1,1,1,na); calculation with m2 panel | 0 | 1 | 1 | (3,1,1,1,1,na); calculation with m2 panel | 3.271691 | calculation with m2 panel | 3 | 1 | 1 | 1 | 1 | na | 9 | 1.2 | 1.1 | 1.228423 | (3,1,1,1,1,na) | 1.1 | 1 | 1 | 1 | 1 | 1
1489 |  |  | 5 | - | facade construction, mounted, at building | RER | - | - | 1 | m2 | 0 | 1 | 1.228423 | (3,1,1,1,1,na); calculation with m2 panel | 16.66667 | 1 | 1.228423 | (3,1,1,1,1,na); calculation with m2 panel | 0 | 1 | 1.228423 | (3,1,1,1,1,na); calculation with m2 panel | 0 | 1 | 1.228423 | (3,1,1,1,1,na); calculation with m2 panel | 0 | 1 | 1.228423 | (3,1,1,1,1,na); calculation with m2 panel | 0 | 1 | 1 | (3,1,1,1,1,na); calculation with m2 panel | 4.477091 | calculation with m2 panel | 3 | 1 | 1 | 1 | 1 | na | 9 | 1.2 | 1.1 | 1.228423 | (3,1,1,1,1,na) | 1.1 | 1 | 1 | 1 | 1 | 1
1491 |  |  | 5 | - | flat roof construction, on roof | RER | - | - | 1 | m2 | 0 | 1 | 1.228423 | (3,1,1,1,1,na); calculation with m2 panel | 0 | 1 | 1.228423 | (3,1,1,1,1,na); calculation with m2 panel | 16.66667 | 1 | 1.228423 | (3,1,1,1,1,na); calculation with m2 panel | 0 | 1 | 1.228423 | (3,1,1,1,1,na); calculation with m2 panel | 0 | 1 | 1.228423 | (3,1,1,1,1,na); calculation with m2 panel | 0 | 1 | 1 | (3,1,1,1,1,na); calculation with m2 panel | 4.734651 | calculation with m2 panel | 3 | 1 | 1 | 1 | 1 | na | 9 | 1.2 | 1.1 | 1.228423 | (3,1,1,1,1,na) | 1.1 | 1 | 1 | 1 | 1 | 1
1646 |  |  | 5 | - | slanted-roof construction, integrated, on roof | RER | - | - | 1 | m2 | 0 | 1 | 1.228423 | (3,1,1,1,1,na); calculation with m2 panel | 0 | 1 | 1.228423 | (3,1,1,1,1,na); calculation with m2 panel | 0 | 1 | 1.228423 | (3,1,1,1,1,na); calculation with m2 panel | 16.66667 | 1 | 1.228423 | (3,1,1,1,1,na); calculation with m2 panel | 0 | 1 | 1.228423 | (3,1,1,1,1,na); calculation with m2 panel | 0 | 1 | 1 | (3,1,1,1,1,na); calculation with m2 panel | 3.859493 | calculation with m2 panel | 3 | 1 | 1 | 1 | 1 | na | 9 | 1.2 | 1.1 | 1.228423 | (3,1,1,1,1,na) | 1.1 | 1 | 1 | 1 | 1 | 1
1645 |  |  | 5 | - | slanted-roof construction, mounted, on roof | RER | - | - | 1 | m2 | 0 | 1 | 1.228423 | (3,1,1,1,1,na); calculation with m2 panel | 0 | 1 | 1.228423 | (3,1,1,1,1,na); calculation with m2 panel | 0 | 1 | 1.228423 | (3,1,1,1,1,na); calculation with m2 panel | 0 | 1 | 1.228423 | (3,1,1,1,1,na); calculation with m2 panel | 16.66667 | 1 | 1.228423 | (3,1,1,1,1,na); calculation with m2 panel | 0 | 1 | 1 | (3,1,1,1,1,na); calculation with m2 panel | 4.477091 | calculation with m2 panel | 3 | 1 | 1 | 1 | 1 | na | 9 | 1.2 | 1.1 | 1.228423 | (3,1,1,1,1,na) | 1.1 | 1 | 1 | 1 | 1 | 1
174-015 |  |  | 5 | - | open ground construction, on ground | RER | - | - | 1 | m2 | 0 | 1 | 1.358201 | (3,4,3,1,1,5); calculation with m2 panel | 0 | 1 | 1.358201 | (3,4,3,1,1,5); calculation with m2 panel | 0 | 1 | 1.358201 | (3,4,3,1,1,5); calculation with m2 panel | 0 | 1 | 1.358201 | (3,4,3,1,1,5); calculation with m2 panel | 0 | 1 | 1.358201 | (3,4,3,1,1,5); calculation with m2 panel | 3166.667 | 1 | 1.1 | (3,4,3,1,1,5); calculation with m2 panel | 12.8041 | calculation with m2 panel | 3 | 4 | 3 | 1 | 1 | 5 | 9 | 1.2 | 1.27884 | 1.358201 | (3,4,3,1,1,5) | 1.1 | 1.1 | 1.1 | 1 | 1 | 1.2
407-115 |  |  | 5 | - | photovoltaic laminate, multi-Si, at regional storage | RER | - | - | 1 | m2 | 17.16667 | 1 | 1.358201 | (3,4,3,1,1,5); Calculation, 2% of modules repaired in the life time, 1% rejects | 0 | 1 | 1.358201 | (3,4,3,1,1,5); Calculation, 2% of modules repaired in the life time, 1% rejects | 0 | 1 | 1.358201 | (3,4,3,1,1,5); Calculation, 2% of modules repaired in the life time, 1% rejects | 17.16667 | 1 | 1.358201 | (3,4,3,1,1,5); Calculation, 2% of modules repaired in the life time, 1% rejects | 0 | 1 | 1.358201 | (3,4,3,1,1,5); Calculation, 2% of modules repaired in the life time, 1% rejects | 0 | 1 | 1.1 | (3,4,3,1,1,5); Calculation, 2% of modules repaired in the life time, 1% rejects | 11.06987 | Calculation, 2% of modules repaired in the life time, 1% rejects | 3 | 4 | 3 | 1 | 1 | 5 | 9 | 1.2 | 1.27884 | 1.358201 | (3,4,3,1,1,5) | 1.1 | 1.1 | 1.1 | 1 | 1 | 1.2
407-117 |  |  | 5 | - | photovoltaic panel, multi-Si, at regional storage | RER | - | - | 1 | m2 | 0 | 1 | 1.358201 | (3,4,3,1,1,5); Calculation, 2% of modules repaired in the life time, 1% rejects | 17.16667 | 1 | 1.358201 | (3,4,3,1,1,5); Calculation, 2% of modules repaired in the life time, 1% rejects | 17.16667 | 1 | 1.358201 | (3,4,3,1,1,5); Calculation, 2% of modules repaired in the life time, 1% rejects | 0 | 1 | 1.358201 | (3,4,3,1,1,5); Calculation, 2% of modules repaired in the life time, 1% rejects | 17.16667 | 1 | 1.358201 | (3,4,3,1,1,5); Calculation, 2% of modules repaired in the life time, 1% rejects | 3261.667 | 1 | 1.1 | (3,4,3,1,1,5); Calculation, 2% of modules repaired in the life time, 1% rejects | 13.19487 | Calculation, 2% of modules repaired in the life time, 1% rejects | 3 | 4 | 3 | 1 | 1 | 5 | 9 | 1.2 | 1.27884 | 1.358201 | (3,4,3,1,1,5) | 1.1 | 1.1 | 1.1 | 1 | 1 | 1.2
174-002-005 |  |  | 5 | - | treatment, c-Si PV module | RER | - | - | 0 | kg | 190.0328 | 1 | 1.284984 | (3,4,3,1,1,5); recycling of PV modules at the end of life | 226.5119 | 1 | 1.284984 | (3,4,3,1,1,5); recycling of PV modules at the end of life | 226.5119 | 1 | 1.284984 | (3,4,3,1,1,5); recycling of PV modules at the end of life | 190.0328 | 1 | 1.284984 | (3,4,3,1,1,5); recycling of PV modules at the end of life | 226.5119 | 1 | 1.284984 | (3,4,3,1,1,5); recycling of PV modules at the end of life | 43037.27 | 1 | 1.1 | (3,4,3,1,1,5); recycling of PV modules at the end of life |  | recycling of PV modules at the end of life | 3 | 4 | 3 | 1 | 1 | 5 | 6 | 1.05 | 1.27884 | 1.284984 | (3,4,3,1,1,5) | 1.1 | 1.1 | 1.1 | 1 | 1 | 1.2
544-169 |  |  | 5 | - | transport, freight, lorry 7.5-16 metric ton, fleet average | RER | - | - | 0 | tkm | 30.41531 | 1 | 2.086505 | (3,4,3,1,1,5); transport of inverter, electric installation, mounting structure and module 100km to construction site | 36.07223 | 1 | 2.086505 | (3,4,3,1,1,5); transport of inverter, electric installation, mounting structure and module 100km to construction site | 36.5015 | 1 | 2.086505 | (3,4,3,1,1,5); transport of inverter, electric installation, mounting structure and module 100km to construction site | 31.39498 | 1 | 2.086505 | (3,4,3,1,1,5); transport of inverter, electric installation, mounting structure and module 100km to construction site | 36.07223 | 1 | 2.086505 | (3,4,3,1,1,5); transport of inverter, electric installation, mounting structure and module 100km to construction site | 9199.06 | 1 | 1.1 | (3,4,3,1,1,5); transport of inverter, electric installation, mounting structure and module 100km to construction site |  | transport of inverter, electric installation, mounting structure and module 100km to construction site | 3 | 4 | 3 | 1 | 1 | 5 | 5 | 2 | 1.27884 | 2.086505 | (3,4,3,1,1,5) | 1.1 | 1.1 | 1.1 | 1 | 1 | 1.2
490 | emission air |  | - | 4 | Heat, waste | - | air | high population density | - | MJ | 0.144 | 1 | 1.284984 | (3,4,3,1,1,5); calculated with electricity use | 0.144 | 1 | 1.284984 | (3,4,3,1,1,5); calculated with electricity use | 3.672 | 1 | 1.284984 | (3,4,3,1,1,5); calculated with electricity use | 0.828 | 1 | 1.284984 | (3,4,3,1,1,5); calculated with electricity use | 0.828 | 1 | 1.284984 | (3,4,3,1,1,5); calculated with electricity use | 129.7188 | 1 | 1.1 | (3,4,3,1,1,5); calculated with electricity use |  | calculated with electricity use | 3 | 4 | 3 | 1 | 1 | 5 | 13 | 1.05 | 1.27884 | 1.284984 | (3,4,3,1,1,5) | 1.1 | 1.1 | 1.1 | 1 | 1 | 1.2
[5 empty] | weight panel according to BOM |  |  |  |  | kg/m2 | 11.06987 |  |  |  | 13.19487 |  |  |  | 13.19487 |  |  |  | 11.06987 |  |  |  | 13.19487 |  |  |  | 13.19487
Note on AF13: Franziska Wyss: analog zu CdTe
Note on AJ16: Philippe Stolz: Estimated based on LCI "Inverter, 500kW, at plant/RER/I U"
Note on AJ18: Philippe Stolz: Estimated based on LCI "electric installation, 570 kWp photovoltaic plant, at plant/p/ES/I U"

## X-multiSi-plants-US
[5 empty] | IndexNumber | [5 empty] | 174-362 |  |  |  | 174-363 |  |  |  | 174-364 |  |  |  | 174-365 |  |  |  | 174-366
|  | ID | 3503 | 3504 | 3702 | 3703 | 3506 | 3507 | 3508 | 3706 | 3707 | 3708 | 3709 | 3792 | 3707 | 3708 | 3709 | 3792 | 3707 | 3708 | 3709 | 3792 | 3707 | 3708 | 3709 | 3792 | 3707 | 3708 | 3709 | 3792
Index |  | 401 | InputGroup | OutputGroup | Name | Location | Category | SubCategory | InfrastructureProcess | Unit | 3kWp facade installation, multi-Si, laminated, integrated, at building | UncertaintyType | StandardDeviation95% | GeneralComment | 3kWp facade installation, multi-Si, panel, mounted, at building | UncertaintyType | StandardDeviation95% | GeneralComment | 3kWp flat roof installation, multi-Si, on roof | UncertaintyType | StandardDeviation95% | GeneralComment | 3kWp slanted-roof installation, multi-Si, laminated, integrated, on roof | UncertaintyType | StandardDeviation95% | GeneralComment | 3kWp slanted-roof installation, multi-Si, panel, mounted, on roof | UncertaintyType | StandardDeviation95% | GeneralComment | weight | Remarks, Literature | Reliability | Completeness | Temporal Corr. | Geographical Corr. | Technological Corr. | Sample Size | Code | Basic SDG^2 | Pedigree | Total | Uncertainty Code Pedigree | Reliability | Completeness | Temporal Corr. | Geographical Corr. | Technological Corr. | Sample Size
|  | 662 |  |  | Location | [5 empty] | US | 0 | 0 | 0 | US | 0 | 0 | 0 | US | 0 | 0 | 0 | US | 0 | 0 | 0 | US | [5 empty] | nA: not applicable: CV=1 | [7 empty] | SDG^2 | SDG^2
|  | 493 |  |  | InfrastructureProcess | [5 empty] | 1 | 0 | 0 | 0 | 1 | 0 | 0 | 0 | 1 | 0 | 0 | 0 | 1 | 0 | 0 | 0 | 1
|  | 403 |  |  | Unit | [5 empty] | unit | 0 | 0 | 0 | unit | 0 | 0 | 0 | unit | 0 | 0 | 0 | unit | 0 | 0 | 0 | unit |  |  |  | kg
174-362 | product |  | - | 0 | 3kWp facade installation, multi-Si, laminated, integrated, at building | US | - | - | 1 | unit | 1 |  |  |  | 0 |  |  |  | 0 |  |  |  | 0 |  |  |  | 0
174-363 |  |  | - | 0 | 3kWp facade installation, multi-Si, panel, mounted, at building | US | - | - | 1 | unit | 0 |  |  |  | 1 |  |  |  | 0 |  |  |  | 0 |  |  |  | 0
174-364 |  |  | - | 0 | 3kWp flat roof installation, multi-Si, on roof | US | - | - | 1 | unit | 0 |  |  |  | 0 |  |  |  | 1 |  |  |  | 0 |  |  |  | 0
174-365 |  |  | - | 0 | 3kWp slanted-roof installation, multi-Si, laminated, integrated, on roof | US | - | - | 1 | unit | 0 |  |  |  | 0 |  |  |  | 0 |  |  |  | 1 |  |  |  | 0
174-366 |  |  | - | 0 | 3kWp slanted-roof installation, multi-Si, panel, mounted, on roof | US | - | - | 1 | unit | 0 |  |  |  | 0 |  |  |  | 0 |  |  |  | 0 |  |  |  | 1
401-050-005 | technosphere |  | 5 | - | electricity, low voltage, at grid | US | - | - | 0 | kWh | 0.04 | 1 | 1.284984 | (3,4,3,1,1,5); Energy use for erection of 3kWp plant | 0.04 | 1 | 1.284984 | (3,4,3,1,1,5); Energy use for erection of 3kWp plant | 1.02 | 1 | 1.284984 | (3,4,3,1,1,5); Energy use for erection of 3kWp plant | 0.23 | 1 | 1.284984 | (3,4,3,1,1,5); Energy use for erection of 3kWp plant | 0.23 | 1 | 1.284984 | (3,4,3,1,1,5); Energy use for erection of 3kWp plant |  | Energy use for erection of 3kWp plant | 3 | 4 | 3 | 1 | 1 | 5 | 3 | 1.05 | 1.27884 | 1.284984 | (3,4,3,1,1,5) | 1.1 | 1.1 | 1.1 | 1 | 1 | 1.2
174-003-001 |  |  | 5 | - | inverter, 2.5 kW, average, at plant | RER | - | - | 1 | unit | 2.4 | 1 | 1.235452 | (2,4,1,1,1,na); 1 replacement during the lifetime of the PV system; demand scaled linearly by power output | 2.4 | 1 | 1.235452 | (2,4,1,1,1,na); 1 replacement during the lifetime of the PV system; demand scaled linearly by power output | 2.4 | 1 | 1.235452 | (2,4,1,1,1,na); 1 replacement during the lifetime of the PV system; demand scaled linearly by power output | 2.4 | 1 | 1.235452 | (2,4,1,1,1,na); 1 replacement during the lifetime of the PV system; demand scaled linearly by power output | 2.4 | 1 | 1.235452 | (2,4,1,1,1,na); 1 replacement during the lifetime of the PV system; demand scaled linearly by power output | 11.24174 | 1 replacement during the lifetime of the PV system; demand scaled linearly by power output | 2 | 4 | 1 | 1 | 1 | na | 9 | 1.2 | 1.113015 | 1.235452 | (2,4,1,1,1,na) | 1.05 | 1.1 | 1 | 1 | 1 | 1
1484 |  |  | 5 | - | electric installation, photovoltaic plant, at plant | CH | - | - | 1 | unit | 1 | 1 | 2.086505 | (3,4,3,1,1,5); Literature | 1 | 1 | 2.086505 | (3,4,3,1,1,5); Literature | 1 | 1 | 2.086505 | (3,4,3,1,1,5); Literature | 1 | 1 | 2.086505 | (3,4,3,1,1,5); Literature | 1 | 1 | 2.086505 | (3,4,3,1,1,5); Literature | 32.612 | Literature | 3 | 4 | 3 | 1 | 1 | 5 | 9 | 2 | 1.27884 | 2.086505 | (3,4,3,1,1,5) | 1.1 | 1.1 | 1.1 | 1 | 1 | 1.2
1490 |  |  | 5 | - | facade construction, integrated, at building | RER | - | - | 1 | m2 | 16.66667 | 1 | 1.228423 | (3,1,1,1,1,na); calculation with m2 panel | 0 | 1 | 1.228423 | (3,1,1,1,1,na); calculation with m2 panel | 0 | 1 | 1.228423 | (3,1,1,1,1,na); calculation with m2 panel | 0 | 1 | 1.228423 | (3,1,1,1,1,na); calculation with m2 panel | 0 | 1 | 1.228423 | (3,1,1,1,1,na); calculation with m2 panel | 3.271691 | calculation with m2 panel | 3 | 1 | 1 | 1 | 1 | na | 9 | 1.2 | 1.1 | 1.228423 | (3,1,1,1,1,na) | 1.1 | 1 | 1 | 1 | 1 | 1
1489 |  |  | 5 | - | facade construction, mounted, at building | RER | - | - | 1 | m2 | 0 | 1 | 1.228423 | (3,1,1,1,1,na); calculation with m2 panel | 16.66667 | 1 | 1.228423 | (3,1,1,1,1,na); calculation with m2 panel | 0 | 1 | 1.228423 | (3,1,1,1,1,na); calculation with m2 panel | 0 | 1 | 1.228423 | (3,1,1,1,1,na); calculation with m2 panel | 0 | 1 | 1.228423 | (3,1,1,1,1,na); calculation with m2 panel | 4.477091 | calculation with m2 panel | 3 | 1 | 1 | 1 | 1 | na | 9 | 1.2 | 1.1 | 1.228423 | (3,1,1,1,1,na) | 1.1 | 1 | 1 | 1 | 1 | 1
1491 |  |  | 5 | - | flat roof construction, on roof | RER | - | - | 1 | m2 | 0 | 1 | 1.228423 | (3,1,1,1,1,na); calculation with m2 panel | 0 | 1 | 1.228423 | (3,1,1,1,1,na); calculation with m2 panel | 16.66667 | 1 | 1.228423 | (3,1,1,1,1,na); calculation with m2 panel | 0 | 1 | 1.228423 | (3,1,1,1,1,na); calculation with m2 panel | 0 | 1 | 1.228423 | (3,1,1,1,1,na); calculation with m2 panel | 4.734651 | calculation with m2 panel | 3 | 1 | 1 | 1 | 1 | na | 9 | 1.2 | 1.1 | 1.228423 | (3,1,1,1,1,na) | 1.1 | 1 | 1 | 1 | 1 | 1
1646 |  |  | 5 | - | slanted-roof construction, integrated, on roof | RER | - | - | 1 | m2 | 0 | 1 | 1.228423 | (3,1,1,1,1,na); calculation with m2 panel | 0 | 1 | 1.228423 | (3,1,1,1,1,na); calculation with m2 panel | 0 | 1 | 1.228423 | (3,1,1,1,1,na); calculation with m2 panel | 16.66667 | 1 | 1.228423 | (3,1,1,1,1,na); calculation with m2 panel | 0 | 1 | 1.228423 | (3,1,1,1,1,na); calculation with m2 panel | 3.859493 | calculation with m2 panel | 3 | 1 | 1 | 1 | 1 | na | 9 | 1.2 | 1.1 | 1.228423 | (3,1,1,1,1,na) | 1.1 | 1 | 1 | 1 | 1 | 1
1645 |  |  | 5 | - | slanted-roof construction, mounted, on roof | RER | - | - | 1 | m2 | 0 | 1 | 1.228423 | (3,1,1,1,1,na); calculation with m2 panel | 0 | 1 | 1.228423 | (3,1,1,1,1,na); calculation with m2 panel | 0 | 1 | 1.228423 | (3,1,1,1,1,na); calculation with m2 panel | 0 | 1 | 1.228423 | (3,1,1,1,1,na); calculation with m2 panel | 16.66667 | 1 | 1.228423 | (3,1,1,1,1,na); calculation with m2 panel | 4.477091 | calculation with m2 panel | 3 | 1 | 1 | 1 | 1 | na | 9 | 1.2 | 1.1 | 1.228423 | (3,1,1,1,1,na) | 1.1 | 1 | 1 | 1 | 1 | 1
174-377 |  |  | 5 | - | photovoltaic laminate, multi-Si, at regional storage | US | - | - | 1 | m2 | 17.16667 | 1 | 1.358201 | (3,4,3,1,1,5); Calculation, 2% of modules repaired in the life time, 1% rejects | 0 | 1 | 1.358201 | (3,4,3,1,1,5); Calculation, 2% of modules repaired in the life time, 1% rejects | 0 | 1 | 1.358201 | (3,4,3,1,1,5); Calculation, 2% of modules repaired in the life time, 1% rejects | 17.16667 | 1 | 1.358201 | (3,4,3,1,1,5); Calculation, 2% of modules repaired in the life time, 1% rejects | 0 | 1 | 1.358201 | (3,4,3,1,1,5); Calculation, 2% of modules repaired in the life time, 1% rejects | 11.06987 | Calculation, 2% of modules repaired in the life time, 1% rejects | 3 | 4 | 3 | 1 | 1 | 5 | 9 | 1.2 | 1.27884 | 1.358201 | (3,4,3,1,1,5) | 1.1 | 1.1 | 1.1 | 1 | 1 | 1.2
174-379 |  |  | 5 | - | photovoltaic panel, multi-Si, at regional storage | US | - | - | 1 | m2 | 0 | 1 | 1.358201 | (3,4,3,1,1,5); Calculation, 2% of modules repaired in the life time, 1% rejects | 17.16667 | 1 | 1.358201 | (3,4,3,1,1,5); Calculation, 2% of modules repaired in the life time, 1% rejects | 17.16667 | 1 | 1.358201 | (3,4,3,1,1,5); Calculation, 2% of modules repaired in the life time, 1% rejects | 0 | 1 | 1.358201 | (3,4,3,1,1,5); Calculation, 2% of modules repaired in the life time, 1% rejects | 17.16667 | 1 | 1.358201 | (3,4,3,1,1,5); Calculation, 2% of modules repaired in the life time, 1% rejects | 13.19487 | Calculation, 2% of modules repaired in the life time, 1% rejects | 3 | 4 | 3 | 1 | 1 | 5 | 9 | 1.2 | 1.27884 | 1.358201 | (3,4,3,1,1,5) | 1.1 | 1.1 | 1.1 | 1 | 1 | 1.2
174-002-005 |  |  | 5 | - | treatment, c-Si PV module | RER | - | - | 0 | kg | 190.0328 | 1 | 1.284984 | (3,4,3,1,1,5); recycling of PV modules at the end of life | 226.5119 | 1 | 1.284984 | (3,4,3,1,1,5); recycling of PV modules at the end of life | 226.5119 | 1 | 1.284984 | (3,4,3,1,1,5); recycling of PV modules at the end of life | 190.0328 | 1 | 1.284984 | (3,4,3,1,1,5); recycling of PV modules at the end of life | 226.5119 | 1 | 1.284984 | (3,4,3,1,1,5); recycling of PV modules at the end of life |  | recycling of PV modules at the end of life | 3 | 4 | 3 | 1 | 1 | 5 | 6 | 1.05 | 1.27884 | 1.284984 | (3,4,3,1,1,5) | 1.1 | 1.1 | 1.1 | 1 | 1 | 1.2
544-169 |  |  | 5 | - | transport, freight, lorry 7.5-16 metric ton, fleet average | RER | - | - | 0 | tkm | 30.41531 | 1 | 2.086505 | (3,4,3,1,1,5); transport of inverter, electric installation, mounting structure and module 100km to construction site | 36.07223 | 1 | 2.086505 | (3,4,3,1,1,5); transport of inverter, electric installation, mounting structure and module 100km to construction site | 36.5015 | 1 | 2.086505 | (3,4,3,1,1,5); transport of inverter, electric installation, mounting structure and module 100km to construction site | 31.39498 | 1 | 2.086505 | (3,4,3,1,1,5); transport of inverter, electric installation, mounting structure and module 100km to construction site | 36.07223 | 1 | 2.086505 | (3,4,3,1,1,5); transport of inverter, electric installation, mounting structure and module 100km to construction site |  | transport of inverter, electric installation, mounting structure and module 100km to construction site | 3 | 4 | 3 | 1 | 1 | 5 | 5 | 2 | 1.27884 | 2.086505 | (3,4,3,1,1,5) | 1.1 | 1.1 | 1.1 | 1 | 1 | 1.2
490 | emission air |  | - | 4 | Heat, waste | - | air | high population density | - | MJ | 0.144 | 1 | 1.284984 | (3,4,3,1,1,5); calculated with electricity use | 0.144 | 1 | 1.284984 | (3,4,3,1,1,5); calculated with electricity use | 3.672 | 1 | 1.284984 | (3,4,3,1,1,5); calculated with electricity use | 0.828 | 1 | 1.284984 | (3,4,3,1,1,5); calculated with electricity use | 0.828 | 1 | 1.284984 | (3,4,3,1,1,5); calculated with electricity use |  | calculated with electricity use | 3 | 4 | 3 | 1 | 1 | 5 | 13 | 1.05 | 1.27884 | 1.284984 | (3,4,3,1,1,5) | 1.1 | 1.1 | 1.1 | 1 | 1 | 1.2
[5 empty] | weight panel according to BOM |  |  |  |  | kg/m2 | 11.06987 |  |  |  | 13.19487 |  |  |  | 13.19487 |  |  |  | 11.06987 |  |  |  | 13.19487

## X-multiSi-plants-APAC
[5 empty] | IndexNumber | [5 empty] | 174-367 |  |  |  | 174-368 |  |  |  | 174-369 |  |  |  | 174-370 |  |  |  | 174-371
|  | ID | 3503 | 3504 | 3702 | 3703 | 3506 | 3507 | 3508 | 3706 | 3707 | 3708 | 3709 | 3792 | 3707 | 3708 | 3709 | 3792 | 3707 | 3708 | 3709 | 3792 | 3707 | 3708 | 3709 | 3792 | 3707 | 3708 | 3709 | 3792
Index |  | 401 | InputGroup | OutputGroup | Name | Location | Category | SubCategory | InfrastructureProcess | Unit | 3kWp facade installation, multi-Si, laminated, integrated, at building | UncertaintyType | StandardDeviation95% | GeneralComment | 3kWp facade installation, multi-Si, panel, mounted, at building | UncertaintyType | StandardDeviation95% | GeneralComment | 3kWp flat roof installation, multi-Si, on roof | UncertaintyType | StandardDeviation95% | GeneralComment | 3kWp slanted-roof installation, multi-Si, laminated, integrated, on roof | UncertaintyType | StandardDeviation95% | GeneralComment | 3kWp slanted-roof installation, multi-Si, panel, mounted, on roof | UncertaintyType | StandardDeviation95% | GeneralComment | weight | Panel Surface | Remarks, Literature | Reliability | Completeness | Temporal Corr. | Geographical Corr. | Technological Corr. | Sample Size | Code | Basic SDG^2 | Pedigree | Total | Uncertainty Code Pedigree | Reliability | Completeness | Temporal Corr. | Geographical Corr. | Technological Corr. | Sample Size
|  | 662 |  |  | Location | [5 empty] | APAC | 0 | 0 | 0 | APAC | 0 | 0 | 0 | APAC | 0 | 0 | 0 | APAC | 0 | 0 | 0 | APAC | [6 empty] | nA: not applicable: CV=1 | [7 empty] | SDG^2 | SDG^2
|  | 493 |  |  | InfrastructureProcess | [5 empty] | 1 | 0 | 0 | 0 | 1 | 0 | 0 | 0 | 1 | 0 | 0 | 0 | 1 | 0 | 0 | 0 | 1
|  | 403 |  |  | Unit | [5 empty] | unit | 0 | 0 | 0 | unit | 0 | 0 | 0 | unit | 0 | 0 | 0 | unit | 0 | 0 | 0 | unit |  |  |  | kg | m2
174-367 | product |  | - | 0 | 3kWp facade installation, multi-Si, laminated, integrated, at building | APAC | - | - | 1 | unit | 1 |  |  |  | 0 |  |  |  | 0 |  |  |  | 0 |  |  |  | 0
174-368 |  |  | - | 0 | 3kWp facade installation, multi-Si, panel, mounted, at building | APAC | - | - | 1 | unit | 0 |  |  |  | 1 |  |  |  | 0 |  |  |  | 0 |  |  |  | 0
174-369 |  |  | - | 0 | 3kWp flat roof installation, multi-Si, on roof | APAC | - | - | 1 | unit | 0 |  |  |  | 0 |  |  |  | 1 |  |  |  | 0 |  |  |  | 0
174-370 |  |  | - | 0 | 3kWp slanted-roof installation, multi-Si, laminated, integrated, on roof | APAC | - | - | 1 | unit | 0 |  |  |  | 0 |  |  |  | 0 |  |  |  | 1 |  |  |  | 0
174-371 |  |  | - | 0 | 3kWp slanted-roof installation, multi-Si, panel, mounted, on roof | APAC | - | - | 1 | unit | 0 |  |  |  | 0 |  |  |  | 0 |  |  |  | 0 |  |  |  | 1
401-023-005 | technosphere |  | 5 | - | electricity, low voltage, at grid | JP | - | - | 0 | kWh | 0.04 | 1 | 1.284984 | (3,4,3,1,1,5); Energy use for erection of 3kWp plant | 0.04 | 1 | 1.284984 | (3,4,3,1,1,5); Energy use for erection of 3kWp plant | 1.02 | 1 | 1.284984 | (3,4,3,1,1,5); Energy use for erection of 3kWp plant | 0.23 | 1 | 1.284984 | (3,4,3,1,1,5); Energy use for erection of 3kWp plant | 0.23 | 1 | 1.284984 | (3,4,3,1,1,5); Energy use for erection of 3kWp plant |  |  | Energy use for erection of 3kWp plant | 3 | 4 | 3 | 1 | 1 | 5 | 3 | 1.05 | 1.27884 | 1.284984 | (3,4,3,1,1,5) | 1.1 | 1.1 | 1.1 | 1 | 1 | 1.2
174-003-001 |  |  | 5 | - | inverter, 2.5 kW, average, at plant | RER | - | - | 1 | unit | 2.4 | 1 | 1.235452 | (2,4,1,1,1,na); 1 replacement during the lifetime of the PV system; demand scaled linearly by power output | 2.4 | 1 | 1.235452 | (2,4,1,1,1,na); 1 replacement during the lifetime of the PV system; demand scaled linearly by power output | 2.4 | 1 | 1.235452 | (2,4,1,1,1,na); 1 replacement during the lifetime of the PV system; demand scaled linearly by power output | 2.4 | 1 | 1.235452 | (2,4,1,1,1,na); 1 replacement during the lifetime of the PV system; demand scaled linearly by power output | 2.4 | 1 | 1.235452 | (2,4,1,1,1,na); 1 replacement during the lifetime of the PV system; demand scaled linearly by power output | 11.24174 |  | 1 replacement during the lifetime of the PV system; demand scaled linearly by power output | 2 | 4 | 1 | 1 | 1 | na | 9 | 1.2 | 1.113015 | 1.235452 | (2,4,1,1,1,na) | 1.05 | 1.1 | 1 | 1 | 1 | 1
1484 |  |  | 5 | - | electric installation, photovoltaic plant, at plant | CH | - | - | 1 | unit | 1 | 1 | 2.086505 | (3,4,3,1,1,5); Literature | 1 | 1 | 2.086505 | (3,4,3,1,1,5); Literature | 1 | 1 | 2.086505 | (3,4,3,1,1,5); Literature | 1 | 1 | 2.086505 | (3,4,3,1,1,5); Literature | 1 | 1 | 2.086505 | (3,4,3,1,1,5); Literature | 32.612 |  | Literature | 3 | 4 | 3 | 1 | 1 | 5 | 9 | 2 | 1.27884 | 2.086505 | (3,4,3,1,1,5) | 1.1 | 1.1 | 1.1 | 1 | 1 | 1.2
1490 |  |  | 5 | - | facade construction, integrated, at building | RER | - | - | 1 | m2 | 16.66667 | 1 | 1.228423 | (3,1,1,1,1,na); calculation with m2 panel | 0 | 1 | 1.228423 | (3,1,1,1,1,na); calculation with m2 panel | 0 | 1 | 1.228423 | (3,1,1,1,1,na); calculation with m2 panel | 0 | 1 | 1.228423 | (3,1,1,1,1,na); calculation with m2 panel | 0 | 1 | 1.228423 | (3,1,1,1,1,na); calculation with m2 panel | 3.271691 | 16.66667 | calculation with m2 panel | 3 | 1 | 1 | 1 | 1 | na | 9 | 1.2 | 1.1 | 1.228423 | (3,1,1,1,1,na) | 1.1 | 1 | 1 | 1 | 1 | 1
1489 |  |  | 5 | - | facade construction, mounted, at building | RER | - | - | 1 | m2 | 0 | 1 | 1.228423 | (3,1,1,1,1,na); calculation with m2 panel | 16.66667 | 1 | 1.228423 | (3,1,1,1,1,na); calculation with m2 panel | 0 | 1 | 1.228423 | (3,1,1,1,1,na); calculation with m2 panel | 0 | 1 | 1.228423 | (3,1,1,1,1,na); calculation with m2 panel | 0 | 1 | 1.228423 | (3,1,1,1,1,na); calculation with m2 panel | 4.477091 | 16.66667 | calculation with m2 panel | 3 | 1 | 1 | 1 | 1 | na | 9 | 1.2 | 1.1 | 1.228423 | (3,1,1,1,1,na) | 1.1 | 1 | 1 | 1 | 1 | 1
1491 |  |  | 5 | - | flat roof construction, on roof | RER | - | - | 1 | m2 | 0 | 1 | 1.228423 | (3,1,1,1,1,na); calculation with m2 panel | 0 | 1 | 1.228423 | (3,1,1,1,1,na); calculation with m2 panel | 16.66667 | 1 | 1.228423 | (3,1,1,1,1,na); calculation with m2 panel | 0 | 1 | 1.228423 | (3,1,1,1,1,na); calculation with m2 panel | 0 | 1 | 1.228423 | (3,1,1,1,1,na); calculation with m2 panel | 4.734651 | 16.66667 | calculation with m2 panel | 3 | 1 | 1 | 1 | 1 | na | 9 | 1.2 | 1.1 | 1.228423 | (3,1,1,1,1,na) | 1.1 | 1 | 1 | 1 | 1 | 1
1646 |  |  | 5 | - | slanted-roof construction, integrated, on roof | RER | - | - | 1 | m2 | 0 | 1 | 1.228423 | (3,1,1,1,1,na); calculation with m2 panel | 0 | 1 | 1.228423 | (3,1,1,1,1,na); calculation with m2 panel | 0 | 1 | 1.228423 | (3,1,1,1,1,na); calculation with m2 panel | 16.66667 | 1 | 1.228423 | (3,1,1,1,1,na); calculation with m2 panel | 0 | 1 | 1.228423 | (3,1,1,1,1,na); calculation with m2 panel | 3.859493 | 16.66667 | calculation with m2 panel | 3 | 1 | 1 | 1 | 1 | na | 9 | 1.2 | 1.1 | 1.228423 | (3,1,1,1,1,na) | 1.1 | 1 | 1 | 1 | 1 | 1
1645 |  |  | 5 | - | slanted-roof construction, mounted, on roof | RER | - | - | 1 | m2 | 0 | 1 | 1.228423 | (3,1,1,1,1,na); calculation with m2 panel | 0 | 1 | 1.228423 | (3,1,1,1,1,na); calculation with m2 panel | 0 | 1 | 1.228423 | (3,1,1,1,1,na); calculation with m2 panel | 0 | 1 | 1.228423 | (3,1,1,1,1,na); calculation with m2 panel | 16.66667 | 1 | 1.228423 | (3,1,1,1,1,na); calculation with m2 panel | 4.477091 | 16.66667 | calculation with m2 panel | 3 | 1 | 1 | 1 | 1 | na | 9 | 1.2 | 1.1 | 1.228423 | (3,1,1,1,1,na) | 1.1 | 1 | 1 | 1 | 1 | 1
174-393 |  |  | 5 | - | photovoltaic laminate, multi-Si, at regional storage | APAC | - | - | 1 | m2 | 17.16667 | 1 | 1.358201 | (3,4,3,1,1,5); Calculation, 2% of modules repaired in the life time, 1% rejects | 0 | 1 | 1.358201 | (3,4,3,1,1,5); Calculation, 2% of modules repaired in the life time, 1% rejects | 0 | 1 | 1.358201 | (3,4,3,1,1,5); Calculation, 2% of modules repaired in the life time, 1% rejects | 17.16667 | 1 | 1.358201 | (3,4,3,1,1,5); Calculation, 2% of modules repaired in the life time, 1% rejects | 0 | 1 | 1.358201 | (3,4,3,1,1,5); Calculation, 2% of modules repaired in the life time, 1% rejects | 11.06987 | 17.16667 | Calculation, 2% of modules repaired in the life time, 1% rejects | 3 | 4 | 3 | 1 | 1 | 5 | 9 | 1.2 | 1.27884 | 1.358201 | (3,4,3,1,1,5) | 1.1 | 1.1 | 1.1 | 1 | 1 | 1.2
174-395 |  |  | 5 | - | photovoltaic panel, multi-Si, at regional storage | APAC | - | - | 1 | m2 | 0 | 1 | 1.358201 | (3,4,3,1,1,5); Calculation, 2% of modules repaired in the life time, 1% rejects | 17.16667 | 1 | 1.358201 | (3,4,3,1,1,5); Calculation, 2% of modules repaired in the life time, 1% rejects | 17.16667 | 1 | 1.358201 | (3,4,3,1,1,5); Calculation, 2% of modules repaired in the life time, 1% rejects | 0 | 1 | 1.358201 | (3,4,3,1,1,5); Calculation, 2% of modules repaired in the life time, 1% rejects | 17.16667 | 1 | 1.358201 | (3,4,3,1,1,5); Calculation, 2% of modules repaired in the life time, 1% rejects | 13.19487 | 17.16667 | Calculation, 2% of modules repaired in the life time, 1% rejects | 3 | 4 | 3 | 1 | 1 | 5 | 9 | 1.2 | 1.27884 | 1.358201 | (3,4,3,1,1,5) | 1.1 | 1.1 | 1.1 | 1 | 1 | 1.2
174-002-005 |  |  | 5 | - | treatment, c-Si PV module | RER | - | - | 0 | kg | 190.0328 | 1 | 1.284984 | (3,4,3,1,1,5); recycling of PV modules at the end of life | 226.5119 | 1 | 1.284984 | (3,4,3,1,1,5); recycling of PV modules at the end of life | 226.5119 | 1 | 1.284984 | (3,4,3,1,1,5); recycling of PV modules at the end of life | 190.0328 | 1 | 1.284984 | (3,4,3,1,1,5); recycling of PV modules at the end of life | 226.5119 | 1 | 1.284984 | (3,4,3,1,1,5); recycling of PV modules at the end of life |  |  | recycling of PV modules at the end of life | 3 | 4 | 3 | 1 | 1 | 5 | 6 | 1.05 | 1.27884 | 1.284984 | (3,4,3,1,1,5) | 1.1 | 1.1 | 1.1 | 1 | 1 | 1.2
544-169 |  |  | 5 | - | transport, freight, lorry 7.5-16 metric ton, fleet average | RER | - | - | 0 | tkm | 30.41531 | 1 | 2.086505 | (3,4,3,1,1,5); transport of inverter, electric installation, mounting structure and module 100km to construction site | 36.07223 | 1 | 2.086505 | (3,4,3,1,1,5); transport of inverter, electric installation, mounting structure and module 100km to construction site | 36.5015 | 1 | 2.086505 | (3,4,3,1,1,5); transport of inverter, electric installation, mounting structure and module 100km to construction site | 31.39498 | 1 | 2.086505 | (3,4,3,1,1,5); transport of inverter, electric installation, mounting structure and module 100km to construction site | 36.07223 | 1 | 2.086505 | (3,4,3,1,1,5); transport of inverter, electric installation, mounting structure and module 100km to construction site |  |  | transport of inverter, electric installation, mounting structure and module 100km to construction site | 3 | 4 | 3 | 1 | 1 | 5 | 5 | 2 | 1.27884 | 2.086505 | (3,4,3,1,1,5) | 1.1 | 1.1 | 1.1 | 1 | 1 | 1.2
490 | emission air |  | - | 4 | Heat, waste | - | air | high population density | - | MJ | 0.144 | 1 | 1.284984 | (3,4,3,1,1,5); calculated with electricity use | 0.144 | 1 | 1.284984 | (3,4,3,1,1,5); calculated with electricity use | 3.672 | 1 | 1.284984 | (3,4,3,1,1,5); calculated with electricity use | 0.828 | 1 | 1.284984 | (3,4,3,1,1,5); calculated with electricity use | 0.828 | 1 | 1.284984 | (3,4,3,1,1,5); calculated with electricity use |  |  | calculated with electricity use | 3 | 4 | 3 | 1 | 1 | 5 | 13 | 1.05 | 1.27884 | 1.284984 | (3,4,3,1,1,5) | 1.1 | 1.1 | 1.1 | 1 | 1 | 1.2
[5 empty] | weight panel according to BOM |  |  |  |  | kg/m2 | 11.06987 |  |  |  | 13.19487 |  |  |  | 13.19487 |  |  |  | 11.06987 |  |  |  | 13.19487

## X-multiSi-plants-CN
[5 empty] | IndexNumber | [5 empty] | 174-372 |  |  |  | 174-373 |  |  |  | 174-374 |  |  |  | 174-375 |  |  |  | 174-376
|  | ID | 3503 | 3504 | 3702 | 3703 | 3506 | 3507 | 3508 | 3706 | 3707 | 3708 | 3709 | 3792 | 3707 | 3708 | 3709 | 3792 | 3707 | 3708 | 3709 | 3792 | 3707 | 3708 | 3709 | 3792 | 3707 | 3708 | 3709 | 3792
Index |  | 401 | InputGroup | OutputGroup | Name | Location | Category | SubCategory | InfrastructureProcess | Unit | 3kWp facade installation, multi-Si, laminated, integrated, at building | UncertaintyType | StandardDeviation95% | GeneralComment | 3kWp facade installation, multi-Si, panel, mounted, at building | UncertaintyType | StandardDeviation95% | GeneralComment | 3kWp flat roof installation, multi-Si, on roof | UncertaintyType | StandardDeviation95% | GeneralComment | 3kWp slanted-roof installation, multi-Si, laminated, integrated, on roof | UncertaintyType | StandardDeviation95% | GeneralComment | 3kWp slanted-roof installation, multi-Si, panel, mounted, on roof | UncertaintyType | StandardDeviation95% | GeneralComment | weight | Remarks, Literature | Reliability | Completeness | Temporal Corr. | Geographical Corr. | Technological Corr. | Sample Size | Code | Basic SDG^2 | Pedigree | Total | Uncertainty Code Pedigree | Reliability | Completeness | Temporal Corr. | Geographical Corr. | Technological Corr. | Sample Size
|  | 662 |  |  | Location | [5 empty] | CN | 0 | 0 | 0 | CN | 0 | 0 | 0 | CN | 0 | 0 | 0 | CN | 0 | 0 | 0 | CN | [5 empty] | nA: not applicable: CV=1 | [7 empty] | SDG^2 | SDG^2
|  | 493 |  |  | InfrastructureProcess | [5 empty] | 1 | 0 | 0 | 0 | 1 | 0 | 0 | 0 | 1 | 0 | 0 | 0 | 1 | 0 | 0 | 0 | 1
|  | 403 |  |  | Unit | [5 empty] | unit | 0 | 0 | 0 | unit | 0 | 0 | 0 | unit | 0 | 0 | 0 | unit | 0 | 0 | 0 | unit |  |  |  | kg
174-372 | product |  | - | 0 | 3kWp facade installation, multi-Si, laminated, integrated, at building | CN | - | - | 1 | unit | 1 |  |  |  | 0 |  |  |  | 0 |  |  |  | 0 |  |  |  | 0
174-373 |  |  | - | 0 | 3kWp facade installation, multi-Si, panel, mounted, at building | CN | - | - | 1 | unit | 0 |  |  |  | 1 |  |  |  | 0 |  |  |  | 0 |  |  |  | 0
174-374 |  |  | - | 0 | 3kWp flat roof installation, multi-Si, on roof | CN | - | - | 1 | unit | 0 |  |  |  | 0 |  |  |  | 1 |  |  |  | 0 |  |  |  | 0
174-375 |  |  | - | 0 | 3kWp slanted-roof installation, multi-Si, laminated, integrated, on roof | CN | - | - | 1 | unit | 0 |  |  |  | 0 |  |  |  | 0 |  |  |  | 1 |  |  |  | 0
174-376 |  |  | - | 0 | 3kWp slanted-roof installation, multi-Si, panel, mounted, on roof | CN | - | - | 1 | unit | 0 |  |  |  | 0 |  |  |  | 0 |  |  |  | 0 |  |  |  | 1
401-009-005 | technosphere |  | 5 | - | electricity, low voltage, at grid | CN | - | - | 0 | kWh | 0.04 | 1 | 1.284984 | (3,4,3,1,1,5); Energy use for erection of 3kWp plant | 0.04 | 1 | 1.284984 | (3,4,3,1,1,5); Energy use for erection of 3kWp plant | 1.02 | 1 | 1.284984 | (3,4,3,1,1,5); Energy use for erection of 3kWp plant | 0.23 | 1 | 1.284984 | (3,4,3,1,1,5); Energy use for erection of 3kWp plant | 0.23 | 1 | 1.284984 | (3,4,3,1,1,5); Energy use for erection of 3kWp plant |  | Energy use for erection of 3kWp plant | 3 | 4 | 3 | 1 | 1 | 5 | 3 | 1.05 | 1.27884 | 1.284984 | (3,4,3,1,1,5) | 1.1 | 1.1 | 1.1 | 1 | 1 | 1.2
174-003-001 |  |  | 5 | - | inverter, 2.5 kW, average, at plant | RER | - | - | 1 | unit | 2.4 | 1 | 1.235452 | (2,4,1,1,1,na); 1 replacement during the lifetime of the PV system; demand scaled linearly by power output | 2.4 | 1 | 1.235452 | (2,4,1,1,1,na); 1 replacement during the lifetime of the PV system; demand scaled linearly by power output | 2.4 | 1 | 1.235452 | (2,4,1,1,1,na); 1 replacement during the lifetime of the PV system; demand scaled linearly by power output | 2.4 | 1 | 1.235452 | (2,4,1,1,1,na); 1 replacement during the lifetime of the PV system; demand scaled linearly by power output | 2.4 | 1 | 1.235452 | (2,4,1,1,1,na); 1 replacement during the lifetime of the PV system; demand scaled linearly by power output | 11.24174 | 1 replacement during the lifetime of the PV system; demand scaled linearly by power output | 2 | 4 | 1 | 1 | 1 | na | 9 | 1.2 | 1.113015 | 1.235452 | (2,4,1,1,1,na) | 1.05 | 1.1 | 1 | 1 | 1 | 1
1484 |  |  | 5 | - | electric installation, photovoltaic plant, at plant | CH | - | - | 1 | unit | 1 | 1 | 2.086505 | (3,4,3,1,1,5); Literature | 1 | 1 | 2.086505 | (3,4,3,1,1,5); Literature | 1 | 1 | 2.086505 | (3,4,3,1,1,5); Literature | 1 | 1 | 2.086505 | (3,4,3,1,1,5); Literature | 1 | 1 | 2.086505 | (3,4,3,1,1,5); Literature | 32.612 | Literature | 3 | 4 | 3 | 1 | 1 | 5 | 9 | 2 | 1.27884 | 2.086505 | (3,4,3,1,1,5) | 1.1 | 1.1 | 1.1 | 1 | 1 | 1.2
1490 |  |  | 5 | - | facade construction, integrated, at building | RER | - | - | 1 | m2 | 16.66667 | 1 | 1.228423 | (3,1,1,1,1,na); calculation with m2 panel | 0 | 1 | 1.228423 | (3,1,1,1,1,na); calculation with m2 panel | 0 | 1 | 1.228423 | (3,1,1,1,1,na); calculation with m2 panel | 0 | 1 | 1.228423 | (3,1,1,1,1,na); calculation with m2 panel | 0 | 1 | 1.228423 | (3,1,1,1,1,na); calculation with m2 panel | 3.271691 | calculation with m2 panel | 3 | 1 | 1 | 1 | 1 | na | 9 | 1.2 | 1.1 | 1.228423 | (3,1,1,1,1,na) | 1.1 | 1 | 1 | 1 | 1 | 1
1489 |  |  | 5 | - | facade construction, mounted, at building | RER | - | - | 1 | m2 | 0 | 1 | 1.228423 | (3,1,1,1,1,na); calculation with m2 panel | 16.66667 | 1 | 1.228423 | (3,1,1,1,1,na); calculation with m2 panel | 0 | 1 | 1.228423 | (3,1,1,1,1,na); calculation with m2 panel | 0 | 1 | 1.228423 | (3,1,1,1,1,na); calculation with m2 panel | 0 | 1 | 1.228423 | (3,1,1,1,1,na); calculation with m2 panel | 4.477091 | calculation with m2 panel | 3 | 1 | 1 | 1 | 1 | na | 9 | 1.2 | 1.1 | 1.228423 | (3,1,1,1,1,na) | 1.1 | 1 | 1 | 1 | 1 | 1
1491 |  |  | 5 | - | flat roof construction, on roof | RER | - | - | 1 | m2 | 0 | 1 | 1.228423 | (3,1,1,1,1,na); calculation with m2 panel | 0 | 1 | 1.228423 | (3,1,1,1,1,na); calculation with m2 panel | 16.66667 | 1 | 1.228423 | (3,1,1,1,1,na); calculation with m2 panel | 0 | 1 | 1.228423 | (3,1,1,1,1,na); calculation with m2 panel | 0 | 1 | 1.228423 | (3,1,1,1,1,na); calculation with m2 panel | 4.734651 | calculation with m2 panel | 3 | 1 | 1 | 1 | 1 | na | 9 | 1.2 | 1.1 | 1.228423 | (3,1,1,1,1,na) | 1.1 | 1 | 1 | 1 | 1 | 1
1646 |  |  | 5 | - | slanted-roof construction, integrated, on roof | RER | - | - | 1 | m2 | 0 | 1 | 1.228423 | (3,1,1,1,1,na); calculation with m2 panel | 0 | 1 | 1.228423 | (3,1,1,1,1,na); calculation with m2 panel | 0 | 1 | 1.228423 | (3,1,1,1,1,na); calculation with m2 panel | 16.66667 | 1 | 1.228423 | (3,1,1,1,1,na); calculation with m2 panel | 0 | 1 | 1.228423 | (3,1,1,1,1,na); calculation with m2 panel | 3.859493 | calculation with m2 panel | 3 | 1 | 1 | 1 | 1 | na | 9 | 1.2 | 1.1 | 1.228423 | (3,1,1,1,1,na) | 1.1 | 1 | 1 | 1 | 1 | 1
1645 |  |  | 5 | - | slanted-roof construction, mounted, on roof | RER | - | - | 1 | m2 | 0 | 1 | 1.228423 | (3,1,1,1,1,na); calculation with m2 panel | 0 | 1 | 1.228423 | (3,1,1,1,1,na); calculation with m2 panel | 0 | 1 | 1.228423 | (3,1,1,1,1,na); calculation with m2 panel | 0 | 1 | 1.228423 | (3,1,1,1,1,na); calculation with m2 panel | 16.66667 | 1 | 1.228423 | (3,1,1,1,1,na); calculation with m2 panel | 4.477091 | calculation with m2 panel | 3 | 1 | 1 | 1 | 1 | na | 9 | 1.2 | 1.1 | 1.228423 | (3,1,1,1,1,na) | 1.1 | 1 | 1 | 1 | 1 | 1
407-119 |  |  | 5 | - | photovoltaic laminate, multi-Si, at plant | CN | - | - | 1 | m2 | 17.16667 | 1 | 1.358201 | (3,4,3,1,1,5); Calculation, 2% of modules repaired in the life time, 1% rejects | 0 | 1 | 1.358201 | (3,4,3,1,1,5); Calculation, 2% of modules repaired in the life time, 1% rejects | 0 | 1 | 1.358201 | (3,4,3,1,1,5); Calculation, 2% of modules repaired in the life time, 1% rejects | 17.16667 | 1 | 1.358201 | (3,4,3,1,1,5); Calculation, 2% of modules repaired in the life time, 1% rejects | 0 | 1 | 1.358201 | (3,4,3,1,1,5); Calculation, 2% of modules repaired in the life time, 1% rejects | 11.06987 | Calculation, 2% of modules repaired in the life time, 1% rejects | 3 | 4 | 3 | 1 | 1 | 5 | 9 | 1.2 | 1.27884 | 1.358201 | (3,4,3,1,1,5) | 1.1 | 1.1 | 1.1 | 1 | 1 | 1.2
407-112 |  |  | 5 | - | photovoltaic panel, multi-Si, at plant | CN | - | - | 1 | m2 | 0 | 1 | 1.358201 | (3,4,3,1,1,5); Calculation, 2% of modules repaired in the life time, 1% rejects | 17.16667 | 1 | 1.358201 | (3,4,3,1,1,5); Calculation, 2% of modules repaired in the life time, 1% rejects | 17.16667 | 1 | 1.358201 | (3,4,3,1,1,5); Calculation, 2% of modules repaired in the life time, 1% rejects | 0 | 1 | 1.358201 | (3,4,3,1,1,5); Calculation, 2% of modules repaired in the life time, 1% rejects | 17.16667 | 1 | 1.358201 | (3,4,3,1,1,5); Calculation, 2% of modules repaired in the life time, 1% rejects | 13.19487 | Calculation, 2% of modules repaired in the life time, 1% rejects | 3 | 4 | 3 | 1 | 1 | 5 | 9 | 1.2 | 1.27884 | 1.358201 | (3,4,3,1,1,5) | 1.1 | 1.1 | 1.1 | 1 | 1 | 1.2
174-002-005 |  |  | 5 | - | treatment, c-Si PV module | RER | - | - | 0 | kg | 190.0328 | 1 | 1.284984 | (3,4,3,1,1,5); recycling of PV modules at the end of life | 226.5119 | 1 | 1.284984 | (3,4,3,1,1,5); recycling of PV modules at the end of life | 226.5119 | 1 | 1.284984 | (3,4,3,1,1,5); recycling of PV modules at the end of life | 190.0328 | 1 | 1.284984 | (3,4,3,1,1,5); recycling of PV modules at the end of life | 226.5119 | 1 | 1.284984 | (3,4,3,1,1,5); recycling of PV modules at the end of life |  | recycling of PV modules at the end of life | 3 | 4 | 3 | 1 | 1 | 5 | 6 | 1.05 | 1.27884 | 1.284984 | (3,4,3,1,1,5) | 1.1 | 1.1 | 1.1 | 1 | 1 | 1.2
544-169 |  |  | 5 | - | transport, freight, lorry 7.5-16 metric ton, fleet average | RER | - | - | 0 | tkm | 30.41531 | 1 | 2.086505 | (3,4,3,1,1,5); transport of inverter, electric installation, mounting structure and module 100km to construction site | 36.07223 | 1 | 2.086505 | (3,4,3,1,1,5); transport of inverter, electric installation, mounting structure and module 100km to construction site | 36.5015 | 1 | 2.086505 | (3,4,3,1,1,5); transport of inverter, electric installation, mounting structure and module 100km to construction site | 31.39498 | 1 | 2.086505 | (3,4,3,1,1,5); transport of inverter, electric installation, mounting structure and module 100km to construction site | 36.07223 | 1 | 2.086505 | (3,4,3,1,1,5); transport of inverter, electric installation, mounting structure and module 100km to construction site |  | transport of inverter, electric installation, mounting structure and module 100km to construction site | 3 | 4 | 3 | 1 | 1 | 5 | 5 | 2 | 1.27884 | 2.086505 | (3,4,3,1,1,5) | 1.1 | 1.1 | 1.1 | 1 | 1 | 1.2
490 | emission air |  | - | 4 | Heat, waste | - | air | high population density | - | MJ | 0.144 | 1 | 1.284984 | (3,4,3,1,1,5); calculated with electricity use | 0.144 | 1 | 1.284984 | (3,4,3,1,1,5); calculated with electricity use | 3.672 | 1 | 1.284984 | (3,4,3,1,1,5); calculated with electricity use | 0.828 | 1 | 1.284984 | (3,4,3,1,1,5); calculated with electricity use | 0.828 | 1 | 1.284984 | (3,4,3,1,1,5); calculated with electricity use |  | calculated with electricity use | 3 | 4 | 3 | 1 | 1 | 5 | 13 | 1.05 | 1.27884 | 1.284984 | (3,4,3,1,1,5) | 1.1 | 1.1 | 1.1 | 1 | 1 | 1.2
[5 empty] | weight panel according to BOM |  |  |  |  | kg/m2 | 11.06987 |  |  |  | 13.19487 |  |  |  | 13.19487 |  |  |  | 11.06987 |  |  |  | 13.19487

## X-cSi-plants-large
[5 empty] | IndexNumber | [5 empty] | 174-024 |  |  |  | 174-024a |  |  |  | 174-024b |  |  |  | 174-024c |  |  |  | 174-026 |  |  |  | 174-026a |  |  |  | 174-025 |  |  |  | 174-025a |  |  |  | 174-027 |  |  |  | 174-047 |  |  |  | 174-028 |  |  |  | 174-029 |  |  |  | 174-030 |  |  |  | 174-031
|  | ID | 3503 | 3504 | 3702 | 3703 | 3506 | 3507 | 3508 | 3706 | 3707 | 3708 | 3709 | 3792 | 3707 | 3708 | 3709 | 3792 | 3707 | 3708 | 3709 | 3792 | 3707 | 3708 | 3709 | 3792 | 3707 | 3708 | 3709 | 3792 | 3707 | 3708 | 3709 | 3792 | 3707 | 3708 | 3709 | 3792 | 3707 | 3708 | 3709 | 3792 | 3707 | 3708 | 3709 | 3792 | 3707 | 3708 | 3709 | 3792 | 3707 | 3708 | 3709 | 3792 | 3707 | 3708 | 3709 | 3792 | 3707 | 3708 | 3709 | 3792 | 3707 | 3708 | 3709 | 3792
Index |  | 401 | InputGroup | OutputGroup | Name | Location | Category | SubCategory | InfrastructureProcess | Unit | 93 kWp slanted-roof installation, single-Si, laminated, integrated, on roof | UncertaintyType | StandardDeviation95% | GeneralComment | 93 kWp slanted-roof installation, multi-Si, laminated, integrated, on roof | UncertaintyType | StandardDeviation95% | GeneralComment | 93 kWp slanted-roof installation, single-Si, panel, mounted, on roof | UncertaintyType | StandardDeviation95% | GeneralComment | 93 kWp slanted-roof installation, multi-Si, panel, mounted, on roof | UncertaintyType | StandardDeviation95% | GeneralComment | 280 kWp flat-roof installation, single-Si, on roof | UncertaintyType | StandardDeviation95% | GeneralComment | 280 kWp flat-roof installation, multi-Si, on roof | UncertaintyType | StandardDeviation95% | GeneralComment | 156 kWp flat-roof installation, multi-Si, on roof | UncertaintyType | StandardDeviation95% | GeneralComment | 156 kWp flat-roof installation, single-Si, on roof | UncertaintyType | StandardDeviation95% | GeneralComment | 1.3 MWp slanted-roof installation, multi-Si, panel, mounted, on roof | UncertaintyType | StandardDeviation95% | GeneralComment | 560 kWp open ground installation, single-Si, on open ground | UncertaintyType | StandardDeviation95% | GeneralComment | 324 kWp flat-roof installation, multi-Si, on roof | UncertaintyType | StandardDeviation95% | GeneralComment | 450 kWp flat-roof installation, single-Si, on roof | UncertaintyType | StandardDeviation95% | GeneralComment | 569 kWp open ground installation, multi-Si, on open ground | UncertaintyType | StandardDeviation95% | GeneralComment | 570 kWp open ground installation, multi-Si, on open ground | UncertaintyType | StandardDeviation95% | GeneralComment | average weight | electricity /3kWp | 3kWp slanted-roof installation, single-Si, laminated, integrated, on roof | Remarks, Literature | Reliability | Completeness | Temporal Corr. | Geographical Corr. | Technological Corr. | Sample Size | Code | Basic SDG^2 | Pedigree | Total | Uncertainty Code Pedigree | Reliability | Completeness | Temporal Corr. | Geographical Corr. | Technological Corr. | Sample Size
|  | 662 |  |  | Location | [5 empty] | CH |  |  |  | CH |  |  |  | CH |  |  |  | CH |  |  |  | CH |  |  |  | CH |  |  |  | CH |  |  |  | CH |  |  |  | CH |  |  |  | CH |  |  |  | DE |  |  |  | DE |  |  |  | ES |  |  |  | ES | [5 empty] | CH |  | nA: not applicable: CV=1 | [7 empty] | SDG^2 | SDG^2
|  | 493 |  |  | InfrastructureProcess | [5 empty] | 1 |  |  |  | 1 |  |  |  | 1 |  |  |  | 1 |  |  |  | 1 |  |  |  | 1 |  |  |  | 1 |  |  |  | 1 |  |  |  | 1 |  |  |  | 1 |  |  |  | 1 |  |  |  | 1 |  |  |  | 1 |  |  |  | 1 | [5 empty] | 1
|  | 403 |  |  | Unit | [5 empty] | unit |  |  |  | unit |  |  |  | unit |  |  |  | unit |  |  |  | unit |  |  |  | unit |  |  |  | unit |  |  |  | unit |  |  |  | unit |  |  |  | unit |  |  |  | unit |  |  |  | unit |  |  |  | unit |  |  |  | unit |  |  |  | kg | kWh | unit
174-024 | products |  | - | 0 | 93 kWp slanted-roof installation, single-Si, laminated, integrated, on roof | CH | - | - | 1 | unit | 1 |  |  |  | 0 |  |  |  | 0 |  |  |  | 0 |  |  |  | 0 |  |  |  | 0 |  |  |  | 0 |  |  |  | 0 |  |  |  | 0 |  |  |  | 0 |  |  |  | 0 |  |  |  | 0 |  |  |  | 0 |  |  |  | 0
174-024a |  |  | - | 0 | 93 kWp slanted-roof installation, multi-Si, laminated, integrated, on roof | CH | - | - | 1 | unit | 0 |  |  |  | 1 |  |  |  | 0 |  |  |  | 0 |  |  |  | 0 |  |  |  | 0 |  |  |  | 0 |  |  |  | 0 |  |  |  | 0 |  |  |  | 0 |  |  |  | 0 |  |  |  | 0 |  |  |  | 0 |  |  |  | 0
174-024b |  |  | - | 0 | 93 kWp slanted-roof installation, single-Si, panel, mounted, on roof | CH | - | - | 1 | unit | 0 |  |  |  | 0 |  |  |  | 1 |  |  |  | 0 |  |  |  | 0 |  |  |  | 0 |  |  |  | 0 |  |  |  | 0 |  |  |  | 0 |  |  |  | 0 |  |  |  | 0 |  |  |  | 0 |  |  |  | 0 |  |  |  | 0
174-024c |  |  | - | 0 | 93 kWp slanted-roof installation, multi-Si, panel, mounted, on roof | CH | - | - | 1 | unit | 0 |  |  |  | 0 |  |  |  | 0 |  |  |  | 1 |  |  |  | 0 |  |  |  | 0 |  |  |  | 0 |  |  |  | 0 |  |  |  | 0 |  |  |  | 0 |  |  |  | 0 |  |  |  | 0 |  |  |  | 0 |  |  |  | 0
174-026 |  |  | - | 0 | 280 kWp flat-roof installation, single-Si, on roof | CH | - | - | 1 | unit | 0 |  |  |  | 0 |  |  |  | 0 |  |  |  | 0 |  |  |  | 1 |  |  |  | 0 |  |  |  | 0 |  |  |  | 0 |  |  |  | 0 |  |  |  | 0 |  |  |  | 0 |  |  |  | 0 |  |  |  | 0 |  |  |  | 0
174-026a |  |  | - | 0 | 280 kWp flat-roof installation, multi-Si, on roof | CH | - | - | 1 | unit | 0 |  |  |  | 0 |  |  |  | 0 |  |  |  | 0 |  |  |  | 0 |  |  |  | 1 |  |  |  | 0 |  |  |  | 0 |  |  |  | 0 |  |  |  | 0 |  |  |  | 0 |  |  |  | 0 |  |  |  | 0 |  |  |  | 0
174-025 |  |  | - | 0 | 156 kWp flat-roof installation, multi-Si, on roof | CH | - | - | 1 | unit | 0 |  |  |  | 0 |  |  |  | 0 |  |  |  | 0 |  |  |  | 0 |  |  |  | 0 |  |  |  | 1 |  |  |  | 0 |  |  |  | 0 |  |  |  | 0 |  |  |  | 0 |  |  |  | 0 |  |  |  | 0 |  |  |  | 0
174-025a |  |  | - | 0 | 156 kWp flat-roof installation, single-Si, on roof | CH | - | - | 1 | unit | 0 |  |  |  | 0 |  |  |  | 0 |  |  |  | 0 |  |  |  | 0 |  |  |  | 0 |  |  |  | 0 |  |  |  | 1 |  |  |  | 0 |  |  |  | 0 |  |  |  | 0 |  |  |  | 0 |  |  |  | 0 |  |  |  | 0
174-027 |  |  | - | 0 | 1.3 MWp slanted-roof installation, multi-Si, panel, mounted, on roof | CH | - | - | 1 | unit | 0 |  |  |  | 0 |  |  |  | 0 |  |  |  | 0 |  |  |  | 0 |  |  |  | 0 |  |  |  | 0 |  |  |  | 0 |  |  |  | 1 |  |  |  | 0 |  |  |  | 0 |  |  |  | 0 |  |  |  | 0 |  |  |  | 0
174-047 |  |  | - | 0 | 560 kWp open ground installation, single-Si, on open ground | CH | - | - | 1 | unit | 0 |  |  |  | 0 |  |  |  | 0 |  |  |  | 0 |  |  |  | 0 |  |  |  | 0 |  |  |  | 0 |  |  |  | 0 |  |  |  | 0 |  |  |  | 1 |  |  |  | 0 |  |  |  | 0 |  |  |  | 0 |  |  |  | 0
174-028 |  |  | - | 0 | 324 kWp flat-roof installation, multi-Si, on roof | DE | - | - | 1 | unit | 0 |  |  |  | 0 |  |  |  | 0 |  |  |  | 0 |  |  |  | 0 |  |  |  | 0 |  |  |  | 0 |  |  |  | 0 |  |  |  | 0 |  |  |  | 0 |  |  |  | 1 |  |  |  | 0 |  |  |  | 0 |  |  |  | 0
174-029 |  |  | - | 0 | 450 kWp flat-roof installation, single-Si, on roof | DE | - | - | 1 | unit | 0 |  |  |  | 0 |  |  |  | 0 |  |  |  | 0 |  |  |  | 0 |  |  |  | 0 |  |  |  | 0 |  |  |  | 0 |  |  |  | 0 |  |  |  | 0 |  |  |  | 0 |  |  |  | 1 |  |  |  | 0 |  |  |  | 0
174-030 |  |  | - | 0 | 569 kWp open ground installation, multi-Si, on open ground | ES | - | - | 1 | unit | 0 |  |  |  | 0 |  |  |  | 0 |  |  |  | 0 |  |  |  | 0 |  |  |  | 0 |  |  |  | 0 |  |  |  | 0 |  |  |  | 0 |  |  |  | 0 |  |  |  | 0 |  |  |  | 0 |  |  |  | 1 |  |  |  | 0
174-031 |  |  | - | 0 | 570 kWp open ground installation, multi-Si, on open ground | ES | - | - | 1 | unit | 0 |  |  |  | 0 |  |  |  | 0 |  |  |  | 0 |  |  |  | 0 |  |  |  | 0 |  |  |  | 0 |  |  |  | 0 |  |  |  | 0 |  |  |  | 0 |  |  |  | 0 |  |  |  | 0 |  |  |  | 0 |  |  |  | 1
2291 | technosphere |  | 5 | - | electricity, low voltage, at grid | CH | - | - | 0 | kWh | 7.13 | 1 | 2.769517 | (3,4,3,1,1,5); scaled from a 3kWp plant over capacity | 7.13 | 1 | 2.769517 | (3,4,3,1,1,5); scaled from a 3kWp plant over capacity | 7.13 | 1 | 2.769517 | (3,4,3,1,1,5); scaled from a 3kWp plant over capacity | 7.13 | 1 | 2.769517 | (3,4,3,1,1,5); scaled from a 3kWp plant over capacity | 21.46667 | 1 | 2.769517 | (3,4,3,1,1,5); scaled from a 3kWp plant over capacity | 21.46667 | 1 | 2.769517 | (3,4,3,1,1,5); scaled from a 3kWp plant over capacity | 11.9416 | 1 | 2.769517 | (3,4,3,1,1,5); scaled from a 3kWp plant over capacity | 11.9416 | 1 | 2.769517 | (3,4,3,1,1,5); scaled from a 3kWp plant over capacity | 103.1933 | 1 | 2.769517 | (3,4,3,1,1,5); scaled from a 3kWp plant over capacity | 42.93333 | 1 | 2.769517 | (3,4,3,1,1,5); scaled from a 3kWp plant over capacity | - | 1 | 2.769517 | (3,4,3,1,1,5); scaled from a 3kWp plant over capacity | - | 1 | 2.769517 | (3,4,3,1,1,5); scaled from a 3kWp plant over capacity | - | 1 | 2.769517 | (3,4,3,1,1,5); scaled from a 3kWp plant over capacity | - | 1 | 2.769517 | (3,4,3,1,1,5); scaled from a 3kWp plant over capacity |  |  | 0.23 | scaled from a 3kWp plant over capacity | 3 | 4 | 3 | 1 | 1 | 5 | 2 | 1.05 | 2.051674 | 2.055071 | (3,4,3,1,1,5) | 1.2 | 1.05 | 1 | 1 | 2 | 1.02
2300 |  |  | 5 | - | electricity, low voltage, at grid | DE | - | - | 0 | kWh | - | 1 | 2.769517 | (3,4,3,1,1,5); scaled from a 3kWp plant over capacity | - | 1 | 2.769517 | (3,4,3,1,1,5); scaled from a 3kWp plant over capacity | - | 1 | 2.769517 | (3,4,3,1,1,5); scaled from a 3kWp plant over capacity | - | 1 | 2.769517 | (3,4,3,1,1,5); scaled from a 3kWp plant over capacity | - | 1 | 2.769517 | (3,4,3,1,1,5); scaled from a 3kWp plant over capacity | - | 1 | 2.769517 | (3,4,3,1,1,5); scaled from a 3kWp plant over capacity | - | 1 | 2.769517 | (3,4,3,1,1,5); scaled from a 3kWp plant over capacity | - | 1 | 2.769517 | (3,4,3,1,1,5); scaled from a 3kWp plant over capacity | - | 1 | 2.769517 | (3,4,3,1,1,5); scaled from a 3kWp plant over capacity | - | 1 | 2.769517 | (3,4,3,1,1,5); scaled from a 3kWp plant over capacity | 24.84 | 1 | 2.769517 | (3,4,3,1,1,5); scaled from a 3kWp plant over capacity | 34.5 | 1 | 2.769517 | (3,4,3,1,1,5); scaled from a 3kWp plant over capacity | - | 1 | 2.769517 | (3,4,3,1,1,5); scaled from a 3kWp plant over capacity | - | 1 | 2.769517 | (3,4,3,1,1,5); scaled from a 3kWp plant over capacity |  |  | 0.23 | scaled from a 3kWp plant over capacity | 3 | 4 | 3 | 1 | 1 | 5 | 2 | 1.05 | 2.051674 | 2.055071 | (3,4,3,1,1,5) | 1.2 | 1.05 | 1 | 1 | 2 | 1.02
2292 |  |  | 5 | - | electricity, low voltage, at grid | ES | - | - | 0 | kWh | - | 1 | 2.769517 | (3,4,3,1,1,5); scaled from a 3kWp plant over capacity | - | 1 | 2.769517 | (3,4,3,1,1,5); scaled from a 3kWp plant over capacity | - | 1 | 2.769517 | (3,4,3,1,1,5); scaled from a 3kWp plant over capacity | - | 1 | 2.769517 | (3,4,3,1,1,5); scaled from a 3kWp plant over capacity | - | 1 | 2.769517 | (3,4,3,1,1,5); scaled from a 3kWp plant over capacity | - | 1 | 2.769517 | (3,4,3,1,1,5); scaled from a 3kWp plant over capacity | - | 1 | 2.769517 | (3,4,3,1,1,5); scaled from a 3kWp plant over capacity | - | 1 | 2.769517 | (3,4,3,1,1,5); scaled from a 3kWp plant over capacity | - | 1 | 2.769517 | (3,4,3,1,1,5); scaled from a 3kWp plant over capacity | - | 1 | 2.769517 | (3,4,3,1,1,5); scaled from a 3kWp plant over capacity | - | 1 | 2.769517 | (3,4,3,1,1,5); scaled from a 3kWp plant over capacity | - | 1 | 2.769517 | (3,4,3,1,1,5); scaled from a 3kWp plant over capacity | 43.62333 | 1 | 2.769517 | (3,4,3,1,1,5); scaled from a 3kWp plant over capacity | 36.03333 | 1 | 2.769517 | (3,4,3,1,1,5); scaled from a 3kWp plant over capacity |  |  | 0.23 | scaled from a 3kWp plant over capacity | 3 | 4 | 3 | 1 | 1 | 5 | 2 | 1.05 | 2.051674 | 2.055071 | (3,4,3,1,1,5) | 1.2 | 1.05 | 1 | 1 | 2 | 1.02
544-142 |  |  | 5 | - | diesel, burned in building machine, average | CH | - | - | 0 | MJ | - | 1 | 3.46765 | (3,4,1,1,1,5); Leit-Ramm; Energy use for foundation piling and wheel loader | - | 1 | 3.46765 | (3,4,1,1,1,5); Leit-Ramm; Energy use for foundation piling and wheel loader | - | 1 | 3.46765 | (3,4,1,1,1,5); Leit-Ramm; Energy use for foundation piling and wheel loader | - | 1 | 3.46765 | (3,4,1,1,1,5); Leit-Ramm; Energy use for foundation piling and wheel loader | - | 1 | 3.46765 | (3,4,1,1,1,5); Leit-Ramm; Energy use for foundation piling and wheel loader | - | 1 | 3.46765 | (3,4,1,1,1,5); Leit-Ramm; Energy use for foundation piling and wheel loader | - | 1 | 4.193137 | (3,4,1,1,1,5); Leit-Ramm; Energy use for foundation piling and wheel loader | - | 1 | 4.193137 | (3,4,1,1,1,5); Leit-Ramm; Energy use for foundation piling and wheel loader | - | 1 | 3.46765 | (3,4,1,1,1,5); Leit-Ramm; Energy use for foundation piling and wheel loader | 1963.7 | 1 | 3.46765 | (3,4,1,1,1,5); Leit-Ramm; Energy use for foundation piling and wheel loader | - | 1 | 3.46765 | (3,4,1,1,1,5); Leit-Ramm; Energy use for foundation piling and wheel loader | - | 1 | 3.46765 | (3,4,1,1,1,5); Leit-Ramm; Energy use for foundation piling and wheel loader | 7659.615 | 1 | 3.46765 | (3,4,1,1,1,5); Leit-Ramm; Energy use for foundation piling and wheel loader | 7673.077 | 1 | 3.46765 | (3,4,1,1,1,5); Leit-Ramm; Energy use for foundation piling and wheel loader |  |  | 0 | Leit-Ramm; Energy use for foundation piling and wheel loader | 3 | 4 | 1 | 1 | 1 | 5 | 5 | 2 | 2.094994 | 2.755508 | (3,4,1,1,1,5) | 1.2 | 1 | 1 | 1 | 2 | 1.2
32112 |  |  | 5 | - | inverter, 500kW, at plant | RER | - | - | 1 | unit | 0.149114 | 1 | 4.465998 | (2,4,1,1,1,5); 1 replacement in the life time | 0.149114 | 1 | 4.465998 | (2,4,1,1,1,5); 1 replacement in the life time | 0.149114 | 1 | 4.465998 | (2,4,1,1,1,5); 1 replacement in the life time | 0.149114 | 1 | 4.465998 | (2,4,1,1,1,5); 1 replacement in the life time | 1.618188 | 1 | 4.465998 | (2,4,1,1,1,5); 1 replacement in the life time | 1.618188 | 1 | 4.465998 | (2,4,1,1,1,5); 1 replacement in the life time | 1.049816 | 1 | 6.392148 | (2,4,1,1,1,5); 1 replacement in the life time | 1.049816 | 1 | 6.392148 | (2,4,1,1,1,5); 1 replacement in the life time | 4.41324 | 1 | 4.465998 | (2,4,1,1,1,5); 1 replacement in the life time | - | 1 | 4.465998 | (2,4,1,1,1,5); 1 replacement in the life time | 1.738549 | 1 | 4.465998 | (2,4,1,1,1,5); 1 replacement in the life time | 2.363758 | 1 | 4.465998 | (2,4,1,1,1,5); 1 replacement in the life time | 3.126045 | 1 | 4.465998 | (2,4,1,1,1,5); 1 replacement in the life time | 3.126045 | 1 | 4.465998 | (2,4,1,1,1,5); 1 replacement in the life time | 2991 |  |  | 1 replacement in the life time | 2 | 4 | 1 | 1 | 1 | 5 | 9 | 3 | 2.047715 | 3.712602 | (2,4,1,1,1,5) | 1.2 | 1 | 1 | 1 | 2 | 1
174-050 |  |  | 5 | - | inverter, Mont Soleil installation, at plant | CH | - | - | 1 | unit | - | 1 | 4.465998 | (2,4,1,1,1,5); 1 replacement in the life time | - | 1 | 4.465998 | (2,4,1,1,1,5); 1 replacement in the life time | - | 1 | 4.465998 | (2,4,1,1,1,5); 1 replacement in the life time | - | 1 | 4.465998 | (2,4,1,1,1,5); 1 replacement in the life time | - | 1 | 4.465998 | (2,4,1,1,1,5); 1 replacement in the life time | - | 1 | 4.465998 | (2,4,1,1,1,5); 1 replacement in the life time | - | 1 | 6.392148 | (2,4,1,1,1,5); 1 replacement in the life time | - | 1 | 6.392148 | (2,4,1,1,1,5); 1 replacement in the life time | - | 1 | 4.465998 | (2,4,1,1,1,5); 1 replacement in the life time | 2 | 1 | 4.465998 | (2,4,1,1,1,5); 1 replacement in the life time | - | 1 | 4.465998 | (2,4,1,1,1,5); 1 replacement in the life time | - | 1 | 4.465998 | (2,4,1,1,1,5); 1 replacement in the life time | - | 1 | 4.465998 | (2,4,1,1,1,5); 1 replacement in the life time | - | 1 | 4.465998 | (2,4,1,1,1,5); 1 replacement in the life time | 19011 |  |  | 1 replacement in the life time | 2 | 4 | 1 | 1 | 1 | 5 | 9 | 3 | 2.047715 | 3.712602 | (2,4,1,1,1,5) | 1.2 | 1 | 1 | 1 | 2 | 1
174-016 |  |  | 5 | - | electric installation, 93 kWp photovoltaic plant, at plant | CH | - | - | 1 | unit | 1 | 1 | 4.465998 | (3,4,1,1,1,5); | 1 | 1 | 4.465998 | (3,4,1,1,1,5); | 1 | 1 | 4.465998 | (3,4,1,1,1,5); | 1 | 1 | 4.465998 | (3,4,1,1,1,5); | - | 1 | 4.465998 | (3,4,1,1,1,5); | - | 1 | 4.465998 | (3,4,1,1,1,5); | - | 1 | 6.392148 | (3,4,1,1,1,5); | - | 1 | 6.392148 | (3,4,1,1,1,5); | - | 1 | 4.465998 | (3,4,1,1,1,5); | - | 1 | 4.465998 | (3,4,1,1,1,5); | - | 1 | 4.465998 | (3,4,1,1,1,5); | - | 1 | 4.465998 | (3,4,1,1,1,5); | - | 1 | 4.465998 | (3,4,1,1,1,5); | - | 1 | 4.465998 | (3,4,1,1,1,5); | 217.9809 |  |  |  | 3 | 4 | 1 | 1 | 1 | 5 | 9 | 3 | 2.047715 | 3.712602 | (3,4,1,1,1,5) | 1.2 | 1 | 1 | 1 | 2 | 1
174-018 |  |  | 5 | - | electric installation, 280 kWp photovoltaic plant, at plant | CH | - | - | 1 | unit | - | 1 | 4.465998 | (3,4,1,1,1,5); | - | 1 | 4.465998 | (3,4,1,1,1,5); | - | 1 | 4.465998 | (3,4,1,1,1,5); | - | 1 | 4.465998 | (3,4,1,1,1,5); | 1 | 1 | 4.465998 | (3,4,1,1,1,5); | 1 | 1 | 4.465998 | (3,4,1,1,1,5); | - | 1 | 6.392148 | (3,4,1,1,1,5); | - | 1 | 6.392148 | (3,4,1,1,1,5); | - | 1 | 4.465998 | (3,4,1,1,1,5); | - | 1 | 4.465998 | (3,4,1,1,1,5); | - | 1 | 4.465998 | (3,4,1,1,1,5); | - | 1 | 4.465998 | (3,4,1,1,1,5); | - | 1 | 4.465998 | (3,4,1,1,1,5); | - | 1 | 4.465998 | (3,4,1,1,1,5); | 715.8786 |  |  |  | 3 | 4 | 1 | 1 | 1 | 5 | 9 | 3 | 2.047715 | 3.712602 | (3,4,1,1,1,5) | 1.2 | 1 | 1 | 1 | 2 | 1
174-017 |  |  | 5 | - | electric installation, 156 kWp photovoltaic plant, at plant | CH | - | - | 1 | unit | - | 1 | 4.465998 | (3,4,1,1,1,5); | - | 1 | 4.465998 | (3,4,1,1,1,5); | - | 1 | 4.465998 | (3,4,1,1,1,5); | - | 1 | 4.465998 | (3,4,1,1,1,5); | - | 1 | 4.465998 | (3,4,1,1,1,5); | - | 1 | 4.465998 | (3,4,1,1,1,5); | 1 | 1 | 6.392148 | (3,4,1,1,1,5); | 1 | 1 | 6.392148 | (3,4,1,1,1,5); | - | 1 | 4.465998 | (3,4,1,1,1,5); | - | 1 | 4.465998 | (3,4,1,1,1,5); | - | 1 | 4.465998 | (3,4,1,1,1,5); | - | 1 | 4.465998 | (3,4,1,1,1,5); | - | 1 | 4.465998 | (3,4,1,1,1,5); | - | 1 | 4.465998 | (3,4,1,1,1,5); | 643.5204 |  |  |  | 3 | 4 | 1 | 1 | 1 | 5 | 9 | 3 | 2.047715 | 3.712602 | (3,4,1,1,1,5) | 1.2 | 1 | 1 | 1 | 2 | 1
174-019 |  |  | 5 | - | electric installation, 1.3 MWp photovoltaic plant, at plant | CH | - | - | 1 | unit | - | 1 | 4.465998 | (3,4,1,1,1,5); | - | 1 | 4.465998 | (3,4,1,1,1,5); | - | 1 | 4.465998 | (3,4,1,1,1,5); | - | 1 | 4.465998 | (3,4,1,1,1,5); | - | 1 | 4.465998 | (3,4,1,1,1,5); | - | 1 | 4.465998 | (3,4,1,1,1,5); | - | 1 | 6.392148 | (3,4,1,1,1,5); | - | 1 | 6.392148 | (3,4,1,1,1,5); | 1 | 1 | 4.465998 | (3,4,1,1,1,5); | - | 1 | 4.465998 | (3,4,1,1,1,5); | - | 1 | 4.465998 | (3,4,1,1,1,5); | - | 1 | 4.465998 | (3,4,1,1,1,5); | - | 1 | 4.465998 | (3,4,1,1,1,5); | - | 1 | 4.465998 | (3,4,1,1,1,5); | 8231.302 |  |  |  | 3 | 4 | 1 | 1 | 1 | 5 | 9 | 3 | 2.047715 | 3.712602 | (3,4,1,1,1,5) | 1.2 | 1 | 1 | 1 | 2 | 1
174-046 |  |  | 5 | - | electric installation, 560 kWp photovoltaic plant, at plant | CH | - | - | 1 | unit | - | 1 | 4.465998 | (3,4,1,1,1,5); | - | 1 | 4.465998 | (3,4,1,1,1,5); | - | 1 | 4.465998 | (3,4,1,1,1,5); | - | 1 | 4.465998 | (3,4,1,1,1,5); | - | 1 | 4.465998 | (3,4,1,1,1,5); | - | 1 | 4.465998 | (3,4,1,1,1,5); | - | 1 | 6.392148 | (3,4,1,1,1,5); | - | 1 | 6.392148 | (3,4,1,1,1,5); | - | 1 | 4.465998 | (3,4,1,1,1,5); | 1 | 1 | 4.465998 | (3,4,1,1,1,5); | - | 1 | 4.465998 | (3,4,1,1,1,5); | - | 1 | 4.465998 | (3,4,1,1,1,5); | - | 1 | 4.465998 | (3,4,1,1,1,5); | - | 1 | 4.465998 | (3,4,1,1,1,5); | 72142.86 |  |  |  | 3 | 4 | 1 | 1 | 1 | 5 | 9 | 3 | 2.047715 | 3.712602 | (3,4,1,1,1,5) | 1.2 | 1 | 1 | 1 | 2 | 1
174-020 |  |  | 5 | - | electric installation, 324 kWp photovoltaic plant, at plant | DE | - | - | 1 | unit | - | 1 | 4.465998 | (3,4,1,1,1,5); | - | 1 | 4.465998 | (3,4,1,1,1,5); | - | 1 | 4.465998 | (3,4,1,1,1,5); | - | 1 | 4.465998 | (3,4,1,1,1,5); | - | 1 | 4.465998 | (3,4,1,1,1,5); | - | 1 | 4.465998 | (3,4,1,1,1,5); | - | 1 | 6.392148 | (3,4,1,1,1,5); | - | 1 | 6.392148 | (3,4,1,1,1,5); | - | 1 | 4.465998 | (3,4,1,1,1,5); | - | 1 | 4.465998 | (3,4,1,1,1,5); | 1 | 1 | 4.465998 | (3,4,1,1,1,5); | - | 1 | 4.465998 | (3,4,1,1,1,5); | - | 1 | 4.465998 | (3,4,1,1,1,5); | - | 1 | 4.465998 | (3,4,1,1,1,5); | 904.2669 |  |  |  | 3 | 4 | 1 | 1 | 1 | 5 | 9 | 3 | 2.047715 | 3.712602 | (3,4,1,1,1,5) | 1.2 | 1 | 1 | 1 | 2 | 1
174-021 |  |  | 5 | - | electric installation, 450 kWp photovoltaic plant, at plant | DE | - | - | 1 | unit | - | 1 | 4.465998 | (3,4,1,1,1,5); | - | 1 | 4.465998 | (3,4,1,1,1,5); | - | 1 | 4.465998 | (3,4,1,1,1,5); | - | 1 | 4.465998 | (3,4,1,1,1,5); | - | 1 | 4.465998 | (3,4,1,1,1,5); | - | 1 | 4.465998 | (3,4,1,1,1,5); | - | 1 | 6.392148 | (3,4,1,1,1,5); | - | 1 | 6.392148 | (3,4,1,1,1,5); | - | 1 | 4.465998 | (3,4,1,1,1,5); | - | 1 | 4.465998 | (3,4,1,1,1,5); | - | 1 | 4.465998 | (3,4,1,1,1,5); | 1 | 1 | 4.465998 | (3,4,1,1,1,5); | - | 1 | 4.465998 | (3,4,1,1,1,5); | - | 1 | 4.465998 | (3,4,1,1,1,5); | 914.5608 |  |  |  | 3 | 4 | 1 | 1 | 1 | 5 | 9 | 3 | 2.047715 | 3.712602 | (3,4,1,1,1,5) | 1.2 | 1 | 1 | 1 | 2 | 1
174-022 |  |  | 5 | - | electric installation, 570 kWp photovoltaic plant, at plant | ES | - | - | 1 | unit | - | 1 | 4.465998 | (3,4,1,1,1,5); | - | 1 | 4.465998 | (3,4,1,1,1,5); | - | 1 | 4.465998 | (3,4,1,1,1,5); | - | 1 | 4.465998 | (3,4,1,1,1,5); | - | 1 | 4.465998 | (3,4,1,1,1,5); | - | 1 | 4.465998 | (3,4,1,1,1,5); | - | 1 | 6.392148 | (3,4,1,1,1,5); | - | 1 | 6.392148 | (3,4,1,1,1,5); | - | 1 | 4.465998 | (3,4,1,1,1,5); | - | 1 | 4.465998 | (3,4,1,1,1,5); | - | 1 | 4.465998 | (3,4,1,1,1,5); | - | 1 | 4.465998 | (3,4,1,1,1,5); | 1 | 1 | 4.465998 | (3,4,1,1,1,5); | 1 | 1 | 4.465998 | (3,4,1,1,1,5); | 1567.311 |  |  |  | 3 | 4 | 1 | 1 | 1 | 5 | 9 | 3 | 2.047715 | 3.712602 | (3,4,1,1,1,5) | 1.2 | 1 | 1 | 1 | 2 | 1
1646 |  |  | 5 | - | slanted-roof construction, integrated, on roof | RER | - | - | 1 | m2 | 476.9231 | 1 | 4.465998 | (3,4,1,1,1,5); calculation with maximum power output and module efficiency | 516.6667 | 1 | 4.465998 | (3,4,1,1,1,5); calculation with maximum power output and module efficiency | - | 1 | 4.465998 | (3,4,1,1,1,5); calculation with maximum power output and module efficiency | - | 1 | 4.465998 | (3,4,1,1,1,5); calculation with maximum power output and module efficiency | - | 1 | 4.465998 | (3,4,1,1,1,5); calculation with maximum power output and module efficiency | - | 1 | 4.465998 | (3,4,1,1,1,5); calculation with maximum power output and module efficiency | - | 1 | 6.392148 | (3,4,1,1,1,5); calculation with maximum power output and module efficiency | - | 1 | 6.392148 | (3,4,1,1,1,5); calculation with maximum power output and module efficiency | - | 1 | 4.465998 | (3,4,1,1,1,5); calculation with maximum power output and module efficiency | - | 1 | 4.465998 | (3,4,1,1,1,5); calculation with maximum power output and module efficiency | - | 1 | 4.465998 | (3,4,1,1,1,5); calculation with maximum power output and module efficiency | - | 1 | 4.465998 | (3,4,1,1,1,5); calculation with maximum power output and module efficiency | - | 1 | 4.465998 | (3,4,1,1,1,5); calculation with maximum power output and module efficiency | - | 1 | 4.465998 | (3,4,1,1,1,5); calculation with maximum power output and module efficiency | 3.859493 |  | 17.14286 | calculation with maximum power output and module efficiency | 3 | 4 | 1 | 1 | 1 | 5 | 9 | 3 | 2.047715 | 3.712602 | (3,4,1,1,1,5) | 1.2 | 1 | 1 | 1 | 2 | 1
1645 |  |  | 5 | - | slanted-roof construction, mounted, on roof | RER | - | - | 1 | m2 | - | 1 | 4.465998 | (3,4,1,1,1,5); calculation with maximum power output and module efficiency | - | 1 | 4.465998 | (3,4,1,1,1,5); calculation with maximum power output and module efficiency | 476.9231 | 1 | 4.465998 | (3,4,1,1,1,5); calculation with maximum power output and module efficiency | 516.6667 | 1 | 4.465998 | (3,4,1,1,1,5); calculation with maximum power output and module efficiency | - | 1 | 4.465998 | (3,4,1,1,1,5); calculation with maximum power output and module efficiency | - | 1 | 4.465998 | (3,4,1,1,1,5); calculation with maximum power output and module efficiency | - | 1 | 6.392148 | (3,4,1,1,1,5); calculation with maximum power output and module efficiency | - | 1 | 6.392148 | (3,4,1,1,1,5); calculation with maximum power output and module efficiency | - | 1 | 4.465998 | (3,4,1,1,1,5); calculation with maximum power output and module efficiency | - | 1 | 4.465998 | (3,4,1,1,1,5); calculation with maximum power output and module efficiency | - | 1 | 4.465998 | (3,4,1,1,1,5); calculation with maximum power output and module efficiency | - | 1 | 4.465998 | (3,4,1,1,1,5); calculation with maximum power output and module efficiency | - | 1 | 4.465998 | (3,4,1,1,1,5); calculation with maximum power output and module efficiency | - | 1 | 4.465998 | (3,4,1,1,1,5); calculation with maximum power output and module efficiency | 4.477091 |  |  | calculation with maximum power output and module efficiency | 3 | 4 | 1 | 1 | 1 | 5 | 9 | 3 | 2.047715 | 3.712602 | (3,4,1,1,1,5) | 1.2 | 1 | 1 | 1 | 2 | 1
1491 |  |  | 5 | - | flat roof construction, on roof | RER | - | - | 1 | m2 | - | 1 | 4.465998 | (3,4,1,1,1,5); calculation with maximum power output and module efficiency | - | 1 | 4.465998 | (3,4,1,1,1,5); calculation with maximum power output and module efficiency | - | 1 | 4.465998 | (3,4,1,1,1,5); calculation with maximum power output and module efficiency | - | 1 | 4.465998 | (3,4,1,1,1,5); calculation with maximum power output and module efficiency | 1435.897 | 1 | 4.465998 | (3,4,1,1,1,5); calculation with maximum power output and module efficiency | 1555.556 | 1 | 4.465998 | (3,4,1,1,1,5); calculation with maximum power output and module efficiency | 866.6667 | 1 | 6.392148 | (3,4,1,1,1,5); calculation with maximum power output and module efficiency | 800 | 1 | 6.392148 | (3,4,1,1,1,5); calculation with maximum power output and module efficiency | - | 1 | 4.465998 | (3,4,1,1,1,5); calculation with maximum power output and module efficiency | - | 1 | 4.465998 | (3,4,1,1,1,5); calculation with maximum power output and module efficiency | 1800 | 1 | 4.465998 | (3,4,1,1,1,5); calculation with maximum power output and module efficiency | 2307.692 | 1 | 4.465998 | (3,4,1,1,1,5); calculation with maximum power output and module efficiency | - | 1 | 4.465998 | (3,4,1,1,1,5); calculation with maximum power output and module efficiency | - | 1 | 4.465998 | (3,4,1,1,1,5); calculation with maximum power output and module efficiency | 4.734651 |  |  | calculation with maximum power output and module efficiency | 3 | 4 | 1 | 1 | 1 | 5 | 9 | 3 | 2.047715 | 3.712602 | (3,4,1,1,1,5) | 1.2 | 1 | 1 | 1 | 2 | 1
174-015 |  |  | 5 | - | open ground construction, on ground | RER | - | - | 1 | m2 | - | 1 | 4.465998 | (3,4,1,1,1,5); calculation with maximum power output and module efficiency | - | 1 | 4.465998 | (3,4,1,1,1,5); calculation with maximum power output and module efficiency | - | 1 | 4.465998 | (3,4,1,1,1,5); calculation with maximum power output and module efficiency | - | 1 | 4.465998 | (3,4,1,1,1,5); calculation with maximum power output and module efficiency | - | 1 | 4.465998 | (3,4,1,1,1,5); calculation with maximum power output and module efficiency | - | 1 | 4.465998 | (3,4,1,1,1,5); calculation with maximum power output and module efficiency | - | 1 | 6.392148 | (3,4,1,1,1,5); calculation with maximum power output and module efficiency | - | 1 | 6.392148 | (3,4,1,1,1,5); calculation with maximum power output and module efficiency | - | 1 | 4.465998 | (3,4,1,1,1,5); calculation with maximum power output and module efficiency | - | 1 | 4.465998 | (3,4,1,1,1,5); calculation with maximum power output and module efficiency | - | 1 | 4.465998 | (3,4,1,1,1,5); calculation with maximum power output and module efficiency | - | 1 | 4.465998 | (3,4,1,1,1,5); calculation with maximum power output and module efficiency | 3161.111 | 1 | 4.465998 | (3,4,1,1,1,5); calculation with maximum power output and module efficiency | 3166.667 | 1 | 4.465998 | (3,4,1,1,1,5); calculation with maximum power output and module efficiency | 11.53 |  |  | calculation with maximum power output and module efficiency | 3 | 4 | 1 | 1 | 1 | 5 | 9 | 3 | 2.047715 | 3.712602 | (3,4,1,1,1,5) | 1.2 | 1 | 1 | 1 | 2 | 1
174-049 |  |  | 5 | - | open ground construction, on ground, Mont Soleil | CH | - | - | 1 | m2 | - | 1 | 4.465998 | (3,4,1,1,1,5); calculation with maximum power output and module efficiency | - | 1 | 4.465998 | (3,4,1,1,1,5); calculation with maximum power output and module efficiency | - | 1 | 4.465998 | (3,4,1,1,1,5); calculation with maximum power output and module efficiency | - | 1 | 4.465998 | (3,4,1,1,1,5); calculation with maximum power output and module efficiency | - | 1 | 4.465998 | (3,4,1,1,1,5); calculation with maximum power output and module efficiency | - | 1 | 4.465998 | (3,4,1,1,1,5); calculation with maximum power output and module efficiency | - | 1 | 6.392148 | (3,4,1,1,1,5); calculation with maximum power output and module efficiency | - | 1 | 6.392148 | (3,4,1,1,1,5); calculation with maximum power output and module efficiency | - | 1 | 4.465998 | (3,4,1,1,1,5); calculation with maximum power output and module efficiency | 2871.795 | 1 | 4.465998 | (3,4,1,1,1,5); calculation with maximum power output and module efficiency | - | 1 | 4.465998 | (3,4,1,1,1,5); calculation with maximum power output and module efficiency | - | 1 | 4.465998 | (3,4,1,1,1,5); calculation with maximum power output and module efficiency | - | 1 | 4.465998 | (3,4,1,1,1,5); calculation with maximum power output and module efficiency | - | 1 | 4.465998 | (3,4,1,1,1,5); calculation with maximum power output and module efficiency | 443.8566 |  |  | calculation with maximum power output and module efficiency | 3 | 4 | 1 | 1 | 1 | 5 | 9 | 3 | 2.047715 | 3.712602 | (3,4,1,1,1,5) | 1.2 | 1 | 1 | 1 | 2 | 1
174-051 |  |  | 5 | - | slanted-roof construction, mounted, on roof, Stade de Suisse | CH | - | - | 1 | m2 | - | 1 | 4.465998 | (3,4,1,1,1,5); calculation with maximum power output and module efficiency | - | 1 | 4.465998 | (3,4,1,1,1,5); calculation with maximum power output and module efficiency | - | 1 | 4.465998 | (3,4,1,1,1,5); calculation with maximum power output and module efficiency | - | 1 | 4.465998 | (3,4,1,1,1,5); calculation with maximum power output and module efficiency | - | 1 | 4.465998 | (3,4,1,1,1,5); calculation with maximum power output and module efficiency | - | 1 | 4.465998 | (3,4,1,1,1,5); calculation with maximum power output and module efficiency | - | 1 | 6.392148 | (3,4,1,1,1,5); calculation with maximum power output and module efficiency | - | 1 | 6.392148 | (3,4,1,1,1,5); calculation with maximum power output and module efficiency | 7222.222 | 1 | 4.465998 | (3,4,1,1,1,5); calculation with maximum power output and module efficiency | - | 1 | 4.465998 | (3,4,1,1,1,5); calculation with maximum power output and module efficiency | - | 1 | 4.465998 | (3,4,1,1,1,5); calculation with maximum power output and module efficiency | - | 1 | 4.465998 | (3,4,1,1,1,5); calculation with maximum power output and module efficiency | - | 1 | 4.465998 | (3,4,1,1,1,5); calculation with maximum power output and module efficiency | - | 1 | 4.465998 | (3,4,1,1,1,5); calculation with maximum power output and module efficiency | 2.501738 |  |  | calculation with maximum power output and module efficiency | 3 | 4 | 1 | 1 | 1 | 5 | 9 | 3 | 2.047715 | 3.712602 | (3,4,1,1,1,5) | 1.2 | 1 | 1 | 1 | 2 | 1
407-116 |  |  | 5 | - | photovoltaic laminate, single-Si, at regional storage | RER | - | - | 1 | m2 | 491.2308 | 1 | 4.465998 | (3,4,1,1,1,5); calculation with maximum power output and module efficiency; 2% of modules replaced in the life time, 1% rejects | - | 1 | 4.465998 | (3,4,1,1,1,5); calculation with maximum power output and module efficiency; 2% of modules replaced in the life time, 1% rejects | - | 1 | 4.465998 | (3,4,1,1,1,5); calculation with maximum power output and module efficiency; 2% of modules replaced in the life time, 1% rejects | - | 1 | 4.465998 | (3,4,1,1,1,5); calculation with maximum power output and module efficiency; 2% of modules replaced in the life time, 1% rejects | - | 1 | 4.465998 | (3,4,1,1,1,5); calculation with maximum power output and module efficiency; 2% of modules replaced in the life time, 1% rejects | - | 1 | 4.465998 | (3,4,1,1,1,5); calculation with maximum power output and module efficiency; 2% of modules replaced in the life time, 1% rejects | - | 1 | 6.392148 | (3,4,1,1,1,5); calculation with maximum power output and module efficiency; 2% of modules replaced in the life time, 1% rejects | - | 1 | 6.392148 | (3,4,1,1,1,5); calculation with maximum power output and module efficiency; 2% of modules replaced in the life time, 1% rejects | - | 1 | 4.465998 | (3,4,1,1,1,5); calculation with maximum power output and module efficiency; 2% of modules replaced in the life time, 1% rejects | 2957.949 | 1 | 4.465998 | (3,4,1,1,1,5); calculation with maximum power output and module efficiency; 2% of modules replaced in the life time, 1% rejects | - | 1 | 4.465998 | (3,4,1,1,1,5); calculation with maximum power output and module efficiency; 2% of modules replaced in the life time, 1% rejects | - | 1 | 4.465998 | (3,4,1,1,1,5); calculation with maximum power output and module efficiency; 2% of modules replaced in the life time, 1% rejects | - | 1 | 4.465998 | (3,4,1,1,1,5); calculation with maximum power output and module efficiency; 2% of modules replaced in the life time, 1% rejects | - | 1 | 4.465998 | (3,4,1,1,1,5); calculation with maximum power output and module efficiency; 2% of modules replaced in the life time, 1% rejects | 11.0257 |  | 17.65714 | calculation with maximum power output and module efficiency; 2% of modules replaced in the life time, 1% rejects | 3 | 4 | 1 | 1 | 1 | 5 | 9 | 3 | 2.047715 | 3.712602 | (3,4,1,1,1,5) | 1.2 | 1 | 1 | 1 | 2 | 1
407-115 |  |  | 5 | - | photovoltaic laminate, multi-Si, at regional storage | RER | - | - | 1 | m2 | - | 1 | 4.465998 | (3,4,1,1,1,5); calculation with maximum power output and module efficiency; 2% of modules replaced in the life time, 1% rejects | 532.1667 | 1 | 4.465998 | (3,4,1,1,1,5); calculation with maximum power output and module efficiency; 2% of modules replaced in the life time, 1% rejects | - | 1 | 4.465998 | (3,4,1,1,1,5); calculation with maximum power output and module efficiency; 2% of modules replaced in the life time, 1% rejects | - | 1 | 4.465998 | (3,4,1,1,1,5); calculation with maximum power output and module efficiency; 2% of modules replaced in the life time, 1% rejects | - | 1 | 4.465998 | (3,4,1,1,1,5); calculation with maximum power output and module efficiency; 2% of modules replaced in the life time, 1% rejects | - | 1 | 4.465998 | (3,4,1,1,1,5); calculation with maximum power output and module efficiency; 2% of modules replaced in the life time, 1% rejects | - | 1 | 6.392148 | (3,4,1,1,1,5); calculation with maximum power output and module efficiency; 2% of modules replaced in the life time, 1% rejects | - | 1 | 6.392148 | (3,4,1,1,1,5); calculation with maximum power output and module efficiency; 2% of modules replaced in the life time, 1% rejects | - | 1 | 4.465998 | (3,4,1,1,1,5); calculation with maximum power output and module efficiency; 2% of modules replaced in the life time, 1% rejects | - | 1 | 4.465998 | (3,4,1,1,1,5); calculation with maximum power output and module efficiency; 2% of modules replaced in the life time, 1% rejects | - | 1 | 4.465998 | (3,4,1,1,1,5); calculation with maximum power output and module efficiency; 2% of modules replaced in the life time, 1% rejects | - | 1 | 4.465998 | (3,4,1,1,1,5); calculation with maximum power output and module efficiency; 2% of modules replaced in the life time, 1% rejects | - | 1 | 4.465998 | (3,4,1,1,1,5); calculation with maximum power output and module efficiency; 2% of modules replaced in the life time, 1% rejects | - | 1 | 4.465998 | (3,4,1,1,1,5); calculation with maximum power output and module efficiency; 2% of modules replaced in the life time, 1% rejects | 11.06987 |  |  | calculation with maximum power output and module efficiency; 2% of modules replaced in the life time, 1% rejects | 3 | 4 | 1 | 1 | 1 | 5 | 9 | 3 | 2.047715 | 3.712602 | (3,4,1,1,1,5) | 1.2 | 1 | 1 | 1 | 2 | 1
407-118 |  |  | 5 | - | photovoltaic panel, single-Si, at regional storage | RER | - | - | 1 | m2 | - | 1 | 4.465998 | (3,4,1,1,1,5); calculation with maximum power output and module efficiency; 2% of modules replaced in the life time, 1% rejects | - | 1 | 4.465998 | (3,4,1,1,1,5); calculation with maximum power output and module efficiency; 2% of modules replaced in the life time, 1% rejects | 491.2308 | 1 | 4.465998 | (3,4,1,1,1,5); calculation with maximum power output and module efficiency; 2% of modules replaced in the life time, 1% rejects | - | 1 | 4.465998 | (3,4,1,1,1,5); calculation with maximum power output and module efficiency; 2% of modules replaced in the life time, 1% rejects | 1478.974 | 1 | 4.465998 | (3,4,1,1,1,5); calculation with maximum power output and module efficiency; 2% of modules replaced in the life time, 1% rejects | - | 1 | 4.465998 | (3,4,1,1,1,5); calculation with maximum power output and module efficiency; 2% of modules replaced in the life time, 1% rejects | - | 1 | 6.392148 | (3,4,1,1,1,5); calculation with maximum power output and module efficiency; 2% of modules replaced in the life time, 1% rejects | 824 | 1 | 6.392148 | (3,4,1,1,1,5); calculation with maximum power output and module efficiency; 2% of modules replaced in the life time, 1% rejects | - | 1 | 4.465998 | (3,4,1,1,1,5); calculation with maximum power output and module efficiency; 2% of modules replaced in the life time, 1% rejects | - | 1 | 4.465998 | (3,4,1,1,1,5); calculation with maximum power output and module efficiency; 2% of modules replaced in the life time, 1% rejects | - | 1 | 4.465998 | (3,4,1,1,1,5); calculation with maximum power output and module efficiency; 2% of modules replaced in the life time, 1% rejects | 2376.923 | 1 | 4.465998 | (3,4,1,1,1,5); calculation with maximum power output and module efficiency; 2% of modules replaced in the life time, 1% rejects | - | 1 | 4.465998 | (3,4,1,1,1,5); calculation with maximum power output and module efficiency; 2% of modules replaced in the life time, 1% rejects | - | 1 | 4.465998 | (3,4,1,1,1,5); calculation with maximum power output and module efficiency; 2% of modules replaced in the life time, 1% rejects | 13.1507 |  |  | calculation with maximum power output and module efficiency; 2% of modules replaced in the life time, 1% rejects | 3 | 4 | 1 | 1 | 1 | 5 | 9 | 3 | 2.047715 | 3.712602 | (3,4,1,1,1,5) | 1.2 | 1 | 1 | 1 | 2 | 1
407-117 |  |  | 5 | - | photovoltaic panel, multi-Si, at regional storage | RER | - | - | 1 | m2 | - | 1 | 4.465998 | (3,4,1,1,1,5); calculation with maximum power output and module efficiency; 2% of modules replaced in the life time, 1% rejects | - | 1 | 4.465998 | (3,4,1,1,1,5); calculation with maximum power output and module efficiency; 2% of modules replaced in the life time, 1% rejects | - | 1 | 4.465998 | (3,4,1,1,1,5); calculation with maximum power output and module efficiency; 2% of modules replaced in the life time, 1% rejects | 532.1667 | 1 | 4.465998 | (3,4,1,1,1,5); calculation with maximum power output and module efficiency; 2% of modules replaced in the life time, 1% rejects | - | 1 | 4.465998 | (3,4,1,1,1,5); calculation with maximum power output and module efficiency; 2% of modules replaced in the life time, 1% rejects | 1602.222 | 1 | 4.465998 | (3,4,1,1,1,5); calculation with maximum power output and module efficiency; 2% of modules replaced in the life time, 1% rejects | 892.6667 | 1 | 6.392148 | (3,4,1,1,1,5); calculation with maximum power output and module efficiency; 2% of modules replaced in the life time, 1% rejects | - | 1 | 6.392148 | (3,4,1,1,1,5); calculation with maximum power output and module efficiency; 2% of modules replaced in the life time, 1% rejects | 7438.889 | 1 | 4.465998 | (3,4,1,1,1,5); calculation with maximum power output and module efficiency; 2% of modules replaced in the life time, 1% rejects | - | 1 | 4.465998 | (3,4,1,1,1,5); calculation with maximum power output and module efficiency; 2% of modules replaced in the life time, 1% rejects | 1854 | 1 | 4.465998 | (3,4,1,1,1,5); calculation with maximum power output and module efficiency; 2% of modules replaced in the life time, 1% rejects | - | 1 | 4.465998 | (3,4,1,1,1,5); calculation with maximum power output and module efficiency; 2% of modules replaced in the life time, 1% rejects | 3255.944 | 1 | 4.465998 | (3,4,1,1,1,5); calculation with maximum power output and module efficiency; 2% of modules replaced in the life time, 1% rejects | 3261.667 | 1 | 4.465998 | (3,4,1,1,1,5); calculation with maximum power output and module efficiency; 2% of modules replaced in the life time, 1% rejects | 13.19487 |  |  | calculation with maximum power output and module efficiency; 2% of modules replaced in the life time, 1% rejects | 3 | 4 | 1 | 1 | 1 | 5 | 9 | 3 | 2.047715 | 3.712602 | (3,4,1,1,1,5) | 1.2 | 1 | 1 | 1 | 2 | 1
174-002-005 |  |  | 5 | - | treatment, c-Si PV module | RER | - | - | 0 | kg | 5416.162 | 1 | 2.765748 | (3,4,1,1,1,5); recycling of PV modules at the end of life | 5891.016 | 1 | 2.765748 | (3,4,1,1,1,5); recycling of PV modules at the end of life | 6460.027 | 1 | 2.765748 | (3,4,1,1,1,5); recycling of PV modules at the end of life | 7021.87 | 1 | 2.765748 | (3,4,1,1,1,5); recycling of PV modules at the end of life | 19449.54 | 1 | 2.765748 | (3,4,1,1,1,5); recycling of PV modules at the end of life | 21141.11 | 1 | 2.765748 | (3,4,1,1,1,5); recycling of PV modules at the end of life | 11778.62 | 1 | 2.761979 | (3,4,1,1,1,5); recycling of PV modules at the end of life | 10836.17 | 1 | 2.761979 | (3,4,1,1,1,5); recycling of PV modules at the end of life | 98155.17 | 1 | 2.765748 | (3,4,1,1,1,5); recycling of PV modules at the end of life | 32613.45 | 1 | 2.765748 | (3,4,1,1,1,5); recycling of PV modules at the end of life | 24463.29 | 1 | 2.765748 | (3,4,1,1,1,5); recycling of PV modules at the end of life | 31258.2 | 1 | 2.765748 | (3,4,1,1,1,5); recycling of PV modules at the end of life | 42961.76 | 1 | 2.765748 | (3,4,1,1,1,5); recycling of PV modules at the end of life | 43037.27 | 1 | 2.765748 | (3,4,1,1,1,5); recycling of PV modules at the end of life |  |  |  | recycling of PV modules at the end of life | 3 | 4 | 1 | 1 | 1 | 5 | 6 | 1.05 | 2.047715 | 2.051115 | (3,4,1,1,1,5) | 1.2 | 1 | 1 | 1 | 2 | 1
544-172 |  |  | 5 | - | transport, freight, lorry, fleet average | RER | - | - | 0 | tkm | 792.0824 | 1 | 2.986342 | (4,5,na,na,na,na); 100km for transport of modules, substructure, electric installation and inverters to the place of installation | 854.9068 | 1 | 2.986342 | (4,5,na,na,na,na); 100km for transport of modules, substructure, electric installation and inverters to the place of installation | 925.9236 | 1 | 2.986342 | (4,5,na,na,na,na); 100km for transport of modules, substructure, electric installation and inverters to the place of installation | 999.9015 | 1 | 2.986342 | (4,5,na,na,na,na); 100km for transport of modules, substructure, electric installation and inverters to the place of installation | 3180.39 | 1 | 2.986342 | (4,5,na,na,na,na); 100km for transport of modules, substructure, electric installation and inverters to the place of installation | 3406.201 | 1 | 2.986342 | (4,5,na,na,na,na); 100km for transport of modules, substructure, electric installation and inverters to the place of installation | 1966.551 | 1 | 3.204502 | (4,5,na,na,na,na); 100km for transport of modules, substructure, electric installation and inverters to the place of installation | 1840.742 | 1 | 3.204502 | (4,5,na,na,na,na); 100km for transport of modules, substructure, electric installation and inverters to the place of installation | 13765.46 | 1 | 2.986342 | (4,5,na,na,na,na); 100km for transport of modules, substructure, electric installation and inverters to the place of installation | 141744.3 | 1 | 2.986342 | (4,5,na,na,na,na); 100km for transport of modules, substructure, electric installation and inverters to the place of installation | 3908.993 | 1 | 2.986342 | (4,5,na,na,na,na); 100km for transport of modules, substructure, electric installation and inverters to the place of installation | 5016.888 | 1 | 2.986342 | (4,5,na,na,na,na); 100km for transport of modules, substructure, electric installation and inverters to the place of installation | 9032.669 | 1 | 2.986342 | (4,5,na,na,na,na); 100km for transport of modules, substructure, electric installation and inverters to the place of installation | 9046.624 | 1 | 2.986342 | (4,5,na,na,na,na); 100km for transport of modules, substructure, electric installation and inverters to the place of installation |  |  | 34.3102 | 100km for transport of modules, substructure, electric installation and inverters to the place of installation | 4 | 5 | na | na | na | na | 5 | 2 | 1.55982 | 2.278383 | (4,5,na,na,na,na) | 1.5 | 1 | 1 | 1 | 1 | 1.2
490 | emission air |  | - | 4 | Heat, waste | - | air | high population density | - | MJ | 25.668 | 1 | 2.058466 | (1,na,na,na,na,na); calculated with electricity use | 25.668 | 1 | 2.058466 | (1,na,na,na,na,na); calculated with electricity use | 25.668 | 1 | 2.058466 | (1,na,na,na,na,na); calculated with electricity use | 25.668 | 1 | 2.058466 | (1,na,na,na,na,na); calculated with electricity use | 77.28 | 1 | 2.058466 | (1,na,na,na,na,na); calculated with electricity use | 77.28 | 1 | 2.058466 | (1,na,na,na,na,na); calculated with electricity use | 42.98976 | 1 | 1.071436 | (1,na,na,na,na,na); calculated with electricity use | 42.98976 | 1 | 1.071436 | (1,na,na,na,na,na); calculated with electricity use | 371.496 | 1 | 2.058466 | (1,na,na,na,na,na); calculated with electricity use | 154.56 | 1 | 2.058466 | (1,na,na,na,na,na); calculated with electricity use | 89.424 | 1 | 2.058466 | (1,na,na,na,na,na); calculated with electricity use | 124.2 | 1 | 2.058466 | (1,na,na,na,na,na); calculated with electricity use | 157.044 | 1 | 2.058466 | (1,na,na,na,na,na); calculated with electricity use | 129.72 | 1 | 2.058466 | (1,na,na,na,na,na); calculated with electricity use |  |  | 0 | calculated with electricity use | 1 | na | na | na | na | na | 13 | 1.05 | 1 | 1.05 | (1,na,na,na,na,na) | 1 | 1 | 1 | 1 | 1 | 1
[11 empty] | Solarspar | [15 empty] | Edisun power |  |  |  | Edisun power |  |  |  | Edisun power |  |  |  | Edisun power |  |  |  | Ingenieurbüro Hostettler |  |  |  | Ökoinventare 1996 |  |  |  | Edisun power |  |  |  | Edisun power |  |  |  | Edisun power |  |  |  | Edisun power
Phalk 500
[5 empty] | Maximum power output |  |  |  |  | kWp | 93 |  |  |  | 93 |  |  |  | 93 |  |  |  | 93 |  |  |  | 280 |  |  |  | 280 |  |  |  | 156 |  |  |  | 156 |  |  |  | 1300 |  |  |  | 560 |  |  |  | 324 |  |  |  | 450 |  |  |  | 569 |  |  |  | 570
[5 empty] | Module efficiency |  |  |  |  | Wp/m2 | 195 |  |  |  | 180 |  |  |  | 195 |  |  |  | 180 |  |  |  | 195 |  |  |  | 180 |  |  |  | 180 |  |  |  | 195 |  |  |  | 180 |  |  |  | 195 |  |  |  | 180 |  |  |  | 195 |  |  |  | 180 |  |  |  | 180
[5 empty] | Total module area |  |  |  |  | m2 | 476.9231 |  |  |  | 516.6667 |  |  |  | 476.9231 |  |  |  | 516.6667 |  |  |  | 1435.897 |  |  |  | 1555.556 |  |  |  | 866.6667 |  |  |  | 800 |  |  |  | 7222.222 |  |  |  | 2871.795 |  |  |  | 1800 |  |  |  | 2307.692 |  |  |  | 3161.111 |  |  |  | 3166.667
[11 empty] | mono-Si |  |  |  | mult-Si |  |  |  | mono-Si |  |  |  | mult-Si |  |  |  | mono-Si |  |  |  | mult-Si |  |  |  | mult-Si |  |  |  | mono-Si |  |  |  | mult-Si |  |  |  | mono-Si |  |  |  | mult-Si |  |  |  | mono-Si |  |  |  | mult-Si |  |  |  | mult-Si
Note on BH24: Matthias S: 375 l Diesel / MWp Kapazität Dichte von Diesel: 0.84 kg/l Umwandlung Building machine: 0.0234 kg Diesel / MJ
Note on BL24: Matthias S: 375 l Diesel / MWp Kapazität Dichte von Diesel: 0.84 kg/l Umwandlung Building machine: 0.0234 kg Diesel / MJ

## X-thinfilm-plants-CH
[5 empty] | IndexNumber | [5 empty] | 32080 |  |  |  | 174-001-017b |  |  |  | 32076 |  |  |  | 174-151 |  |  |  | 32130 |  |  |  | 32131
|  | ID | 3503 | 3504 | 3702 | 3703 | 3506 | 3507 | 3508 | 3706 | 3707 | 3708 | 3709 | 3792 | 3707 | 3708 | 3709 | 3792 | 3707 | 3708 | 3709 | 3792 | 3707 | 3708 | 3709 | 3792 | 3707 | 3708 | 3709 | 3792 | 3707 | 3708 | 3709 | 3792
Index |  | 401 | InputGroup | OutputGroup | Name | Location | Category | SubCategory | InfrastructureProcess | Unit | 3kWp slanted-roof installation, CIS, panel, mounted, on roof | UncertaintyType | StandardDeviation95% | GeneralComment | 3kWp slanted-roof installation, CIS, laminated, integrated, on roof | UncertaintyType | StandardDeviation95% | GeneralComment | 3kWp slanted-roof installation, CdTe, laminated, integrated, on roof | UncertaintyType | StandardDeviation95% | GeneralComment | 3kWp slanted-roof installation, CdTe, panel, mounted, on roof | UncertaintyType | StandardDeviation95% | GeneralComment | 3kWp slanted-roof installation, a-Si, laminated, integrated, on roof | UncertaintyType | StandardDeviation95% | GeneralComment | 3kWp slanted-roof installation, a-Si, panel, mounted, on roof | UncertaintyType | StandardDeviation95% | GeneralComment | weight | Remarks, Literature | Reliability | Completeness | Temporal Corr. | Geographical Corr. | Technological Corr. | Sample Size | Code | Basic SDG^2 | Pedigree | Total | Uncertainty Code Pedigree | Reliability | Completeness | Temporal Corr. | Geographical Corr. | Technological Corr. | Sample Size
|  | 662 |  |  | Location | [5 empty] | CH | 0 | 0 | 0 | CH | 0 | 0 | 0 | CH | 0 | 0 | 0 | CH | 0 | 0 | 0 | CH | 0 | 0 | 0 | CH | [5 empty] | nA: not applicable: CV=1 | [7 empty] | SDG^2 | SDG^2
|  | 493 |  |  | InfrastructureProcess | [5 empty] | 1 | 0 | 0 | 0 | 1 | 0 | 0 | 0 | 1 | 0 | 0 | 0 | 1 | 0 | 0 | 0 | 1 | 0 | 0 | 0 | 1
|  | 403 |  |  | Unit | [5 empty] | unit | 0 | 0 | 0 | unit | 0 | 0 | 0 | unit | 0 | 0 | 0 | unit | 0 | 0 | 0 | unit | 0 | 0 | 0 | unit |  |  |  | kg
32080 |  |  | - | 0 | 3kWp slanted-roof installation, CIS, panel, mounted, on roof | CH | - | - | 1 | unit | 1 |  |  |  | 0 |  |  |  | 0 |  |  |  | 0 |  |  |  | 0 |  |  |  | 0
174-001-017b |  |  | - | 0 | 3kWp slanted-roof installation, CIS, laminated, integrated, on roof | CH | - | - | 1 | unit | 0 |  |  |  | 1 |  |  |  | 0 |  |  |  | 0 |  |  |  | 0 |  |  |  | 0
32076 |  |  | - | 0 | 3kWp slanted-roof installation, CdTe, laminated, integrated, on roof | CH | - | - | 1 | unit | 0 |  |  |  | 0 |  |  |  | 1 |  |  |  | 0 |  |  |  | 0 |  |  |  | 0
174-151 |  |  | - | 0 | 3kWp slanted-roof installation, CdTe, panel, mounted, on roof | CH | - | - | 1 | unit | 0 |  |  |  | 0 |  |  |  | 0 |  |  |  | 1 |  |  |  | 0 |  |  |  | 0
32130 |  |  | - | 0 | 3kWp slanted-roof installation, a-Si, laminated, integrated, on roof | CH | - | - | 1 | unit | 0 |  |  |  | 0 |  |  |  | 0 |  |  |  | 0 |  |  |  | 1 |  |  |  | 0
32131 |  |  | - | 0 | 3kWp slanted-roof installation, a-Si, panel, mounted, on roof | CH | - | - | 1 | unit | 0 |  |  |  | 0 |  |  |  | 0 |  |  |  | 0 |  |  |  | 0 |  |  |  | 1
2291 | technosphere |  | 5 | - | electricity, low voltage, at grid | CH | - | - | 0 | kWh | 0.23 | 1 | 1.284984 | (3,4,3,1,1,5); Energy use for erection of 3kWp plant | 0.23 | 1 | 1.284984 | (3,4,3,1,1,5); Energy use for erection of 3kWp plant | 0.23 | 1 | 1.284984 | (3,4,3,1,1,5); Energy use for erection of 3kWp plant | 0.23 | 1 | 1.284984 | (3,4,3,1,1,5); Energy use for erection of 3kWp plant | 0.04 | 1 | 1.284984 | (3,4,3,1,1,5); Energy use for erection of 3kWp plant | 0.04 | 1 | 1.284984 | (3,4,3,1,1,5); Energy use for erection of 3kWp plant |  | Energy use for erection of 3kWp plant | 3 | 4 | 3 | 1 | 1 | 5 | 2 | 1.05 | 1.27884 | 1.284984 | (3,4,3,1,1,5) | 1.1 | 1.1 | 1.1 | 1 | 1 | 1.2
174-003-001 |  |  | 5 | - | inverter, 2.5 kW, average, at plant | RER | - | - | 1 | unit | 2.4 | 1 | 3.015657 | (2,4,1,1,1,na); 1 replacement during the lifetime of the PV system; demand scaled linearly by power output | 2.4 | 1 | 3.015657 | (2,4,1,1,1,na); 1 replacement during the lifetime of the PV system; demand scaled linearly by power output | 2.4 | 1 | 3.015657 | (2,4,1,1,1,na); 1 replacement during the lifetime of the PV system; demand scaled linearly by power output | 2.4 | 1 | 3.015657 | (2,4,1,1,1,na); 1 replacement during the lifetime of the PV system; demand scaled linearly by power output | 2.4 | 1 | 3.015657 | (2,4,1,1,1,na); 1 replacement during the lifetime of the PV system; demand scaled linearly by power output | 2.4 | 1 | 3.015657 | (2,4,1,1,1,na); 1 replacement during the lifetime of the PV system; demand scaled linearly by power output | 11.24174 | 1 replacement during the lifetime of the PV system; demand scaled linearly by power output | 2 | 4 | 1 | 1 | 1 | na | 9 | 3 | 1.113015 | 3.015657 | (2,4,1,1,1,na) | 1.05 | 1.1 | 1 | 1 | 1 | 1
1484 |  |  | 5 | - | electric installation, photovoltaic plant, at plant | CH | - | - | 1 | unit | 1 | 1 | 3.082705 | (3,4,3,1,1,5); Literature | 1 | 1 | 3.082705 | (3,4,3,1,1,5); Literature | 1 | 1 | 3.082705 | (3,4,3,1,1,5); Literature | 1 | 1 | 3.082705 | (3,4,3,1,1,5); Literature | 1 | 1 | 3.082705 | (3,4,3,1,1,5); Literature | 1 | 1 | 3.082705 | (3,4,3,1,1,5); Literature | 32.612 | Literature | 3 | 4 | 3 | 1 | 1 | 5 | 9 | 3 | 1.27884 | 3.082705 | (3,4,3,1,1,5) | 1.1 | 1.1 | 1.1 | 1 | 1 | 1.2
1645 |  |  | 5 | - | slanted-roof construction, mounted, on roof | RER | - | - | 1 | m2 | 18.75 | 1 | 3.012405 | (3,1,1,1,1,na); New estimation with mean value of frame weights, correction for panel area | 0 | 1 | 3.012405 | (3,1,1,1,1,na); New estimation with mean value of frame weights, correction for panel area | 0 | 1 | 3.012405 | (3,1,1,1,1,na); New estimation with mean value of frame weights, correction for panel area | 16.66667 | 1 | 3.012405 | (3,1,1,1,1,na); New estimation with mean value of frame weights, correction for panel area | 0 | 1 | 3.012405 | (3,1,1,1,1,na); New estimation with mean value of frame weights, correction for panel area | 46.51163 | 1 | 3.012405 | (3,1,1,1,1,na); New estimation with mean value of frame weights, correction for panel area | 4.477091 | New estimation with mean value of frame weights, correction for panel area | 3 | 1 | 1 | 1 | 1 | na | 9 | 3 | 1.1 | 3.012405 | (3,1,1,1,1,na) | 1.1 | 1 | 1 | 1 | 1 | 1
1646 |  |  | 5 | - | slanted-roof construction, integrated, on roof | RER | - | - | 1 | m2 | 0 | 1 | 3.012405 | (3,1,1,1,1,na); New estimation with mean value of frame weights, correction for panel area | 18.75 | 1 | 3.012405 | (3,1,1,1,1,na); New estimation with mean value of frame weights, correction for panel area | 16.66667 | 1 | 3.012405 | (3,1,1,1,1,na); New estimation with mean value of frame weights, correction for panel area | 0 | 1 | 3.012405 | (3,1,1,1,1,na); New estimation with mean value of frame weights, correction for panel area | 46.51163 | 1 | 3.012405 | (3,1,1,1,1,na); New estimation with mean value of frame weights, correction for panel area | 0 | 1 | 3.012405 | (3,1,1,1,1,na); New estimation with mean value of frame weights, correction for panel area | 3.859493 | New estimation with mean value of frame weights, correction for panel area | 3 | 1 | 1 | 1 | 1 | na | 9 | 3 | 1.1 | 3.012405 | (3,1,1,1,1,na) | 1.1 | 1 | 1 | 1 | 1 | 1
174-001-016b |  |  | 5 | - | photovoltaic panel, CIS, at regional storage | RER | - | - | 1 | m2 | 19.3125 | 1 | 3.082705 | (3,4,3,1,1,5); Calculation, 2% of modules repaired in the life time, 1% rejects | 0 | 1 | 3.082705 | (3,4,3,1,1,5); Calculation, 2% of modules repaired in the life time, 1% rejects | 0 | 1 | 3.082705 | (3,4,3,1,1,5); Calculation, 2% of modules repaired in the life time, 1% rejects | 0 | 1 | 3.082705 | (3,4,3,1,1,5); Calculation, 2% of modules repaired in the life time, 1% rejects | 0 | 1 | 3.082705 | (3,4,3,1,1,5); Calculation, 2% of modules repaired in the life time, 1% rejects | 0 | 1 | 3.082705 | (3,4,3,1,1,5); Calculation, 2% of modules repaired in the life time, 1% rejects | 17.075508 | Calculation, 2% of modules repaired in the life time, 1% rejects | 3 | 4 | 3 | 1 | 1 | 5 | 9 | 3 | 1.27884 | 3.082705 | (3,4,3,1,1,5) | 1.1 | 1.1 | 1.1 | 1 | 1 | 1.2
174-001-015b |  |  | 5 | - | photovoltaic laminate, CIS, at regional storage | RER | - | - | 1 | m2 | 0 | 1 | 3.082705 | (3,4,3,1,1,5); Calculation, 2% of modules repaired in the life time, 1% rejects | 19.3125 | 1 | 3.082705 | (3,4,3,1,1,5); Calculation, 2% of modules repaired in the life time, 1% rejects | 0 | 1 | 3.082705 | (3,4,3,1,1,5); Calculation, 2% of modules repaired in the life time, 1% rejects | 0 | 1 | 3.082705 | (3,4,3,1,1,5); Calculation, 2% of modules repaired in the life time, 1% rejects | 0 | 1 | 3.082705 | (3,4,3,1,1,5); Calculation, 2% of modules repaired in the life time, 1% rejects | 0 | 1 | 3.082705 | (3,4,3,1,1,5); Calculation, 2% of modules repaired in the life time, 1% rejects | 14.875508 | Calculation, 2% of modules repaired in the life time, 1% rejects | 3 | 4 | 3 | 1 | 1 | 5 | 9 | 3 | 1.27884 | 3.082705 | (3,4,3,1,1,5) | 1.1 | 1.1 | 1.1 | 1 | 1 | 1.2
32075 |  |  | 5 | - | photovoltaic laminate, CdTe, mix, at regional storage | RER | - | - | 1 | m2 | 0 | 1 | 3.082705 | (3,4,3,1,1,5); Calculation, 2% of modules repaired in the life time, 1% rejects | 0 | 1 | 3.082705 | (3,4,3,1,1,5); Calculation, 2% of modules repaired in the life time, 1% rejects | 16.83333 | 1 | 3.082705 | (3,4,3,1,1,5); Calculation, 2% of modules repaired in the life time, 1% rejects | 16.83333 | 1 | 3.082705 | (3,4,3,1,1,5); Calculation, 2% of modules repaired in the life time, 1% rejects | 0 | 1 | 3.082705 | (3,4,3,1,1,5); Calculation, 2% of modules repaired in the life time, 1% rejects | 0 | 1 | 3.082705 | (3,4,3,1,1,5); Calculation, 2% of modules repaired in the life time, 1% rejects | 16.00999 | Calculation, 2% of modules repaired in the life time, 1% rejects | 3 | 4 | 3 | 1 | 1 | 5 | 9 | 3 | 1.27884 | 3.082705 | (3,4,3,1,1,5) | 1.1 | 1.1 | 1.1 | 1 | 1 | 1.2
174-002-010 |  |  | 5 | - | treatment, CdTe PV module | DE | - | - | 0 | kg | 329.7707 | 1 | 1.284984 | (3,4,3,1,1,5); recycling of PV modules at the end of life | 287.2832 | 1 | 1.284984 | (3,4,3,1,1,5); recycling of PV modules at the end of life | 269.5015 | 1 | 1.284984 | (3,4,3,1,1,5); recycling of PV modules at the end of life | 269.5015 | 1 | 1.284984 | (3,4,3,1,1,5); recycling of PV modules at the end of life | 0 | 1 | 1.284984 | (3,4,3,1,1,5); recycling of PV modules at the end of life | 0 | 1 | 1.284984 | (3,4,3,1,1,5); recycling of PV modules at the end of life |  | recycling of PV modules at the end of life | 3 | 4 | 3 | 1 | 1 | 5 | 6 | 1.05 | 1.27884 | 1.284984 | (3,4,3,1,1,5) | 1.1 | 1.1 | 1.1 | 1 | 1 | 1.2
544-169 |  |  | 5 | - | transport, freight, lorry 7.5-16 metric ton, fleet average | RER | - | - | 0 | tkm | 47.33084 | 1 | 2.086505 | (3,4,3,1,1,5); transport of inverter, electric installation, mounting structure and module 100km to construction site | 41.92409 | 1 | 2.086505 | (3,4,3,1,1,5); transport of inverter, electric installation, mounting structure and module 100km to construction site | 39.34185 | 1 | 2.086505 | (3,4,3,1,1,5); transport of inverter, electric installation, mounting structure and module 100km to construction site | 40.37118 | 1 | 2.086505 | (3,4,3,1,1,5); transport of inverter, electric installation, mounting structure and module 100km to construction site | 23.91035 | 1 | 2.086505 | (3,4,3,1,1,5); transport of inverter, electric installation, mounting structure and module 100km to construction site | 26.7829 | 1 | 2.086505 | (3,4,3,1,1,5); transport of inverter, electric installation, mounting structure and module 100km to construction site |  | transport of inverter, electric installation, mounting structure and module 100km to construction site | 3 | 4 | 3 | 1 | 1 | 5 | 5 | 2 | 1.27884 | 2.086505 | (3,4,3,1,1,5) | 1.1 | 1.1 | 1.1 | 1 | 1 | 1.2
544-172 |  |  | 5 | - | transport, freight, lorry, fleet average | RER | - | - | 0 | tkm | 164.8854 | 1 | 2.086505 | (3,4,3,1,1,5); transport of the PV modules to regional storage; standard distance: 500 km | 143.6416 | 1 | 2.086505 | (3,4,3,1,1,5); transport of the PV modules to regional storage; standard distance: 500 km | 0 | 1 | 2.086505 | (3,4,3,1,1,5); transport of the PV modules to regional storage; standard distance: 500 km | 0 | 1 | 2.086505 | (3,4,3,1,1,5); transport of the PV modules to regional storage; standard distance: 500 km | 0 | 1 | 2.086505 | (3,4,3,1,1,5); transport of the PV modules to regional storage; standard distance: 500 km | 0 | 1 | 2.086505 | (3,4,3,1,1,5); transport of the PV modules to regional storage; standard distance: 500 km |  | transport of the PV modules to regional storage; standard distance: 500 km | 3 | 4 | 3 | 1 | 1 | 5 | 5 | 2 | 1.27884 | 2.086505 | (3,4,3,1,1,5) | 1.1 | 1.1 | 1.1 | 1 | 1 | 1.2
1824 |  |  | 5 | - | transport, transoceanic freight ship | OCE | - | - | 0 | tkm | 659.5414965 | 1 | 2.086505 | (3,4,3,1,1,5); transport of the PV modules to regional storage; standard distance: 2000 km | 574.5664965 | 1 | 2.086505 | (3,4,3,1,1,5); transport of the PV modules to regional storage; standard distance: 2000 km | 0 | 1 | 2.086505 | (3,4,3,1,1,5); transport of the PV modules to regional storage; standard distance: 2000 km | 0 | 1 | 2.086505 | (3,4,3,1,1,5); transport of the PV modules to regional storage; standard distance: 2000 km | 0 | 1 | 2.086505 | (3,4,3,1,1,5); transport of the PV modules to regional storage; standard distance: 2000 km | 0 | 1 | 2.086505 | (3,4,3,1,1,5); transport of the PV modules to regional storage; standard distance: 2000 km |  | transport of the PV modules to regional storage; standard distance: 2000 km | 3 | 4 | 3 | 1 | 1 | 5 | 5 | 2 | 1.27884 | 2.086505 | (3,4,3,1,1,5) | 1.1 | 1.1 | 1.1 | 1 | 1 | 1.2
490 | emission air |  | - | 4 | Heat, waste | - | air | high population density | - | MJ | 0.828 | 1 | 1.284984 | (3,4,3,1,1,5); calculated with electricity use | 0.828 | 1 | 1.284984 | (3,4,3,1,1,5); calculated with electricity use | 0.828 | 1 | 1.284984 | (3,4,3,1,1,5); calculated with electricity use | 0.828 | 1 | 1.284984 | (3,4,3,1,1,5); calculated with electricity use | 0.144 | 1 | 1.284984 | (3,4,3,1,1,5); calculated with electricity use | 0.144 | 1 | 1.284984 | (3,4,3,1,1,5); calculated with electricity use |  | calculated with electricity use | 3 | 4 | 3 | 1 | 1 | 5 | 13 | 1.05 | 1.27884 | 1.284984 | (3,4,3,1,1,5) | 1.1 | 1.1 | 1.1 | 1 | 1 | 1.2
32129 |  |  | 5 | - | photovoltaic laminate, a-Si, at plant | US | - | - | 1 | m2 | 0 | 1 | 3.082705 | (3,4,3,1,1,5); Calculation, 2% of modules repaired in the life time, 1% rejects | 0 | 1 | 3.082705 | (3,4,3,1,1,5); Calculation, 2% of modules repaired in the life time, 1% rejects | 0 | 1 | 3.082705 | (3,4,3,1,1,5); Calculation, 2% of modules repaired in the life time, 1% rejects | 0 | 1 | 3.082705 | (3,4,3,1,1,5); Calculation, 2% of modules repaired in the life time, 1% rejects | 47.90698 | 1 | 3.082705 | (3,4,3,1,1,5); Calculation, 2% of modules repaired in the life time, 1% rejects | 0 | 1 | 3.082705 | (3,4,3,1,1,5); Calculation, 2% of modules repaired in the life time, 1% rejects | 2.697644 | Calculation, 2% of modules repaired in the life time, 1% rejects | 3 | 4 | 3 | 1 | 1 | 5 | 9 | 3 | 1.27884 | 3.082705 | (3,4,3,1,1,5) | 1.1 | 1.1 | 1.1 | 1 | 1 | 1.2
32128 |  |  | 5 | - | photovoltaic panel, a-Si, at plant | US | - | - | 1 | m2 | 0 | 1 | 3.082705 | (3,4,3,1,1,5); Calculation, 2% of modules repaired in the life time, 1% rejects | 0 | 1 | 3.082705 | (3,4,3,1,1,5); Calculation, 2% of modules repaired in the life time, 1% rejects | 0 | 1 | 3.082705 | (3,4,3,1,1,5); Calculation, 2% of modules repaired in the life time, 1% rejects | 0 | 1 | 3.082705 | (3,4,3,1,1,5); Calculation, 2% of modules repaired in the life time, 1% rejects | 0 | 1 | 3.082705 | (3,4,3,1,1,5); Calculation, 2% of modules repaired in the life time, 1% rejects | 47.90698 | 1 | 3.082705 | (3,4,3,1,1,5); Calculation, 2% of modules repaired in the life time, 1% rejects | 8.217957 | Calculation, 2% of modules repaired in the life time, 1% rejects | 3 | 4 | 3 | 1 | 1 | 5 | 9 | 3 | 1.27884 | 3.082705 | (3,4,3,1,1,5) | 1.1 | 1.1 | 1.1 | 1 | 1 | 1.2
174-002-005 |  |  | 5 | - | treatment, c-Si PV module | RER | - | - | 0 | kg | 0 | 1 | 1.284984 | (3,4,3,1,1,5); recycling of PV modules at the end of life | 0 | 1 | 1.284984 | (3,4,3,1,1,5); recycling of PV modules at the end of life | 0 | 1 | 1.284984 | (3,4,3,1,1,5); recycling of PV modules at the end of life | 0 | 1 | 1.284984 | (3,4,3,1,1,5); recycling of PV modules at the end of life | 0 | 1 | 1.284984 | (3,4,3,1,1,5); recycling of PV modules at the end of life | 0 | 1 | 1.284984 | (3,4,3,1,1,5); recycling of PV modules at the end of life |  | recycling of PV modules at the end of life | 3 | 4 | 3 | 1 | 1 | 5 | 6 | 1.05 | 1.27884 | 1.284984 | (3,4,3,1,1,5) | 1.1 | 1.1 | 1.1 | 1 | 1 | 1.2

## X-microSi-plants-RER
[5 empty] | IndexNumber | [5 empty] | 174-001-040 |  |  |  | 174-001-041 |  |  |  | 174-001-042
|  | ID | 3503 | 3504 | 3702 | 3703 | 3506 | 3507 | 3508 | 3706 | 3707 | 3708 | 3709 | 3792 | 3707 | 3708 | 3709 | 3792 | 3707 | 3708 | 3709 | 3792
Index |  | 401 | InputGroup | OutputGroup | Name | Location | Category | SubCategory | InfrastructureProcess | Unit | 3kWp slanted-roof installation, micro-Si, laminated, integrated, on roof | UncertaintyType | StandardDeviation95% | GeneralComment | 3kWp slanted-roof installation, micro-Si, panel, mounted, on roof | UncertaintyType | StandardDeviation95% | GeneralComment | 570 kWp open ground installation, micro-Si, on open ground | UncertaintyType | StandardDeviation95% | GeneralComment | Remarks, Literature | Reliability | Completeness | Temporal Corr. | Geographical Corr. | Technological Corr. | Sample Size | Code | Basic SDG^2 | Pedigree | Total | Uncertainty Code Pedigree | Reliability | Completeness | Temporal Corr. | Geographical Corr. | Technological Corr. | Sample Size
|  | 662 |  |  | Location | [5 empty] | RER |  |  |  | RER |  |  |  | RER |  |  |  |  | nA: not applicable: CV=1 | [7 empty] | SDG^2 | SDG^2
|  | 493 |  |  | InfrastructureProcess | [5 empty] | 1 |  |  |  | 1 |  |  |  | 1
|  | 403 |  |  | Unit | [5 empty] | unit |  |  |  | unit |  |  |  | unit
174-001-040 | product |  | - | 0 | 3kWp slanted-roof installation, micro-Si, laminated, integrated, on roof | RER | - | - | 1 | unit | 1 | 0 | 0 | 0 | 0 | 0 | 0 | 0 | 0
174-001-041 |  |  | - | 0 | 3kWp slanted-roof installation, micro-Si, panel, mounted, on roof | RER | - | - | 1 | unit | 0 | 0 | 0 | 0 | 1 | 0 | 0 | 0 | 0
174-001-042 |  |  | - | 0 | 570 kWp open ground installation, micro-Si, on open ground | RER | - | - | 1 | unit | 0 | 0 | 0 | 0 | 0 | 0 | 0 | 0 | 1
401-101-008 | energy |  | 5 | - | electricity, low voltage, production ENTSO, at grid | ENTSO | - | - | 0 | kWh | 0.23 | 1 | 1.284984 | (3,4,3,1,1,5,BU:1.05); Energy for mounting | 0.23 | 1 | 1.284984 | (3,4,3,1,1,5,BU:1.05); Energy for mounting | 36.033 | 1 | 1.284984 | (3,4,3,1,1,5,BU:1.05); Energy for mounting | Energy for mounting | 3 | 4 | 3 | 1 | 1 | 5 | 2 | 1.05 | 1.27884 | 1.284984 | (3,4,3,1,1,5,BU:1.05) | 1.1 | 1.1 | 1.1 | 1 | 1 | 1.2
544-142 |  |  | 5 | - | diesel, burned in building machine, average | CH | - | - | 0 | MJ |  | 1 | 2.086505 | (3,4,3,1,1,5,BU:2); Energy use for foundation piling and wheel loader, analogous to single-Si |  | 1 | 2.086505 | (3,4,3,1,1,5,BU:2); Energy use for foundation piling and wheel loader, analogous to single-Si | 7673.1 | 1 | 2.086505 | (3,4,3,1,1,5,BU:2); Energy use for foundation piling and wheel loader, analogous to single-Si | Energy use for foundation piling and wheel loader, analogous to single-Si | 3 | 4 | 3 | 1 | 1 | 5 | 5 | 2 | 1.27884 | 2.086505 | (3,4,3,1,1,5,BU:2) | 1.1 | 1.1 | 1.1 | 1 | 1 | 1.2
1484 | materials |  | 5 | - | electric installation, photovoltaic plant, at plant | CH | - | - | 1 | unit | 1 | 1 | 3.082705 | (3,4,3,1,1,5,BU:3); cabling, lightning protection and fuse box | 1 | 1 | 3.082705 | (3,4,3,1,1,5,BU:3); cabling, lightning protection and fuse box |  | 1 | 3.082705 | (3,4,3,1,1,5,BU:3); cabling, lightning protection and fuse box | cabling, lightning protection and fuse box | 3 | 4 | 3 | 1 | 1 | 5 | 9 | 3 | 1.27884 | 3.082705 | (3,4,3,1,1,5,BU:3) | 1.1 | 1.1 | 1.1 | 1 | 1 | 1.2
174-022 |  |  | 5 | - | electric installation, 570 kWp photovoltaic plant, at plant | ES | - | - | 1 | unit |  | 1 | 3.082705 | (3,4,3,1,1,5,BU:3); cabling, lightning protection and fuse box |  | 1 | 3.082705 | (3,4,3,1,1,5,BU:3); cabling, lightning protection and fuse box | 1 | 1 | 3.082705 | (3,4,3,1,1,5,BU:3); cabling, lightning protection and fuse box | cabling, lightning protection and fuse box | 3 | 4 | 3 | 1 | 1 | 5 | 9 | 3 | 1.27884 | 3.082705 | (3,4,3,1,1,5,BU:3) | 1.1 | 1.1 | 1.1 | 1 | 1 | 1.2
1646 |  |  | 5 | - | slanted-roof construction, integrated, on roof | RER | - | - | 1 | m2 | 30 | 1 | 3.015657 | (2,1,1,1,1,4,BU:3); installation |  | 1 | 3.015657 | (2,1,1,1,1,4,BU:3); installation |  | 1 | 3.015657 | (2,1,1,1,1,4,BU:3); installation | installation | 2 | 1 | 1 | 1 | 1 | 4 | 9 | 3 | 1.113015 | 3.015657 | (2,1,1,1,1,4,BU:3) | 1.05 | 1 | 1 | 1 | 1 | 1.1
1645 |  |  | 5 | - | slanted-roof construction, mounted, on roof | RER | - | - | 1 | m2 |  | 1 | 3.015657 | (2,1,1,1,1,4,BU:3); installation | 30 | 1 | 3.015657 | (2,1,1,1,1,4,BU:3); installation |  | 1 | 3.015657 | (2,1,1,1,1,4,BU:3); installation | installation | 2 | 1 | 1 | 1 | 1 | 4 | 9 | 3 | 1.113015 | 3.015657 | (2,1,1,1,1,4,BU:3) | 1.05 | 1 | 1 | 1 | 1 | 1.1
174-015 |  |  | 5 | - | open ground construction, on ground | RER | - | - | 1 | m2 |  | 1 | 3.082705 | (3,4,3,1,1,5,BU:3); installation |  | 1 | 3.082705 | (3,4,3,1,1,5,BU:3); installation | 5700 | 1 | 3.082705 | (3,4,3,1,1,5,BU:3); installation | installation | 3 | 4 | 3 | 1 | 1 | 5 | 9 | 3 | 1.27884 | 3.082705 | (3,4,3,1,1,5,BU:3) | 1.1 | 1.1 | 1.1 | 1 | 1 | 1.2
174-003-001 |  |  | 5 | - | inverter, 2.5 kW, average, at plant | RER | - | - | 1 | unit | 2.4 | 1 | 3.082705 | (3,4,3,1,1,5,BU:3); 1 replacement during the lifetime of the PV system; demand scaled linearly by power output | 2.4 | 1 | 3.082705 | (3,4,3,1,1,5,BU:3); 1 replacement during the lifetime of the PV system; demand scaled linearly by power output |  | 1 | 3.082705 | (3,4,3,1,1,5,BU:3); 1 replacement during the lifetime of the PV system; demand scaled linearly by power output | 1 replacement during the lifetime of the PV system; demand scaled linearly by power output | 3 | 4 | 3 | 1 | 1 | 5 | 9 | 3 | 1.27884 | 3.082705 | (3,4,3,1,1,5,BU:3) | 1.1 | 1.1 | 1.1 | 1 | 1 | 1.2
32112 |  |  | 5 | - | inverter, 500kW, at plant | RER | - | - | 1 | unit |  | 1 | 3.082705 | (3,4,3,1,1,5,BU:3); 1 replacement during the lifetime of the PV system; demand scaled linearly by power output |  | 1 | 3.082705 | (3,4,3,1,1,5,BU:3); 1 replacement during the lifetime of the PV system; demand scaled linearly by power output | 2.28 | 1 | 3.082705 | (3,4,3,1,1,5,BU:3); 1 replacement during the lifetime of the PV system; demand scaled linearly by power output | 1 replacement during the lifetime of the PV system; demand scaled linearly by power output | 3 | 4 | 3 | 1 | 1 | 5 | 9 | 3 | 1.27884 | 3.082705 | (3,4,3,1,1,5,BU:3) | 1.1 | 1.1 | 1.1 | 1 | 1 | 1.2
174-001-049c |  |  | 5 | - | photovoltaic laminate, micro-Si, at regional storage | RER | - | - | 1 | m2 | 30.9 | 1 | 3.015657 | (2,1,1,1,1,4,BU:3); Module |  | 1 | 3.015657 | (2,1,1,1,1,4,BU:3); Module |  | 1 | 3.015657 | (2,1,1,1,1,4,BU:3); Module | Module | 2 | 1 | 1 | 1 | 1 | 4 | 9 | 3 | 1.113015 | 3.015657 | (2,1,1,1,1,4,BU:3) | 1.05 | 1 | 1 | 1 | 1 | 1.1
174-001-049b |  |  | 5 | - | photovoltaic panel, micro-Si, at regional storage | RER | - | - | 1 | m2 |  | 1 | 3.015657 | (2,1,1,1,1,4,BU:3); Module | 30.9 | 1 | 3.015657 | (2,1,1,1,1,4,BU:3); Module | 5871 | 1 | 3.015657 | (2,1,1,1,1,4,BU:3); Module | Module | 2 | 1 | 1 | 1 | 1 | 4 | 9 | 3 | 1.113015 | 3.015657 | (2,1,1,1,1,4,BU:3) | 1.05 | 1 | 1 | 1 | 1 | 1.1
174-002-005 | recycling |  | 5 | - | treatment, c-Si PV module | RER | - | - | 0 | kg | 429.8681 | 1 | 1.300069 | (4,5,na,na,na,na,BU:1.05); recycling of PV modules at the end of life | 512.235 | 1 | 1.300069 | (4,5,na,na,na,na,BU:1.05); recycling of PV modules at the end of life | 97324.64 | 1 | 1.300069 | (4,5,na,na,na,na,BU:1.05); recycling of PV modules at the end of life | recycling of PV modules at the end of life | 4 | 5 | na | na | na | na | 6 | 1.05 | 1.294134 | 1.300069 | (4,5,na,na,na,na,BU:1.05) | 1.2 | 1.2 | 1 | 1 | 1 | 1
544-169 | transport |  | 5 | - | transport, freight, lorry 7.5-16 metric ton, fleet average | RER | - | - | 0 | tkm | 58.95066 | 1 | 2.094994 | (4,5,na,na,na,na,BU:2); Transport of module and material (panel, electrical installation and mounting structure) 100 km from the regional storage to the construction site | 69.04014 | 1 | 2.094994 | (4,5,na,na,na,na,BU:2); Transport of module and material (panel, electrical installation and mounting structure) 100 km from the regional storage to the construction site | 16761.26 | 1 | 2.094994 | (4,5,na,na,na,na,BU:2); Transport of module and material (panel, electrical installation and mounting structure) 100 km from the regional storage to the construction site | Transport of module and material (panel, electrical installation and mounting structure) 100 km from the regional storage to the construction site | 4 | 5 | na | na | na | na | 5 | 2 | 1.294134 | 2.094994 | (4,5,na,na,na,na,BU:2) | 1.2 | 1.2 | 1 | 1 | 1 | 1
490 | emissions air |  | - | 4 | Heat, waste | - | air | high population density | - | MJ | 0.828 | 1 | 1.157617 | (3,4,2,1,1,1,BU:1.05); calculated with electricty use | 0.828 | 1 | 1.157617 | (3,4,2,1,1,1,BU:1.05); calculated with electricty use | 129.7188 | 1 | 1.157617 | (3,4,2,1,1,1,BU:1.05); calculated with electricty use | calculated with electricty use | 3 | 4 | 2 | 1 | 1 | 1 | 13 | 1.05 | 1.147966 | 1.157617 | (3,4,2,1,1,1,BU:1.05) | 1.1 | 1.1 | 1.03 | 1 | 1 | 1
[5 empty] | Effizienz |  |  |  |  | Wp/m2 | 100 |  |  | BOM, PEF PCR, tab. 4.3 | 100 |  |  | BOM, PEF PCR, tab. 4.3 | 100
[5 empty] | Leistung |  |  |  |  | Wp | 3000 |  |  |  | 3000 |  |  |  | 570000
[5 empty] | benötigte Panelfläche |  |  |  |  | m2 | 30 |  |  |  | 30 |  |  |  | 5700
[5 empty] | Inkl. Rejects 1% |  |  |  |  | m2 | 30.3 |  |  |  | 30.3 |  |  |  | 5757
[5 empty] | Inkl. Ersatz 2% |  |  |  |  | m2 | 30.9 |  |  |  | 30.9 |  |  |  | 5871
[5 empty] | weight panel per plant |  |  |  |  | kg/p | 429.8681 |  |  |  | 512.235 |  |  |  | 97324.64
[5 empty] | weight electric installation |  |  |  |  | kg/p | 32.612 |  |  |  | 32.612 |  |  |  | 1567
[5 empty] | weight mounting structure |  |  |  |  | kg/p | 115.7848 |  |  |  | 134.3127 |  |  |  | 65721
[5 empty] | weight inverter (approximation) |  |  |  |  | kg/p | 11.24174 |  |  |  | 11.24174 |  |  |  | 3000
[5 empty] | weight panel according to BOM |  |  |  |  | kg/m2 | 13.91159 |  |  |  | 16.57718 |  |  |  | 16.57718
Note on T34: Philippe Stolz: Estimated based on LCI "electric installation, 570 kWp photovoltaic plant, at plant/p/ES/I U"
Note on T35: Philippe Stolz: Estimated based on LCI "open ground construction, on ground/m2/RER/I U"
Note on T36: Philippe Stolz: Estimated based on LCI "Inverter, 500kW, at plant/RER/I U"

## X-CIS-plants-RER
[5 empty] | IndexNumber | [5 empty] | 174-001-017 |  |  |  | 174-001-018 |  |  |  | 174-001-019
|  | ID | 3503 | 3504 | 3702 | 3703 | 3506 | 3507 | 3508 | 3706 | 3707 | 3708 | 3709 | 3792 | 3707 | 3708 | 3709 | 3792 | 3707 | 3708 | 3709 | 3792
Index |  | 401 | InputGroup | OutputGroup | Name | Location | Category | SubCategory | InfrastructureProcess | Unit | 3kWp slanted-roof installation, CIS, laminated, integrated, on roof | UncertaintyType | StandardDeviation95% | GeneralComment | 3kWp slanted-roof installation, CIS, panel, mounted, on roof | UncertaintyType | StandardDeviation95% | GeneralComment | 570 kWp open ground installation, CIS, on open ground | UncertaintyType | StandardDeviation95% | GeneralComment | Remarks, Literature | Reliability | Completeness | Temporal Corr. | Geographical Corr. | Technological Corr. | Sample Size | Code | Basic SDG^2 | Pedigree | Total | Uncertainty Code Pedigree | Reliability | Completeness | Temporal Corr. | Geographical Corr. | Technological Corr. | Sample Size
|  | 662 |  |  | Location | [5 empty] | RER |  |  |  | RER |  |  |  | RER |  |  |  |  | nA: not applicable: CV=1 | [7 empty] | SDG^2 | SDG^2
|  | 493 |  |  | InfrastructureProcess | [5 empty] | 1 |  |  |  | 1 |  |  |  | 1
|  | 403 |  |  | Unit | [5 empty] | unit |  |  |  | unit |  |  |  | unit
174-001-017 | product |  | - | 0 | 3kWp slanted-roof installation, CIS, laminated, integrated, on roof | RER | - | - | 1 | unit | 1 |  |  |  | 0 |  |  |  | 0
174-001-018 |  |  | - | 0 | 3kWp slanted-roof installation, CIS, panel, mounted, on roof | RER | - | - | 1 | unit | 0 |  |  |  | 1 |  |  |  | 0
174-001-019 |  |  | - | 0 | 570 kWp open ground installation, CIS, on open ground | RER | - | - | 1 | unit | 0 |  |  |  | 0 |  |  |  | 1
401-101-008 | energy |  | 5 | - | electricity, low voltage, production ENTSO, at grid | ENTSO | - | - | 0 | kWh | 0.23 | 1 | 1.071436 | (1,1,1,1,1,3,BU:1.05); Energy use for erection of plant | 0.23 | 1 | 1.285 | (3,4,3,1,1,5); Energy use for erection of 3kWp plant | 36.033 | 1 | 1.071436 | (1,1,1,1,1,3,BU:1.05); Energy use for erection of plant | Energy use for erection of plant | 1 | 1 | 1 | 1 | 1 | 3 | 2 | 1.05 | 1.05 | 1.071436 | (1,1,1,1,1,3,BU:1.05) | 1 | 1 | 1 | 1 | 1 | 1.05
544-142 |  |  | 5 | - | diesel, burned in building machine, average | CH | - | - | 0 | MJ |  | 1 | 2.003433 | (1,1,1,1,1,3,BU:2); Energy use for foundation piling and wheel loader |  | 1 | 2.003433 | (1,1,1,1,1,3,BU:2); Energy use for foundation piling and wheel loader | 7673.1 | 1 | 2.003433 | (1,1,1,1,1,3,BU:2); Energy use for foundation piling and wheel loader | Energy use for foundation piling and wheel loader | 1 | 1 | 1 | 1 | 1 | 3 | 5 | 2 | 1.05 | 2.003433 | (1,1,1,1,1,3,BU:2) | 1 | 1 | 1 | 1 | 1 | 1.05
1484 | materials |  | 5 | - | electric installation, photovoltaic plant, at plant | CH | - | - | 1 | unit | 1 | 1 | 3.00325 | (1,1,1,1,1,3,BU:3); Literature | 1 | 1 | 2.0865 | (3,4,3,1,1,5); Literature |  | 1 | 3.00325 | (1,1,1,1,1,3,BU:3); Literature | Literature | 1 | 1 | 1 | 1 | 1 | 3 | 9 | 3 | 1.05 | 3.00325 | (1,1,1,1,1,3,BU:3) | 1 | 1 | 1 | 1 | 1 | 1.05
174-022 |  |  | 5 | - | electric installation, 570 kWp photovoltaic plant, at plant | ES | - | - | 1 | unit |  | 1 | 3.00325 | (1,1,1,1,1,3,BU:3); Literature |  | 1 | 3.00325 | (1,1,1,1,1,3,BU:3); Literature | 1 | 1 | 3.00325 | (1,1,1,1,1,3,BU:3); Literature | Literature | 1 | 1 | 1 | 1 | 1 | 3 | 9 | 3 | 1.05 | 3.00325 | (1,1,1,1,1,3,BU:3) | 1 | 1 | 1 | 1 | 1 | 1.05
1646 |  |  | 5 | - | slanted-roof construction, integrated, on roof | RER | - | - | 1 | m2 | 18.75 | 1 | 3.00325 | (1,1,1,1,1,3,BU:3); panel demand based on yield and efficiency |  | 1 | 3.00325 | (1,1,1,1,1,3,BU:3); panel demand based on yield and efficiency |  | 1 | 3.00325 | (1,1,1,1,1,3,BU:3); panel demand based on yield and efficiency | panel demand based on yield and efficiency | 1 | 1 | 1 | 1 | 1 | 3 | 9 | 3 | 1.05 | 3.00325 | (1,1,1,1,1,3,BU:3) | 1 | 1 | 1 | 1 | 1 | 1.05
1645 |  |  | 5 | - | slanted-roof construction, mounted, on roof | RER | - | - | 1 | m2 |  | 1 | 3.00325 | (1,1,1,1,1,3,BU:3); panel demand based on yield and efficiency | 18.75 | 1 | 3.00325 | (1,1,1,1,1,3,BU:3); panel demand based on yield and efficiency |  | 1 | 3.00325 | (1,1,1,1,1,3,BU:3); panel demand based on yield and efficiency | panel demand based on yield and efficiency | 1 | 1 | 1 | 1 | 1 | 3 | 9 | 3 | 1.05 | 3.00325 | (1,1,1,1,1,3,BU:3) | 1 | 1 | 1 | 1 | 1 | 1.05
174-015 |  |  | 5 | - | open ground construction, on ground | RER | - | - | 1 | m2 |  | 1 | 3.00325 | (1,1,1,1,1,3,BU:3); panel demand based on yield and efficiency |  | 1 | 3.00325 | (1,1,1,1,1,3,BU:3); panel demand based on yield and efficiency | 3562.5 | 1 | 3.00325 | (1,1,1,1,1,3,BU:3); panel demand based on yield and efficiency | panel demand based on yield and efficiency | 1 | 1 | 1 | 1 | 1 | 3 | 9 | 3 | 1.05 | 3.00325 | (1,1,1,1,1,3,BU:3) | 1 | 1 | 1 | 1 | 1 | 1.05
174-003-001 |  |  | 5 | - | inverter, 2.5 kW, average, at plant | RER | - | - | 1 | unit | 2.4 | 1 | 3.00325 | (1,1,1,1,1,3,BU:3); 1 replacement during the lifetime of the PV system; demand scaled linearly by power output | 2.4 | 1 | 3.00325 | (1,1,1,1,1,3,BU:3); 1 replacement during the lifetime of the PV system; demand scaled linearly by power output |  | 1 | 3.00325 | (1,1,1,1,1,3,BU:3); 1 replacement during the lifetime of the PV system; demand scaled linearly by power output | 1 replacement during the lifetime of the PV system; demand scaled linearly by power output | 1 | 1 | 1 | 1 | 1 | 3 | 9 | 3 | 1.05 | 3.00325 | (1,1,1,1,1,3,BU:3) | 1 | 1 | 1 | 1 | 1 | 1.05
32112 |  |  | 5 | - | inverter, 500kW, at plant | RER | - | - | 1 | unit |  | 1 | 3.00325 | (1,1,1,1,1,3,BU:3); 1 replacement during the lifetime of the PV system; demand scaled linearly by power output |  | 1 | 3.00325 | (1,1,1,1,1,3,BU:3); 1 replacement during the lifetime of the PV system; demand scaled linearly by power output | 2.28 | 1 | 3.00325 | (1,1,1,1,1,3,BU:3); 1 replacement during the lifetime of the PV system; demand scaled linearly by power output | 1 replacement during the lifetime of the PV system; demand scaled linearly by power output | 1 | 1 | 1 | 1 | 1 | 3 | 9 | 3 | 1.05 | 3.00325 | (1,1,1,1,1,3,BU:3) | 1 | 1 | 1 | 1 | 1 | 1.05
174-001-015b |  |  | 5 | - | photovoltaic laminate, CIS, at regional storage | RER | - | - | 1 | m2 | 19.3125 | 1 | 3.016193 | (1,4,1,3,1,3,BU:3); panel demand based on yield and efficiency. 1% rejects and 2% replacement considered |  | 1 | 3.016193 | (1,4,1,3,1,3,BU:3); panel demand based on yield and efficiency. 1% rejects and 2% replacement considered |  | 1 | 3.016193 | (1,4,1,3,1,3,BU:3); panel demand based on yield and efficiency. 1% rejects and 2% replacement considered | panel demand based on yield and efficiency. 1% rejects and 2% replacement considered | 1 | 4 | 1 | 3 | 1 | 3 | 9 | 3 | 1.115038 | 3.016193 | (1,4,1,3,1,3,BU:3) | 1 | 1.1 | 1 | 1.02 | 1 | 1.05
174-001-016b |  |  | 5 | - | photovoltaic panel, CIS, at regional storage | RER | - | - | 1 | m2 |  | 1 | 3.016193 | (1,4,1,3,1,3,BU:3); panel demand based on yield and efficiency. 1% rejects and 2% replacement considered | 19.3125 | 1 | 3.016193 | (1,4,1,3,1,3,BU:3); panel demand based on yield and efficiency. 1% rejects and 2% replacement considered | 3669.375 | 1 | 3.016193 | (1,4,1,3,1,3,BU:3); panel demand based on yield and efficiency. 1% rejects and 2% replacement considered | panel demand based on yield and efficiency. 1% rejects and 2% replacement considered | 1 | 4 | 1 | 3 | 1 | 3 | 9 | 3 | 1.115038 | 3.016193 | (1,4,1,3,1,3,BU:3) | 1 | 1.1 | 1 | 1.02 | 1 | 1.05
174-002-005 | recycling |  | 5 | - | treatment, c-Si PV module | RER | - | - | 0 | kg | 287.2832 | 1 | 1.300069 | (4,5,na,na,na,na,BU:1.05); recycling of PV modules at the end of life | 329.7707 | 1 | 1.300069 | (4,5,na,na,na,na,BU:1.05); recycling of PV modules at the end of life | 62656.44 | 1 | 1.300069 | (4,5,na,na,na,na,BU:1.05); recycling of PV modules at the end of life | recycling of PV modules at the end of life | 4 | 5 | na | na | na | na | 6 | 1.05 | 1.294134 | 1.300069 | (4,5,na,na,na,na,BU:1.05) | 1.2 | 1.2 | 1 | 1 | 1 | 1
544-169 | transport |  | 5 | - | transport, freight, lorry 7.5-16 metric ton, fleet average | RER | - | - | 0 | tkm | 40.35025 | 1 | 2.094994 | (4,5,na,na,na,na,BU:2); transport panel, electrical installation and mounting structure, 100km to construction place | 45.75699 | 1 | 2.094994 | (4,5,na,na,na,na,BU:2); transport panel, electrical installation and mounting structure, 100km to construction place | 10829.91 | 1 | 2.094994 | (4,5,na,na,na,na,BU:2); transport panel, electrical installation and mounting structure, 100km to construction place | transport panel, electrical installation and mounting structure, 100km to construction place | 4 | 5 | na | na | na | na | 5 | 2 | 1.294134 | 2.094994 | (4,5,na,na,na,na,BU:2) | 1.2 | 1.2 | 1 | 1 | 1 | 1
490 | emissions air |  | - | 4 | Heat, waste | - | air | high population density | - | MJ | 0.828 | 1 | 1.071436 | (1,1,1,1,1,3,BU:1.05); calculated with electricty use | 0.828 | 1 | 1.071436 | (1,1,1,1,1,3,BU:1.05); calculated with electricty use | 129.7188 | 1 | 1.071436 | (1,1,1,1,1,3,BU:1.05); calculated with electricty use | calculated with electricty use | 1 | 1 | 1 | 1 | 1 | 3 | 13 | 1.05 | 1.05 | 1.071436 | (1,1,1,1,1,3,BU:1.05) | 1 | 1 | 1 | 1 | 1 | 1.05
[5 empty] | Effizienz |  |  |  |  | Wp/m2 | 160 |  |  | Bill of materials, PEFPCR Bericht, Tab. 4.3 | 160 |  |  |  | 160
[5 empty] | Leistung |  |  |  |  | Wp | 3000 |  |  |  | 3000 |  |  |  | 570000
[5 empty] | benötigte Panelfläche |  |  |  |  | m2 | 18.75 |  |  | Neu berechnet | 18.75 |  |  |  | 3562.5
[5 empty] | Inkl. Rejects 1% |  |  |  |  | m2 | 18.9375 |  |  | Neu berechnet | 18.9375 |  |  |  | 3598.125
[5 empty] | Inkl. Ersatz 2% |  |  |  |  | m2 | 19.3125 |  |  | Neu berechnet | 19.3125 |  |  |  | 3669.375
[5 empty] | weight panel per plant |  |  |  |  | kg/p | 287.2832 |  |  |  | 329.7707 |  |  |  | 62656.44
[5 empty] | weight electric installation (approximation) |  |  |  |  | kg/p | 32.612 |  |  |  | 32.612 |  |  |  | 1567
[5 empty] | weight mounting structure (approximation) |  |  |  |  | kg/p | 72.36549 |  |  |  | 83.94546 |  |  |  | 41075.625
[5 empty] | weight inverter (approximation) |  |  |  |  | kg/p | 11.24174 |  |  |  | 11.24174 |  |  |  | 3000
[5 empty] | weight panel according to BOM |  |  |  |  | kg/m2 | 14.875508 |  |  |  | 17.075508 |  |  |  | 17.075508
Note on T34: Philippe Stolz: Estimated based on LCI "electric installation, 570 kWp photovoltaic plant, at plant/p/ES/I U"
Note on T35: Philippe Stolz: Estimated based on LCI "open ground construction, on ground/m2/RER/I U"
Note on T36: Philippe Stolz: Estimated based on LCI "Inverter, 500kW, at plant/RER/I U"

## X-CdTe-plants-RER
[5 empty] | IndexNumber | [5 empty] | 174-001-007 |  |  |  | 174-001-008 |  |  |  | 174-001-009
|  | ID | 3503 | 3504 | 3702 | 3703 | 3506 | 3507 | 3508 | 3706 | 3707 | 3708 | 3709 | 3792 | 3707 | 3708 | 3709 | 3792 | 3707 | 3708 | 3709 | 3792
Index |  | 401 | InputGroup | OutputGroup | Name | Location | Category | SubCategory | InfrastructureProcess | Unit | 3kWp slanted-roof installation, CdTe, laminated, integrated, on roof | UncertaintyType | StandardDeviation95% | GeneralComment | 3kWp slanted-roof installation, CdTe, panel, mounted, on roof | UncertaintyType | StandardDeviation95% | GeneralComment | 570 kWp open ground installation, CdTe, on open ground | UncertaintyType | StandardDeviation95% | GeneralComment | Remarks, Literature | Reliability | Completeness | Temporal Corr. | Geographical Corr. | Technological Corr. | Sample Size | Code | Basic SDG^2 | Pedigree | Total | Uncertainty Code Pedigree | Reliability | Completeness | Temporal Corr. | Geographical Corr. | Technological Corr. | Sample Size
|  | 662 |  |  | Location | [5 empty] | RER |  |  |  | RER |  |  |  | RER |  |  |  |  | nA: not applicable: CV=1 | [7 empty] | SDG^2 | SDG^2
|  | 493 |  |  | InfrastructureProcess | [5 empty] | 1 |  |  |  | 1 |  |  |  | 1
|  | 403 |  |  | Unit | [5 empty] | unit |  |  |  | unit |  |  |  | unit
174-001-007 | product |  | - | 0 | 3kWp slanted-roof installation, CdTe, laminated, integrated, on roof | RER | - | - | 1 | unit | 1 |  |  |  | 0 |  |  |  | 0
174-001-008 |  |  | - | 0 | 3kWp slanted-roof installation, CdTe, panel, mounted, on roof | RER | - | - | 1 | unit | 0 |  |  |  | 1 |  |  |  | 0
174-001-009 |  |  | - | 0 | 570 kWp open ground installation, CdTe, on open ground | RER | - | - | 1 | unit | 0 |  |  |  | 0 |  |  |  | 1
401-101-008 | energy |  | 5 | - | electricity, low voltage, production ENTSO, at grid | ENTSO | - | - | 0 | kWh | 0.23 | 1 | 1.071436 | (1,1,1,1,1,3,BU:1.05); Energy use for erection of plant | 0.23 | 1 | 1.285 | (3,4,3,1,1,5); Energy use for erection of 3kWp plant | 36.033 | 1 | 1.071436 | (1,1,1,1,1,3,BU:1.05); Energy use for erection of plant | Energy use for erection of plant | 1 | 1 | 1 | 1 | 1 | 3 | 2 | 1.05 | 1.05 | 1.071436 | (1,1,1,1,1,3,BU:1.05) | 1 | 1 | 1 | 1 | 1 | 1.05
544-142 |  |  | 5 | - | diesel, burned in building machine, average | CH | - | - | 0 | MJ |  | 1 | 2.003433 | (1,1,1,1,1,3,BU:2); Energy use for foundation piling and wheel loader |  | 1 | 2.003433 | (1,1,1,1,1,3,BU:2); Energy use for foundation piling and wheel loader | 7673.1 | 1 | 2.003433 | (1,1,1,1,1,3,BU:2); Energy use for foundation piling and wheel loader | Energy use for foundation piling and wheel loader | 1 | 1 | 1 | 1 | 1 | 3 | 5 | 2 | 1.05 | 2.003433 | (1,1,1,1,1,3,BU:2) | 1 | 1 | 1 | 1 | 1 | 1.05
1484 | materials |  | 5 | - | electric installation, photovoltaic plant, at plant | CH | - | - | 1 | unit | 1 | 1 | 3.00325 | (1,1,1,1,1,3,BU:3); Literature | 1 | 1 | 2.0865 | (3,4,3,1,1,5); Literature |  | 1 | 3.00325 | (1,1,1,1,1,3,BU:3); Literature | Literature | 1 | 1 | 1 | 1 | 1 | 3 | 9 | 3 | 1.05 | 3.00325 | (1,1,1,1,1,3,BU:3) | 1 | 1 | 1 | 1 | 1 | 1.05
174-022 |  |  | 5 | - | electric installation, 570 kWp photovoltaic plant, at plant | ES | - | - | 1 | unit |  | 1 | 3.00325 | (1,1,1,1,1,3,BU:3); Literature |  | 1 | 3.00325 | (1,1,1,1,1,3,BU:3); Literature | 1 | 1 | 3.00325 | (1,1,1,1,1,3,BU:3); Literature | Literature | 1 | 1 | 1 | 1 | 1 | 3 | 9 | 3 | 1.05 | 3.00325 | (1,1,1,1,1,3,BU:3) | 1 | 1 | 1 | 1 | 1 | 1.05
1646 |  |  | 5 | - | slanted-roof construction, integrated, on roof | RER | - | - | 1 | m2 | 16.66667 | 1 | 3.00325 | (1,1,1,1,1,3,BU:3); panel demand based on yield and efficiency |  | 1 | 3.00325 | (1,1,1,1,1,3,BU:3); panel demand based on yield and efficiency |  | 1 | 3.00325 | (1,1,1,1,1,3,BU:3); panel demand based on yield and efficiency | panel demand based on yield and efficiency | 1 | 1 | 1 | 1 | 1 | 3 | 9 | 3 | 1.05 | 3.00325 | (1,1,1,1,1,3,BU:3) | 1 | 1 | 1 | 1 | 1 | 1.05
1645 |  |  | 5 | - | slanted-roof construction, mounted, on roof | RER | - | - | 1 | m2 |  | 1 | 3.00325 | (1,1,1,1,1,3,BU:3); panel demand based on yield and efficiency | 16.66667 | 1 | 3.00325 | (1,1,1,1,1,3,BU:3); panel demand based on yield and efficiency |  | 1 | 3.00325 | (1,1,1,1,1,3,BU:3); panel demand based on yield and efficiency | panel demand based on yield and efficiency | 1 | 1 | 1 | 1 | 1 | 3 | 9 | 3 | 1.05 | 3.00325 | (1,1,1,1,1,3,BU:3) | 1 | 1 | 1 | 1 | 1 | 1.05
174-015 |  |  | 5 | - | open ground construction, on ground | RER | - | - | 1 | m2 |  | 1 | 3.00325 | (1,1,1,1,1,3,BU:3); panel demand based on yield and efficiency |  | 1 | 3.00325 | (1,1,1,1,1,3,BU:3); panel demand based on yield and efficiency | 3166.667 | 1 | 3.00325 | (1,1,1,1,1,3,BU:3); panel demand based on yield and efficiency | panel demand based on yield and efficiency | 1 | 1 | 1 | 1 | 1 | 3 | 9 | 3 | 1.05 | 3.00325 | (1,1,1,1,1,3,BU:3) | 1 | 1 | 1 | 1 | 1 | 1.05
174-003-001 |  |  | 5 | - | inverter, 2.5 kW, average, at plant | RER | - | - | 1 | unit | 2.4 | 1 | 3.00325 | (1,1,1,1,1,3,BU:3); 1 replacement during the lifetime of the PV system; demand scaled linearly by power output | 2.4 | 1 | 3.00325 | (1,1,1,1,1,3,BU:3); 1 replacement during the lifetime of the PV system; demand scaled linearly by power output |  | 1 | 3.00325 | (1,1,1,1,1,3,BU:3); 1 replacement during the lifetime of the PV system; demand scaled linearly by power output | 1 replacement during the lifetime of the PV system; demand scaled linearly by power output | 1 | 1 | 1 | 1 | 1 | 3 | 9 | 3 | 1.05 | 3.00325 | (1,1,1,1,1,3,BU:3) | 1 | 1 | 1 | 1 | 1 | 1.05
32112 |  |  | 5 | - | inverter, 500kW, at plant | RER | - | - | 1 | unit |  | 1 | 3.00325 | (1,1,1,1,1,3,BU:3); 1 replacement during the lifetime of the PV system; demand scaled linearly by power output |  | 1 | 3.00325 | (1,1,1,1,1,3,BU:3); 1 replacement during the lifetime of the PV system; demand scaled linearly by power output | 2.28 | 1 | 3.00325 | (1,1,1,1,1,3,BU:3); 1 replacement during the lifetime of the PV system; demand scaled linearly by power output | 1 replacement during the lifetime of the PV system; demand scaled linearly by power output | 1 | 1 | 1 | 1 | 1 | 3 | 9 | 3 | 1.05 | 3.00325 | (1,1,1,1,1,3,BU:3) | 1 | 1 | 1 | 1 | 1 | 1.05
174-001-005 |  |  | 5 | - | photovoltaic laminate, CdTe, mix, at regional storage | RER | - | - | 1 | m2 | 16.83333 | 1 | 3.016193 | (1,4,1,3,1,3,BU:3); panel demand based on yield and efficiency. 1% rejects considered | 16.83333 | 1 | 3.016193 | (1,4,1,3,1,3,BU:3); panel demand based on yield and efficiency. 1% rejects considered | 3198.333 | 1 | 3.016193 | (1,4,1,3,1,3,BU:3); panel demand based on yield and efficiency. 1% rejects considered | panel demand based on yield and efficiency. 1% rejects considered | 1 | 4 | 1 | 3 | 1 | 3 | 9 | 3 | 1.115038 | 3.016193 | (1,4,1,3,1,3,BU:3) | 1 | 1.1 | 1 | 1.02 | 1 | 1.05
174-002-005 | recycling |  | 5 | - | treatment, c-Si PV module | RER | - | - | 0 | kg | 269.5015 | 1 | 1.300069 | (4,5,na,na,na,na,BU:1.05); recycling of PV modules at the end of life | 269.5015 | 1 | 1.300069 | (4,5,na,na,na,na,BU:1.05); recycling of PV modules at the end of life | 51205.28 | 1 | 1.300069 | (4,5,na,na,na,na,BU:1.05); recycling of PV modules at the end of life | recycling of PV modules at the end of life | 4 | 5 | na | na | na | na | 6 | 1.05 | 1.294134 | 1.300069 | (4,5,na,na,na,na,BU:1.05) | 1.2 | 1.2 | 1 | 1 | 1 | 1
544-169 | transport |  | 5 | - | transport, freight, lorry 7.5-16 metric ton, fleet average | RER | - | - | 0 | tkm | 38.60584 | 1 | 2.094994 | (4,5,na,na,na,na,BU:2); transport panel, electrical installation and mounting structure, 100km to construction place | 39.63517 | 1 | 2.094994 | (4,5,na,na,na,na,BU:2); transport panel, electrical installation and mounting structure, 100km to construction place | 9387.582 | 1 | 2.094994 | (4,5,na,na,na,na,BU:2); transport panel, electrical installation and mounting structure, 100km to construction place | transport panel, electrical installation and mounting structure, 100km to construction place | 4 | 5 | na | na | na | na | 5 | 2 | 1.294134 | 2.094994 | (4,5,na,na,na,na,BU:2) | 1.2 | 1.2 | 1 | 1 | 1 | 1
490 | emissions air |  | - | 4 | Heat, waste | - | air | high population density | - | MJ | 0.828 | 1 | 1.071436 | (1,1,1,1,1,3,BU:1.05); calculated with electricty use | 0.828 | 1 | 1.071436 | (1,1,1,1,1,3,BU:1.05); calculated with electricty use | 129.7188 | 1 | 1.071436 | (1,1,1,1,1,3,BU:1.05); calculated with electricty use | calculated with electricty use | 1 | 1 | 1 | 1 | 1 | 3 | 13 | 1.05 | 1.05 | 1.071436 | (1,1,1,1,1,3,BU:1.05) | 1 | 1 | 1 | 1 | 1 | 1.05
[5 empty] | Effizienz |  |  |  |  | Wp/m2 | 180 |  |  | Bill of materials, PEFPCR Bericht, Tab. 4.3 | 180 |  |  |  | 180 |  |  |  | Angabe Ricky, Mail 2.10.2014
[5 empty] | Leistung |  |  |  |  | Wp | 3000 |  |  |  | 3000 |  |  |  | 570000
[5 empty] | benötigte Panelfläche |  |  |  |  | m2 | 16.66667 |  |  | Neu berechnet | 16.66667 |  |  |  | 3166.667
[5 empty] | Inkl. Rejects 1% |  |  |  |  | m2 | 16.83333 |  |  | Neu berechnet | 16.83333 |  |  |  | 3198.333
[5 empty] | Inkl. Ersatz 2% |  |  |  |  | m2 | 17.16667 |  |  | Neu berechnet | 17.16667 |  |  |  | 3261.667 |  |  |  | Nicht relevant, Ausschussrate ist 1% gemäss Ricky, Mail 9.9.2014; Sinha et al. 2012
[5 empty] | weight panel per plant |  |  |  |  | kg/p | 277.8797 |  |  |  | 277.8797 |  |  |  | 52797.15 |  |  |  | PV PEF Screening Report: Bill of Materials (p. 25), corrected by glass manufacturing losses
[5 empty] | weight electric installation (approximation) |  |  |  |  | kg/p | 32.612 |  |  |  | 32.612 |  |  |  | 1567
[5 empty] | weight mounting structure (approximation) |  |  |  |  | kg/p | 64.32488 |  |  |  | 74.61818 |  |  |  | 36511.67
[5 empty] | weight inverter (approximation) |  |  |  |  | kg/p | 11.24174 |  |  |  | 11.24174 |  |  |  | 3000
[5 empty] | weight panel according to BOM |  |  |  |  | kg/m2 | 16.00999 |  |  |  | 16.00999 |  |  |  | 16.00999
Note on T32: Philippe Stolz: Estimated based on LCI "electric installation, 570 kWp photovoltaic plant, at plant/p/ES/I U"
Note on T33: Philippe Stolz: Estimated based on LCI "open ground construction, on ground/m2/RER/I U"
Note on T34: Philippe Stolz: Estimated based on LCI "Inverter, 500kW, at plant/RER/I U"

## electricity-mixes-data
National PV electricity mixes
Input data
[15 empty] | yield rooftop | yield facade | yield centralized |  |  |  | share centralized | share small decentralized | share large decentralized | decentralized single-Si | decentralized multi-Si | decentralized CdTe | decentralized CIS | decentralized micro-Si | centralized single-Si | centralized multi-Si | centralized CdTe | centralized CIS | centralized micro-Si | slanted roof mounted | slanted roof mounted >50kWp | slanted roof integrated | slanted roof integrated >50kWp | flat roof mounted | flat roof mounted >50kWp | facade mounted | facade integrated
Country | Code | Region | Yield rooftop (previous LCI, excl. degrad.) | Yield façade (previous LCI, excl. degrad.) | Average Yield PVPS T1 2017 (mainly for Capital City, excl. degrad.) | Average Yield PVPS T1 2019 (mainly for Capital City, excl. degrad.) | Average Yield (IEA Statistics) | Yield at optimal angle (area-weighted) | Avg. Irradiation fixed optimally tilted (pop-weighted) | Avg. Yield rooftop systems PR = 0.75 (pop-weighted) | Avg. Yield utility systems PR = 0.80 (pop-weighted) | Average Yield (pop-weighted) | Yield based on National Data | Average Yield | Yield rooftop | Yield façade | Yield centralized | PV Cumulative Installed Capacity 2018 | [5 empty] | Technology Breakdown (decentralized PV) |  |  |  |  | Technology Breakdown (centralized PV) |  |  |  |  | Mounting Type Breakdown (decentralized PV)
[18 empty] | Grid-Connected Decentralized | Grid-Connected Centralized | Total Grid-Connected | Share of Centralized | Share of Decentralized <50kWp | Share of Decentralized >50kWp | Single-Si | Multi-Si | CdTe | CI(G)S | micro-Si | Single-Si | Multi-Si | CdTe | CI(G)S | micro-Si | slanted roof, mounted | slanted roof mounted >50kWp | slanted roof, integrated | slanted roof integrated >50kWp | flat roof | flat roof mounted >50kWp | façade, mounted | façade, integrated
|  |  | kWh/(kWp∙a) | kWh/(kWp∙a) | kWh/(kWp∙a) | kWh/(kWp∙a) | kWh/(kWp∙a) | kWh/(kWp∙a) | kWh/(m2a) | kWh/(kWp∙a) | kWh/(kWp∙a) | kWh/(kWp∙a) | kWh/(kWp∙a) | kWh/(kWp∙a) | kWh/(kWp∙a) | kWh/(kWp∙a) | kWh/(kWp∙a) | MWp | MWp | MWp | % | % | % | % | % | % | % | % | % | % | % | % | % | % |  | % |  | % |  | % | %
Australia | AU | Oceania | 1315 | 721 | 1400 | 1531 | 1164.975 |  | 1914 | 1435.5 | 1531.2 | 1460.642 | 1253.895 | 1253.895 | 1239.75 | 867.8249 | 1314.466 | 7810 | 2783 | 10593 | 26.27% | 24.58% | 49.15% | 33.03% | 62.36% | 2.359% | 1.949% | 0.3077% | 33.03% | 62.36% | 2.359% | 1.949% | 0.3077% | 16.67% | 33.33% | 1% | 2% | 15% | 30% | 1% | 1%
Austria | AT | Europe | 906 | 598 | 1026 | 1111 | 977.5794 | 1072 | 1389 | 1041.75 | 1111.2 | 1041.75 |  | 1041.75 | 1043.895 | 730.7265 | 1111.2 | 1431 | 0 | 1431 | 0% | 33.33% | 66.67% | 6% | 92% | 1.022% | 0.8444% | 0.1333% | 6% | 92% | 1.022% | 0.8444% | 0.1333% | 16.31% | 32.61% | 0.4947% | 0.9893% | 16.31% | 32.61% | 0% | 0.6849%
Belgium | BE | Europe | 788 | 539 | 990 | 962 | 905.3441 | 995 | 1203 | 902.25 | 962.4 | 912.9683 | 912.4525 | 912.9683 | 907.6962 | 635.3873 | 962.4 | 3565 | 773 | 4338 | 17.82% | 27.39% | 54.79% | 33.03% | 62.36% | 2.359% | 1.949% | 0.3077% | 33.03% | 62.36% | 2.359% | 1.949% | 0.3077% | 16.67% | 33.33% | 1% | 2% | 15% | 30% | 1% | 1%
Canada | CA | America | 1088 | 735 | 1150 | 1243 | 1119.333 |  | 1554 | 1165.5 | 1243.2 | 1215.952 |  | 1215.952 | 1172.535 | 820.7746 | 1243.2 | 1085 | 2009 | 3094 | 64.93% | 11.69% | 23.38% | 33.03% | 62.36% | 2.359% | 1.949% | 0.3077% | 33.03% | 62.36% | 2.359% | 1.949% | 0.3077% | 16.67% | 33.33% | 1% | 2% | 15% | 30% | 1% | 1%
Chile | CL | America |  |  | 2020 | 1699 | 2252.68 |  | 2124 | 1593 | 1699.2 | 1698.215 |  | 1698.215 | 1602.616 | 1121.831 | 1699.2 | 22 | 2349 | 2371 | 99.07% | 0.3093% | 0.6186% | 33.03% | 62.36% | 2.359% | 1.949% | 0.3077% | 33.03% | 62.36% | 2.359% | 1.949% | 0.3077% | 16.67% | 33.33% | 1% | 2% | 15% | 30% | 1% | 1%
China | CN | Asia |  |  |  | 1305 |  |  | 1631 | 1223.25 | 1304.8 | 1281.183 | 1010.455 | 1010.455 | 970.5876 | 679.4113 | 1029.082 | 50690 | 124342 | 175032 | 71.04% | 9.653% | 19.31% | 33.93% | 64.07% | 1.022% | 0.8444% | 0.1333% | 33.93% | 64.07% | 1.022% | 0.8444% | 0.1333% | 16.67% | 33.33% | 1% | 2% | 15% | 30% | 1% | 1%
Czech Republic | CZ | Europe | 818 | 548 |  |  |  | 1015 | 1251 | 938.25 | 1000.8 | 961.7789 |  | 961.7789 | 943.9135 | 660.7394 | 1000.8 |  |  |  | 37.62% | 20.79% | 41.59% | 33.03% | 62.36% | 2.359% | 1.949% | 0.3077% | 33.03% | 62.36% | 2.359% | 1.949% | 0.3077% | 16.67% | 33.33% | 1% | 2% | 15% | 30% | 1% | 1%
Denmark | DK | Europe | 850 | 613 | 925 | 1030 | 872.0998 | 955 | 1287 | 965.25 | 1029.6 | 982.397 |  | 982.397 | 971.0765 | 679.7535 | 1029.6 | 724 | 263 | 987 | 26.65% | 24.45% | 48.9% | 33.03% | 62.36% | 2.359% | 1.949% | 0.3077% | 33.03% | 62.36% | 2.359% | 1.949% | 0.3077% | 16.67% | 33.33% | 1% | 2% | 15% | 30% | 1% | 1%
Finland | FI | Europe | 825 | 602 | 838 | 944 | 561.9605 | 858 | 1181 | 885.75 | 944.8 | 885.75 |  | 885.75 | 891.0966 | 623.7676 | 944.8 | 123 | 0 | 123 | 0% | 33.33% | 66.67% | 33.03% | 62.36% | 2.359% | 1.949% | 0.3077% | 33.03% | 62.36% | 2.359% | 1.949% | 0.3077% | 16.67% | 33.33% | 1% | 2% | 15% | 30% | 1% | 1%
France | FR | Europe | 984 | 632 | 1160 | 1153 | 1096.01 | 1212 | 1441 | 1080.75 | 1152.8 | 1109.704 | 988.08 | 988.08 | 968.1081 | 677.6757 | 1026.453 | 5342 | 3589 | 8931 | 40.19% | 19.94% | 39.88% | 33.03% | 62.36% | 2.359% | 1.949% | 0.3077% | 33.03% | 62.36% | 2.359% | 1.949% | 0.3077% | 16.67% | 33.33% | 1% | 2% | 15% | 30% | 1% | 1%
Germany | DE | Europe | 809 | 561 | 942 | 978 | 948.2748 | 1008 | 1222 | 916.5 | 977.6 | 932.0623 | 873.341 | 932.0623 | 922.0322 | 645.4225 | 977.6 | 33838 | 11564 | 45402 | 25.47% | 24.84% | 49.69% | 33.03% | 62.36% | 2.359% | 1.949% | 0.3077% | 33.03% | 62.36% | 2.359% | 1.949% | 0.3077% | 16.67% | 33.33% | 1% | 2% | 15% | 30% | 1% | 1%
Greece | GR | Europe | 1278 | 774 |  |  |  | 1510 | 1753 | 1314.75 | 1402.4 | 1347.721 |  | 1347.721 | 1322.686 | 925.8803 | 1402.4 |  |  |  | 37.62% | 20.79% | 41.59% | 33.03% | 62.36% | 2.359% | 1.949% | 0.3077% | 33.03% | 62.36% | 2.359% | 1.949% | 0.3077% | 16.67% | 33.33% | 1% | 2% | 15% | 30% | 1% | 1%
Hungary | HU | Europe | 988 | 656 |  |  |  | 1193 | 1445 | 1083.75 | 1156 | 1110.928 |  | 1110.928 | 1090.292 | 763.2042 | 1156 |  |  |  | 37.62% | 20.79% | 41.59% | 33.03% | 62.36% | 2.359% | 1.949% | 0.3077% | 33.03% | 62.36% | 2.359% | 1.949% | 0.3077% | 16.67% | 33.33% | 1% | 2% | 15% | 30% | 1% | 1%
Ireland | IE | Europe | 811 | 583 |  |  |  | 951 | 1055 | 791.25 | 844 | 811.0926 |  | 811.0926 | 796.0262 | 557.2183 | 844 |  |  |  | 37.62% | 20.79% | 41.59% | 33.03% | 62.36% | 2.359% | 1.949% | 0.3077% | 33.03% | 62.36% | 2.359% | 1.949% | 0.3077% | 16.67% | 33.33% | 1% | 2% | 15% | 30% | 1% | 1%
Israel | IL | Asia |  |  | 1450 | 1797 | 1391.681 |  | 2247 | 1685.25 | 1797.6 | 1754.248 |  | 1754.248 | 1695.423 | 1186.796 | 1797.6 | 524 | 834 | 1358 | 61.41% | 12.86% | 25.72% | 33.03% | 62.36% | 2.359% | 1.949% | 0.3077% | 33.03% | 62.36% | 2.359% | 1.949% | 0.3077% | 16.67% | 33.33% | 1% | 2% | 15% | 30% | 1% | 1%
Italy | IT | Europe | 1032 | 676 | 1158 | 1376 | 1199.693 | 1389 | 1720 | 1290 | 1376 | 1339.864 |  | 1339.864 | 1297.787 | 908.4507 | 1376 | 8449 | 11659 | 20108 | 57.98% | 14.01% | 28.01% | 33.03% | 62.36% | 2.359% | 1.949% | 0.3077% | 33.03% | 62.36% | 2.359% | 1.949% | 0.3077% | 16.67% | 33.33% | 1% | 2% | 15% | 30% | 1% | 1%
Japan | JP | Asia | 955 | 631 | 1050 | 1262 | 1047.625 |  | 1578 | 1183.5 | 1262.4 | 1209.845 | 1040.885 | 1040.885 | 1024.365 | 717.0557 | 1086.1 | 37294 | 18695 | 55989 | 33.39% | 22.2% | 44.41% | 31.6% | 59.2% | 0% | 9% | 0.2% | 31.6% | 59.2% | 0% | 9% | 0.2% | 16.67% | 33.33% | 1% | 2% | 15% | 30% | 1% | 1%
Korea | KR | Asia | 1002 | 674 | 1314 | 1416 | 1103.463 |  | 1770 | 1327.5 | 1416 | 1403.608 | 1186.77 | 1186.77 | 1129.194 | 790.4361 | 1197.247 | 1134 | 6965 | 8099 | 86% | 4.667% | 9.334% | 34.51% | 65.17% | 0% | 0% | 0.3215% | 34.51% | 65.17% | 0% | 0% | 0.3215% | 16.67% | 33.33% | 1% | 2% | 15% | 30% | 1% | 1%
Luxembourg | LU | Europe | 862 | 582 |  |  |  | 1002 | n.a. |  |  |  |  | 912.9683 | 907.6962 | 635.3873 | 962.4 |  |  |  | 37.62% | 20.79% | 41.59% | 33.03% | 62.36% | 2.359% | 1.949% | 0.3077% | 33.03% | 62.36% | 2.359% | 1.949% | 0.3077% | 16.67% | 33.33% | 1% | 2% | 15% | 30% | 1% | 1%
Malaysia | MY | Asia |  |  | 1200 | 1413 |  |  | 1766 | 1324.5 | 1412.8 | 1380.251 |  | 1380.251 | 1332.495 | 932.7465 | 1412.8 | 303 | 519 | 822 | 63.14% | 12.29% | 24.57% | 33.03% | 62.36% | 2.359% | 1.949% | 0.3077% | 33.03% | 62.36% | 2.359% | 1.949% | 0.3077% | 16.67% | 33.33% | 1% | 2% | 15% | 30% | 1% | 1%
Mexico | MX | America |  |  | 1780 | 1708 | 1104.896 |  | 2136 | 1602 | 1708.8 | 1693.868 |  | 1693.868 | 1611.67 | 1128.169 | 1708.8 | 570 | 3507 | 4077 | 86.02% | 4.66% | 9.321% | 33.03% | 62.36% | 2.359% | 1.949% | 0.3077% | 33.03% | 62.36% | 2.359% | 1.949% | 0.3077% | 16.67% | 33.33% | 1% | 2% | 15% | 30% | 1% | 1%
Netherlands | NL | Europe | 886 | 611 | 950 | 994 | 721.3035 | 997 | 1242 | 931.5 | 993.6 | 961.1431 |  | 961.1431 | 937.1227 | 655.9859 | 993.6 | 2307 | 2107 | 4414 | 47.73% | 17.42% | 34.84% | 33.03% | 62.36% | 2.359% | 1.949% | 0.3077% | 33.03% | 62.36% | 2.359% | 1.949% | 0.3077% | 16.67% | 33.33% | 1% | 2% | 15% | 30% | 1% | 1%
New Zealand | NZ | Oceania | 1175 | 762 |  |  |  |  | 1644 | 1233 | 1315.2 | 1254.596 |  | 1254.596 | 1240.443 | 868.3099 | 1315.2 |  |  |  | 26.27% | 24.58% | 49.15% | 33.03% | 62.36% | 2.359% | 1.949% | 0.3077% | 33.03% | 62.36% | 2.359% | 1.949% | 0.3077% | 16.67% | 33.33% | 1% | 2% | 15% | 30% | 1% | 1%
Norway | NO | Europe | 870 | 674 | 800 | 882 |  | 811 | 1103 | 827.25 | 882.4 | 827.25 |  | 827.25 | 832.2435 | 582.5704 | 882.4 | 54 | 0 | 54 | 0% | 33.33% | 66.67% | 33.03% | 62.36% | 2.359% | 1.949% | 0.3077% | 33.03% | 62.36% | 2.359% | 1.949% | 0.3077% | 16.67% | 33.33% | 1% | 2% | 15% | 30% | 1% | 1%
Portugal | PT | Europe | 1388 | 858 | 1600 | 1513 | 1600.415 | 1565 | 1891 | 1418.25 | 1512.8 | 1480.092 |  | 1480.092 | 1426.811 | 998.7676 | 1512.8 | 183 | 346 | 529 | 65.41% | 11.53% | 23.06% | 33.03% | 62.36% | 2.359% | 1.949% | 0.3077% | 33.03% | 62.36% | 2.359% | 1.949% | 0.3077% | 16.67% | 33.33% | 1% | 2% | 15% | 30% | 1% | 1%
South Africa | ZA | Africa |  |  | 1702 | 1733 |  |  | 2166 | 1624.5 | 1732.8 | 1717.29 |  | 1717.29 | 1634.306 | 1144.014 | 1732.8 | 345 | 2064 | 2409 | 85.68% | 4.774% | 9.548% | 33.03% | 62.36% | 2.359% | 1.949% | 0.3077% | 33.03% | 62.36% | 2.359% | 1.949% | 0.3077% | 16.67% | 33.33% | 1% | 2% | 15% | 30% | 1% | 1%
Spain | ES | Europe | 1394 | 884 | 1300 | 1508 | 1285.905 | 1539 | 1886 | 1414.5 | 1508.8 | 1503.19 |  | 1503.19 | 1423.038 | 996.1268 | 1508.8 | 328 | 5185 | 5513 | 94.05% | 1.983% | 3.966% | 33.03% | 62.36% | 2.359% | 1.949% | 0.3077% | 33.03% | 62.36% | 2.359% | 1.949% | 0.3077% | 16.67% | 33.33% | 1% | 2% | 15% | 30% | 1% | 1%
Sweden | SE | Europe | 860 | 639 | 950 | 974 | 695.79 | 879 | 1218 | 913.5 | 974.4 | 916.4563 | 793.865 | 916.4563 | 919.0141 | 643.3099 | 974.4 | 392 | 20 | 412 | 4.854% | 31.72% | 63.43% | 33.03% | 62.36% | 2.359% | 1.949% | 0.3077% | 33.03% | 62.36% | 2.359% | 1.949% | 0.3077% | 16.67% | 33.33% | 1% | 2% | 15% | 30% | 1% | 1%
Switzerland | CH | Europe | 922 | 620 | 950 | 1173 | 791.5671 | 1121 | 1467 | 1100.25 | 1173.6 | 1100.753 | 975 | 975 | 975.5383 | 682.8768 | 1039.525 | 2173 | 15 | 2188 | 0.6856% | 36.42% | 62.9% | 33.03% | 62.36% | 2.359% | 1.949% | 0.3077% | 33.03% | 62.36% | 2.359% | 1.949% | 0.3077% | 10.87% | 18.77% | 7.19% | 12.42% | 18.49% | 31.93% | 0.2241% | 0.112%
Thailand | TH | Asia |  |  | 1355 | 1522 |  |  | 1903 | 1427.25 | 1522.4 | 1505.764 |  | 1505.764 | 1435.865 | 1005.106 | 1522.4 | 599 | 2827 | 3426 | 82.52% | 5.828% | 11.66% | 33.03% | 62.36% | 2.359% | 1.949% | 0.3077% | 33.03% | 62.36% | 2.359% | 1.949% | 0.3077% | 16.67% | 33.33% | 1% | 2% | 15% | 30% | 1% | 1%
Turkey | TR | Asia | 1400 | 840 | 1527 | 1471 |  | 1478 | 1839 | 1379.25 | 1471.2 | 1471.187 |  | 1471.187 | 1387.575 | 971.3028 | 1471.2 | 1 | 7139 | 7140 | 99.99% | 0.004669% | 0.009337% | 33.03% | 62.36% | 2.359% | 1.949% | 0.3077% | 33.03% | 62.36% | 2.359% | 1.949% | 0.3077% | 16.67% | 33.33% | 1% | 2% | 15% | 30% | 1% | 1%
United Kingdom | GB | Europe | 788 | 544 |  |  |  | 933 | 1128 | 846 | 902.4 | 867.2156 | 863.675 | 863.675 | 847.6319 | 593.3423 | 898.7158 |  |  |  | 37.62% | 20.79% | 41.59% | 33.03% | 62.36% | 2.359% | 1.949% | 0.3077% | 33.03% | 62.36% | 2.359% | 1.949% | 0.3077% | 16.67% | 33.33% | 1% | 2% | 15% | 30% | 1% | 1%
USA | US | America | 1512 | 913 | 1437 | 1437 |  |  | 1796 | 1347 | 1436.8 | 1400.678 | 1448.11 | 1448.11 | 1401.021 | 980.7145 | 1485.456 | 25140 | 37358 | 62498 | 59.77% | 13.41% | 26.82% | 35.11% | 63.35% | 0.3587% | 0.7015% | 0.4797% | 23.05% | 43.53% | 32.57% | 0.8473% | 0% | 17.08% | 34.17% | 0.7118% | 1.424% | 14.87% | 29.74% | 1% | 1%
Default Assumptions | [21 empty] | 33.33% | 66.67% | 33.03% | 62.36% | 2.359% | 1.949% | 0.3077% | 33.03% | 62.36% | 2.359% | 1.949% | 0.3077% | 16.67% | 33.33% | 1% | 2% | 15% | 30% | 1% | 1%
Average degradation over life time | % | 89.5% | PV PEF Pilot
Note on D7: Philippe Stolz: Report IEA-PVPS-T10-01:2006 "Compared assessment of selected environemental indicators of photovoltaic electricity in OECD cities" Based on Meteonorm Global Horizontal Irradiation Database 4.10
Note on E7: Philippe Stolz: Report IEA-PVPS-T10-01:2006 "Compared assessment of selected environemental indicators of photovoltaic electricity in OECD cities" Based on Meteonorm Global Horizontal Irradiation Database 4.10
Note on F7: Philippe Stolz: Report IEA-PVPS T1-32:2017 TRENDS 2017 in Photovoltaic Applications Data from Tab. 8 Irradiation in the capital city according to various databases and country statistics (see box on p. 68)
Note on G7: Philippe Stolz: Report IEA-PVPS T1-36:2019 TRENDS in Photovoltaic Applications 2019 Data from Tab. 7.1 Irradiation in the capital city according to various databases and country statistics (see box on p. 68)
Note on H7: Philippe Stolz: Average 2014-2016, calculated based on the IEA PV electricity production statistics and the total installed capacity based on IEA-PVPS Task 1 "IEA_2017_PV_Yield.xlsx"
Note on I7: Philippe Stolz: de Wild-Scholten et al. (2014): SOLAR RESOURCES AND CARBON FOOTPRINT OF PHOTOVOLTAIC POWER IN DIFFERENT REGIONS IN EUROPE area-weighted irradiation based ion PVGIS database
Note on J7: Philippe Stolz: Breyer & Schmid (2010): POPULATION DENSITY AND AREA WEIGHTED SOLAR IRRADIATION: GLOBAL OVERVIEW ON SOLAR RESOURCE CONDITIONS FOR FIXED TILTED, 1-AXIS AND 2-AXES PV SYSTEMS
Note on K7: Philippe Stolz: Report IEA-PVPS T12-08:2016 Section 3.1.3 Performance Ratio = 0.75 (includes degradation) Additional adjustment according to the ratio of modelled and reported average yield for China, Switzerland and United Kingdom (~0.8).
Note on L7: Philippe Stolz: Report IEA-PVPS T12-08:2016 Section 3.1.3 Performance Ratio = 0.80 (includes degradation) Additional adjustment according to the ratio of modelled and reported average yield for China, Switzerland and United Kingdom (~0.8).
Note on S7: Philippe Stolz: Report IEA-PVPS T1-36:2019 TRENDS in Photovoltaic Applications 2019 Data from Tab. 2.2
Note on D10: Philippe Stolz: Brisbane
Note on E10: Philippe Stolz: Brisbane
Note on N10: Philippe Stolz: E-Mail Jose Bilbao, UNSW, 18.11.2019 Measurements of 2000 PV systems from 2012-2015 some degradation may be double-counted
Note on D11: Philippe Stolz: Vienna
Note on E11: Philippe Stolz: Vienna
Note on Y11: Philippe Stolz: BMVIT (2016): Innovative Energietechnologien in Österreich - Marktentwicklung 2015 S. 104
Note on Z11: Philippe Stolz: BMVIT (2016): Innovative Energietechnologien in Österreich - Marktentwicklung 2015 S. 104
Note on AA11: Philippe Stolz: BMVIT (2016): Innovative Energietechnologien in Österreich - Marktentwicklung 2015 S. 104
Note on AB11: Philippe Stolz: BMVIT (2016): Innovative Energietechnologien in Österreich - Marktentwicklung 2015 S. 104
Note on AC11: Philippe Stolz: BMVIT (2016): Innovative Energietechnologien in Österreich - Marktentwicklung 2015 S. 104
Note on AD11: Philippe Stolz: BMVIT (2016): Innovative Energietechnologien in Österreich - Marktentwicklung 2015 S. 104
Note on AE11: Philippe Stolz: BMVIT (2016): Innovative Energietechnologien in Österreich - Marktentwicklung 2015 S. 104
Note on AF11: Philippe Stolz: BMVIT (2016): Innovative Energietechnologien in Österreich - Marktentwicklung 2015 S. 104
Note on AG11: Philippe Stolz: BMVIT (2016): Innovative Energietechnologien in Österreich - Marktentwicklung 2015 S. 104
Note on AH11: Philippe Stolz: BMVIT (2016): Innovative Energietechnologien in Österreich - Marktentwicklung 2015 S. 104
Note on AI11: Philippe Stolz: BMVIT (2016): Innovative Energietechnologien in Österreich - Marktentwicklung 2015 P. 104 Assumption: 50% flat roof, 50% slanted roof
Note on AJ11: Philippe Stolz: BMVIT (2016): Innovative Energietechnologien in Österreich - Marktentwicklung 2015 P. 104 Assumption: 50% flat roof, 50% slanted roof
Note on AK11: Philippe Stolz: BMVIT (2016): Innovative Energietechnologien in Österreich - Marktentwicklung 2015 P. 104
Note on AL11: Philippe Stolz: BMVIT (2016): Innovative Energietechnologien in Österreich - Marktentwicklung 2015 P. 104
Note on AM11: Philippe Stolz: BMVIT (2016): Innovative Energietechnologien in Österreich - Marktentwicklung 2015 P. 104 Assumption: 50% flat roof, 50% slanted roof
Note on AN11: Philippe Stolz: BMVIT (2016): Innovative Energietechnologien in Österreich - Marktentwicklung 2015 P. 104 Assumption: 50% flat roof, 50% slanted roof
Note on AP11: Philippe Stolz: BMVIT (2016): Innovative Energietechnologien in Österreich - Marktentwicklung 2015 P. 104
Note on D12: Philippe Stolz: Brussels
Note on E12: Philippe Stolz: Brussels
Note on N12: Philippe Stolz: E-Mail Monica Aleman, imec, 02.12.2019 average 2017-2018; some degradation may be double-counted
Note on D13: Philippe Stolz: Vancouver
Note on E13: Philippe Stolz: Vancouver
Note on N15: Philippe Stolz: E-Mail Xiaojie Jia, IEE-CAS, 28.11.2019 average 2014-2018 degradation corrected 2-4% of PV electricity are curtailed
Note on Y15: Philippe Stolz: Estimation by Jia Zhang E-Mail 22.12.2017
Note on Z15: Philippe Stolz: Estimation by Jia Zhang E-Mail 22.12.2017
Note on AA15: Philippe Stolz: Estimation by Jia Zhang E-Mail 22.12.2017
Note on AB15: Philippe Stolz: Estimation by Jia Zhang E-Mail 22.12.2017
Note on AC15: Philippe Stolz: Estimation by Jia Zhang E-Mail 22.12.2017
Note on AD15: Philippe Stolz: Estimation by Jia Zhang E-Mail 22.12.2017
Note on AE15: Philippe Stolz: Estimation by Jia Zhang E-Mail 22.12.2017
Note on AF15: Philippe Stolz: Estimation by Jia Zhang E-Mail 22.12.2017
Note on AG15: Philippe Stolz: Estimation by Jia Zhang E-Mail 22.12.2017
Note on AH15: Philippe Stolz: Estimation by Jia Zhang E-Mail 22.12.2017
Note on D16: Philippe Stolz: Prague
Note on E16: Philippe Stolz: Prague
Note on V16: Philippe Stolz: Regional average as a proxy
Note on D17: Philippe Stolz: Copenhagen
Note on E17: Philippe Stolz: Copenhagen
Note on D18: Philippe Stolz: Helsinki
Note on E18: Philippe Stolz: Helsinki
Note on H18: Philippe Stolz: High uncertainty
Note on D19: Philippe Stolz: Lyon
Note on E19: Philippe Stolz: Lyon
Note on N19: Philippe Stolz: E-Mail Claire Agraffeil, CEA, 26.11.2019 average 2014-2018 degradation corrected
Note on D20: Philippe Stolz: Cologne
Note on E20: Philippe Stolz: Cologne
Note on F20: Philippe Stolz: Measured value Yield 2014: 916 kWh/kWp
Note on N20: Philippe Stolz: https://www.pv-ertraege.de/cgi-bin/pvdaten/src/bundes_uebersichten.pl not considered because representativeness is unclear some degradation may be double-counted
Note on D21: Philippe Stolz: Athens
Note on E21: Philippe Stolz: Athens
Note on V21: Philippe Stolz: Regional average as a proxy
Note on D22: Philippe Stolz: Budapest
Note on E22: Philippe Stolz: Budapest
Note on V22: Philippe Stolz: Regional average as a proxy
Note on D23: Philippe Stolz: Dublin
Note on E23: Philippe Stolz: Dublin
Note on V23: Philippe Stolz: Regional average as a proxy
Note on D25: Philippe Stolz: Milan
Note on E25: Philippe Stolz: Milan
Note on D26: Philippe Stolz: Tokyo
Note on E26: Philippe Stolz: Tokyo
Note on N26: Philippe Stolz: E-Mail Keiichi Komoto, Mizuho, 14.01.2020 average 2016-2019, PV systems <10kW not included because self-consumed electricity is not considered, degradation corrected
Note on Y26: Philippe Stolz: Estimation by Keiichi Komoto E-Mail 11.04.2018
Note on Z26: Philippe Stolz: Estimation by Keiichi Komoto E-Mail 11.04.2018
Note on AA26: Philippe Stolz: Estimation by Keiichi Komoto E-Mail 11.04.2018
Note on AB26: Philippe Stolz: Estimation by Keiichi Komoto E-Mail 11.04.2018
Note on AC26: Philippe Stolz: Estimation by Keiichi Komoto E-Mail 11.04.2018
Note on AD26: Philippe Stolz: Estimation by Keiichi Komoto E-Mail 11.04.2018
Note on AE26: Philippe Stolz: Estimation by Keiichi Komoto E-Mail 11.04.2018
Note on AF26: Philippe Stolz: Estimation by Keiichi Komoto E-Mail 11.04.2018
Note on AG26: Philippe Stolz: Estimation by Keiichi Komoto E-Mail 11.04.2018
Note on AH26: Philippe Stolz: Estimation by Keiichi Komoto E-Mail 11.04.2018
Note on AI26: Philippe Stolz: Estimation by Keiichi Komoto E-Mail 11.04.2018
Note on AJ26: Philippe Stolz: Estimation by Keiichi Komoto E-Mail 11.04.2018
Note on AK26: Philippe Stolz: Estimation by Keiichi Komoto E-Mail 11.04.2018
Note on AL26: Philippe Stolz: Estimation by Keiichi Komoto E-Mail 11.04.2018
Note on AM26: Philippe Stolz: Estimation by Keiichi Komoto E-Mail 11.04.2018
Note on AN26: Philippe Stolz: Estimation by Keiichi Komoto E-Mail 11.04.2018
Note on AO26: Philippe Stolz: Estimation by Keiichi Komoto E-Mail 11.04.2018
Note on AP26: Philippe Stolz: Estimation by Keiichi Komoto E-Mail 11.04.2018
Note on D27: Philippe Stolz: Seoul
Note on E27: Philippe Stolz: Seoul
Note on N27: Philippe Stolz: E-Mail Jin-Seok Lee, KIER, 13.01.2020 average 2016-2018, degradation corrected
Note on Y27: Philippe Stolz: CdTe and CI(G)S PV modules are not installed in Korea due to a lack of a certification system E-Mail Jin-Seok Lee, 26.03.2018
Note on Z27: Philippe Stolz: CdTe and CI(G)S PV modules are not installed in Korea due to a lack of a certification system E-Mail Jin-Seok Lee, 26.03.2018
Note on AA27: Philippe Stolz: CdTe and CI(G)S PV modules are not installed in Korea due to a lack of a certification system E-Mail Jin-Seok Lee, 26.03.2018
Note on AB27: Philippe Stolz: CdTe and CI(G)S PV modules are not installed in Korea due to a lack of a certification system E-Mail Jin-Seok Lee, 26.03.2018
Note on AC27: Philippe Stolz: CdTe and CI(G)S PV modules are not installed in Korea due to a lack of a certification system E-Mail Jin-Seok Lee, 26.03.2018
Note on AD27: Philippe Stolz: CdTe and CI(G)S PV modules are not installed in Korea due to a lack of a certification system E-Mail Jin-Seok Lee, 26.03.2018
Note on AE27: Philippe Stolz: CdTe and CI(G)S PV modules are not installed in Korea due to a lack of a certification system E-Mail Jin-Seok Lee, 26.03.2018
Note on AF27: Philippe Stolz: CdTe and CI(G)S PV modules are not installed in Korea due to a lack of a certification system E-Mail Jin-Seok Lee, 26.03.2018
Note on AG27: Philippe Stolz: CdTe and CI(G)S PV modules are not installed in Korea due to a lack of a certification system E-Mail Jin-Seok Lee, 26.03.2018
Note on AH27: Philippe Stolz: CdTe and CI(G)S PV modules are not installed in Korea due to a lack of a certification system E-Mail Jin-Seok Lee, 26.03.2018
Note on D28: Philippe Stolz: Luxembourg
Note on E28: Philippe Stolz: Luxembourg
Note on O28: Philippe Stolz: No data available; Belgium as approximation
Note on P28: Philippe Stolz: No data available; Belgium as approximation
Note on Q28: Philippe Stolz: No data available; Belgium as approximation
Note on R28: Philippe Stolz: No data available; Belgium as approximation
Note on V28: Philippe Stolz: Regional average as a proxy
Note on D31: Philippe Stolz: Amsterdam
Note on E31: Philippe Stolz: Amsterdam
Note on D32: Philippe Stolz: Wellington
Note on E32: Philippe Stolz: Wellington
Note on V32: Philippe Stolz: Australia used as a proxy
Note on D33: Philippe Stolz: Oslo
Note on E33: Philippe Stolz: Oslo
Note on D34: Philippe Stolz: Lisbon
Note on E34: Philippe Stolz: Lisbon
Note on D36: Philippe Stolz: Madrid
Note on E36: Philippe Stolz: Madrid
Note on H36: Philippe Stolz: High uncertainty
Note on D37: Philippe Stolz: Stockholm
Note on E37: Philippe Stolz: Stockholm
Note on N37: Philippe Stolz: E-Mail Linda Kaneryd, 04.11.2019 not considered, representativeness unclear, partial production of new installations not accounted for
Note on D38: Philippe Stolz: Bern
Note on E38: Philippe Stolz: Bern
Note on F38: Philippe Stolz: Measured value Yield varied between 950-1000 kWh/kWp in the years 2012-2016
Note on N38: Philippe Stolz: Swissolar Marktumfrage average 2012-2018, degradation corrected
Note on T38: Philippe Stolz: Estimation by David Stickelberger E-Mail 10.04.2018
Note on W38: Philippe Stolz: Estimation based on Swissolar Market Survey 2017 E-Mail Thomas Hostettler, 25.04.2018
Note on X38: Philippe Stolz: Estimation based on Swissolar Market Survey 2017 E-Mail Thomas Hostettler, 25.04.2018
Note on AI38: Philippe Stolz: Estimation by David Stickelberger E-Mail 10.04.2018
Note on AJ38: Philippe Stolz: Estimation by David Stickelberger E-Mail 10.04.2018
Note on AK38: Philippe Stolz: Estimation by David Stickelberger E-Mail 10.04.2018
Note on AL38: Philippe Stolz: Estimation by David Stickelberger E-Mail 10.04.2018
Note on AM38: Philippe Stolz: Estimation by David Stickelberger E-Mail 10.04.2018
Note on AN38: Philippe Stolz: Estimation by David Stickelberger E-Mail 10.04.2018
Note on AO38: Philippe Stolz: Estimation by David Stickelberger E-Mail 10.04.2018
Note on AP38: Philippe Stolz: Estimation by David Stickelberger E-Mail 10.04.2018
Note on D40: Philippe Stolz: Ankara
Note on E40: Philippe Stolz: Ankara
Note on D41: Philippe Stolz: London
Note on E41: Philippe Stolz: London
Note on N41: Philippe Stolz: DUKES 2019 average 2012-2018, degradation corrected
Note on V41: Philippe Stolz: Regional average as a proxy
Note on D42: Philippe Stolz: Los Angeles
Note on E42: Philippe Stolz: Los Angeles
Note on N42: Philippe Stolz: E-Mails Ricky Sinha, First Solar, 13.11.2019, 27.11.2019, 14.01.2020 average 2015-2018, degradation corrected
Note on Y42: Philippe Stolz: Berechnet mit US-NREL OpenPV Database "USNREL-openpv-export-201802270425.xlsx"
Note on Z42: Philippe Stolz: Berechnet mit US-NREL OpenPV Database "USNREL-openpv-export-201802270425.xlsx"
Note on AA42: Philippe Stolz: Berechnet mit US-NREL OpenPV Database "USNREL-openpv-export-201802270425.xlsx"
Note on AB42: Philippe Stolz: Berechnet mit US-NREL OpenPV Database "USNREL-openpv-export-201802270425.xlsx"
Note on AC42: Philippe Stolz: Berechnet mit US-NREL OpenPV Database "USNREL-openpv-export-201802270425.xlsx"
Note on AD42: Philippe Stolz: Sunshot / Berkeley Lab: Utility-Scale Solar in 2016 Fig. 5, p. 9/10 "utility-scale-solar-2016-public-data-file.xlsx"
Note on AE42: Philippe Stolz: Sunshot / Berkeley Lab: Utility-Scale Solar in 2016 Fig. 5, p. 9/10 "utility-scale-solar-2016-public-data-file.xlsx"
Note on AF42: Philippe Stolz: Sunshot / Berkeley Lab: Utility-Scale Solar in 2016 Fig. 5, p. 9/10 "utility-scale-solar-2016-public-data-file.xlsx"
Note on AG42: Philippe Stolz: Sunshot / Berkeley Lab: Utility-Scale Solar in 2016 Fig. 5, p. 9/10 "utility-scale-solar-2016-public-data-file.xlsx"
Note on AH42: Philippe Stolz: Sunshot / Berkeley Lab: Utility-Scale Solar in 2016 Fig. 5, p. 9/10 "utility-scale-solar-2016-public-data-file.xlsx"
Note on AI42: Philippe Stolz: Rough estimate based on share of residential (mainly slanted-roof) and non-residential (mainly flat roof) in the installed capacity in 2010-2016 based on GTM Solar Market Insight (2017) Share of mounted in total slanted-roof estimated at 96%
Note on AJ42: Philippe Stolz: Rough estimate based on share of residential (mainly slanted-roof) and non-residential (mainly flat roof) in the installed capacity in 2010-2016 based on GTM Solar Market Insight (2017) Share of mounted in total slanted-roof estimated at 96%
Note on AK42: Philippe Stolz: Rough estimate based on share of residential (mainly slanted-roof) and non-residential (mainly flat roof) in the installed capacity in 2010-2016 based on GTM Solar Market Insight (2017) Share of mounted in total slanted-roof estimated at 96%
Note on AL42: Philippe Stolz: Rough estimate based on share of residential (mainly slanted-roof) and non-residential (mainly flat roof) in the installed capacity in 2010-2016 based on GTM Solar Market Insight (2017) Share of mounted in total slanted-roof estimated at 96%
Note on AM42: Philippe Stolz: Rough estimate based on share of residential (mainly slanted-roof) and non-residential (mainly flat roof) in the installed capacity in 2010-2016 based on GTM Solar Market Insight (2017) Share of mounted in total slanted-roof estimated at 96%
Note on AN42: Philippe Stolz: Rough estimate based on share of residential (mainly slanted-roof) and non-residential (mainly flat roof) in the installed capacity in 2010-2016 based on GTM Solar Market Insight (2017) Share of mounted in total slanted-roof estimated at 96%
Note on W43: Philippe Stolz: Estimation based on size distribution in Switzerland: 1/3 of decentralized PV <50kWp Estimation validated by Andreas Wade, 18.05.2018
Note on X43: Philippe Stolz: Estimation based on size distribution in Switzerland: 2/3 of decentralized PV >50kWp Estimation validated by Andreas Wade, 18.05.2018
Note on Y43: Philippe Stolz: Fraunhofer ISE Photovoltaics Report (14. November 2019) S. 21/22
Note on Z43: Philippe Stolz: Fraunhofer ISE Photovoltaics Report (14. November 2019) S. 21/22
Note on AA43: Philippe Stolz: Fraunhofer ISE Photovoltaics Report (14. November 2019) S. 21/22
Note on AB43: Philippe Stolz: Fraunhofer ISE Photovoltaics Report (14. November 2019) S. 21/22
Note on AC43: Philippe Stolz: Fraunhofer ISE Photovoltaics Report (14. November 2019) S. 21/22
Note on AD43: Philippe Stolz: Fraunhofer ISE Photovoltaics Report (14. November 2019) S. 21/22
Note on AE43: Philippe Stolz: Fraunhofer ISE Photovoltaics Report (14. November 2019) S. 21/22
Note on AF43: Philippe Stolz: Fraunhofer ISE Photovoltaics Report (14. November 2019) S. 21/22
Note on AG43: Philippe Stolz: Fraunhofer ISE Photovoltaics Report (14. November 2019) S. 21/22
Note on AH43: Philippe Stolz: Fraunhofer ISE Photovoltaics Report (14. November 2019) S. 21/22
Note on AI43: Philippe Stolz: Japanese mounting type breakdown as an approximation if country-specific data are not available. (Quite good agreement with shares in other countries with data available.)
Note on AJ43: Philippe Stolz: Japanese mounting type breakdown as an approximation if country-specific data are not available. (Quite good agreement with shares in other countries with data available.)
Note on AK43: Philippe Stolz: Japanese mounting type breakdown as an approximation if country-specific data are not available. (Quite good agreement with shares in other countries with data available.)
Note on AL43: Philippe Stolz: Japanese mounting type breakdown as an approximation if country-specific data are not available. (Quite good agreement with shares in other countries with data available.)
Note on AM43: Philippe Stolz: Japanese mounting type breakdown as an approximation if country-specific data are not available. (Quite good agreement with shares in other countries with data available.)
Note on AN43: Philippe Stolz: Japanese mounting type breakdown as an approximation if country-specific data are not available. (Quite good agreement with shares in other countries with data available.)
Note on AO43: Philippe Stolz: Japanese mounting type breakdown as an approximation if country-specific data are not available. (Quite good agreement with shares in other countries with data available.)
Note on AP43: Philippe Stolz: Japanese mounting type breakdown as an approximation if country-specific data are not available. (Quite good agreement with shares in other countries with data available.)
Note on A46: Philippe Stolz: Calculated as in the PEF Pilot on PV Electricity Production Average degradation rate: 0.7%/year Average life time: 30 years Average power loss over life time: 10.5%

## electricity-mixes-shares
National PV electricity mixes
Shares of individual PV systems
Maximum Power Output (kWp) |  | 3 | 3 | 3 | 3 | 3 | 156 | 3 | 156 | 3 | 3 | 3 | 3 | 3 | 3 | 93 | 93 | 93 | 93 | 3 | 3 | 3 | 3 | 570 | 570 | 570 | 570 | 570
Centralized / Decentralized |  | decentralized | decentralized | decentralized | decentralized | decentralized | decentralized | decentralized | decentralized | decentralized | decentralized | decentralized | decentralized | decentralized | decentralized | decentralized | decentralized | decentralized | decentralized | decentralized | decentralized | decentralized | decentralized | centralized | centralized | centralized | centralized | centralized
Yield |  | yield facade | yield facade | yield facade | yield facade | yield rooftop | yield rooftop | yield rooftop | yield rooftop | yield rooftop | yield rooftop | yield rooftop | yield rooftop | yield rooftop | yield rooftop | yield rooftop | yield rooftop | yield rooftop | yield rooftop | yield rooftop | yield rooftop | yield rooftop | yield rooftop | yield centralized | yield centralized | yield centralized | yield centralized | yield centralized
Mounting Type |  | facade integrated | facade mounted | facade integrated | facade mounted | flat roof mounted | flat roof mounted >50kWp | flat roof mounted | flat roof mounted >50kWp | slanted roof integrated | slanted roof mounted | slanted roof integrated | slanted roof mounted | slanted roof integrated | slanted roof mounted | slanted roof integrated >50kWp | slanted roof mounted >50kWp | slanted roof integrated >50kWp | slanted roof mounted >50kWp | slanted roof integrated | slanted roof mounted | slanted roof integrated | slanted roof mounted
PV Technology |  | single-Si | single-Si | multi-Si | multi-Si | single-Si | single-Si | multi-Si | multi-Si | CdTe | CdTe | CIS | CIS | micro-Si | micro-Si | single-Si | single-Si | multi-Si | multi-Si | single-Si | single-Si | multi-Si | multi-Si | single-Si | multi-Si | CdTe | CIS | micro-Si
Decentralized PV Technology |  | decentralized single-Si | decentralized single-Si | decentralized multi-Si | decentralized multi-Si | decentralized single-Si | decentralized single-Si | decentralized multi-Si | decentralized multi-Si | decentralized CdTe | decentralized CdTe | decentralized CIS | decentralized CIS | decentralized micro-Si | decentralized micro-Si | decentralized single-Si | decentralized single-Si | decentralized multi-Si | decentralized multi-Si | decentralized single-Si | decentralized single-Si | decentralized multi-Si | decentralized multi-Si
Share Centralized
Country | Code | Façade |  |  |  | Flat Roof |  |  |  | Slanted Roof Thin-Film | [5 empty] | Slanted Roof c-Si >50kWp |  |  |  | Slanted Roof c-Si <50kWp |  |  |  | Centralized |  |  |  |  | Check
|  | 3kWp facade installation, single-Si, laminated, integrated, at building | 3kWp facade installation, single-Si, panel, mounted, at building | 3kWp facade installation, multi-Si, laminated, integrated, at building | 3kWp facade installation, multi-Si, panel, mounted, at building | 3kWp flat roof installation, single-Si, on roof | 156 kWp flat-roof installation, single-Si, on roof | 3kWp flat roof installation, multi-Si, on roof | 156 kWp flat-roof installation, multi-Si, on roof | 3kWp slanted-roof installation, CdTe, laminated, integrated, on roof | 3kWp slanted-roof installation, CdTe, panel, mounted, on roof | 3kWp slanted-roof installation, CIS, laminated, integrated, on roof | 3kWp slanted-roof installation, CIS, panel, mounted, on roof | 3kWp slanted-roof installation, micro-Si, laminated, integrated, on roof | 3kWp slanted-roof installation, micro-Si, panel, mounted, on roof | 93 kWp slanted-roof installation, single-Si, laminated, integrated, on roof | 93 kWp slanted-roof installation, single-Si, panel, mounted, on roof | 93 kWp slanted-roof installation, multi-Si, laminated, integrated, on roof | 93 kWp slanted-roof installation, multi-Si, panel, mounted, on roof | 3kWp slanted-roof installation, single-Si, laminated, integrated, on roof | 3kWp slanted-roof installation, single-Si, panel, mounted, on roof | 3kWp slanted-roof installation, multi-Si, laminated, integrated, on roof | 3kWp slanted-roof installation, multi-Si, panel, mounted, on roof | 570 kWp open ground installation, single-Si, on open ground | 570 kWp open ground installation, multi-Si, on open ground | 570 kWp open ground installation, CdTe, on open ground | 570 kWp open ground installation, CIS, on open ground | 570 kWp open ground installation, micro-Si, on open ground
|  | Share | Share | Share | Share | Share | Share | Share | Share | Share | Share | Share | Share | Share | Share | Share | Share | Share | Share | Share | Share | Share | Share | Share | Share | Share | Share | Share
Australia | AU | 0.002552731 | 0.002552731 | 0.004820063 | 0.004820063 | 0.03829096 | 0.07658192 | 0.07230094 | 0.1446019 | 0.0009844659 | 0.01640776 | 0.0008132544 | 0.01355424 | 0.0001284086 | 0.002140143 | 0.005105461 | 0.08509102 | 0.009640126 | 0.1606688 | 0.001885834 | 0.03143057 | 0.00356083 | 0.05934717 | 0.08676518 | 0.1638299 | 0.006197513 | 0.005119685 | 0.0008083713 | 1
Austria | AT | 0.0004193458 | 0 | 0.006429969 | 0 | 0.00998276 | 0.01996552 | 0.153069 | 0.306138 | 0.0003009941 | 0.009921228 | 0.0002486473 | 0.008195797 | 3.92601e-05 | 0.001294073 | 0.0006057217 | 0.01996552 | 0.009287733 | 0.306138 | 0.0002668057 | 0.008794326 | 0.00409102 | 0.1348463 | 0 | 0 | 0 | 0 | 0 | 1
Belgium | BE | 0.002845397 | 0.002845397 | 0.005372676 | 0.005372676 | 0.04268096 | 0.08536192 | 0.08059013 | 0.1611803 | 0.001097333 | 0.01828889 | 0.0009064928 | 0.01510821 | 0.0001431304 | 0.002385507 | 0.005690795 | 0.09484658 | 0.01074535 | 0.1790892 | 0.002102042 | 0.03503404 | 0.003969074 | 0.06615123 | 0.05884929 | 0.1111191 | 0.00420352 | 0.003472473 | 0.0005482853 | 1
Canada | CA | 0.001214178 | 0.001214178 | 0.002292609 | 0.002292609 | 0.01821267 | 0.03642534 | 0.03438914 | 0.06877828 | 0.0004682503 | 0.007804171 | 0.0003868154 | 0.006446924 | 6.107612e-05 | 0.001017935 | 0.002428356 | 0.0404726 | 0.004585219 | 0.07642031 | 0.0008969762 | 0.0149496 | 0.001693669 | 0.02822782 | 0.2144425 | 0.4049101 | 0.01531732 | 0.01265344 | 0.001997912 | 1
Chile | CL | 3.212655e-05 | 3.212655e-05 | 6.066131e-05 | 6.066131e-05 | 0.0004818982 | 0.0009637964 | 0.0009099196 | 0.001819839 | 1.238967e-05 | 0.0002064945 | 1.023494e-05 | 0.0001705824 | 1.616044e-06 | 2.693406e-05 | 6.425309e-05 | 0.001070885 | 0.0001213226 | 0.002022044 | 2.373354e-05 | 0.0003955591 | 4.481365e-05 | 0.0007468942 | 0.327192 | 0.6178036 | 0.02337086 | 0.01930636 | 0.003048373 | 1
China | CN | 0.001002716 | 0.001002716 | 0.001893326 | 0.001893326 | 0.01504073 | 0.03008147 | 0.02839989 | 0.05679979 | 0.0001675697 | 0.002792829 | 0.0001384272 | 0.002307119 | 2.185692e-05 | 0.000364282 | 0.002005431 | 0.03342385 | 0.003786653 | 0.06311088 | 0.0008892006 | 0.01482001 | 0.001678987 | 0.02798312 | 0.2410457 | 0.4551422 | 0.007261824 | 0.005998898 | 0.0009471944 | 1
Czech Republic | CZ | 0.002159954 | 0.002159954 | 0.004078423 | 0.004078423 | 0.03239932 | 0.06479863 | 0.06117635 | 0.1223527 | 0.0008329909 | 0.01388318 | 0.0006881229 | 0.01146872 | 0.000108651 | 0.00181085 | 0.004319909 | 0.07199848 | 0.008156846 | 0.1359474 | 0.00159567 | 0.0265945 | 0.003012943 | 0.05021571 | 0.12423 | 0.2345709 | 0.008873571 | 0.007330341 | 0.001157422 | 1
Denmark | DK | 0.00253977 | 0.00253977 | 0.00479559 | 0.00479559 | 0.03809655 | 0.07619309 | 0.07193385 | 0.1438677 | 0.0009794675 | 0.01632446 | 0.0008091253 | 0.01348542 | 0.0001277566 | 0.002129277 | 0.005079539 | 0.08465899 | 0.00959118 | 0.159853 | 0.001876259 | 0.03127099 | 0.003542751 | 0.05904585 | 0.08800145 | 0.1661642 | 0.006285818 | 0.005192632 | 0.0008198893 | 1
Finland | FI | 0.003462366 | 0.003462366 | 0.006537634 | 0.006537634 | 0.05193548 | 0.103871 | 0.09806452 | 0.196129 | 0.001335269 | 0.02225448 | 0.001103048 | 0.01838413 | 0.0001741655 | 0.002902758 | 0.006924731 | 0.1154122 | 0.01307527 | 0.2179211 | 0.002557829 | 0.04263048 | 0.004829689 | 0.08049482 | 0 | 0 | 0 | 0 | 0 | 1
France | FR | 0.002070984 | 0.002070984 | 0.003910429 | 0.003910429 | 0.03106476 | 0.06212952 | 0.05865644 | 0.1173129 | 0.0007986792 | 0.01331132 | 0.0006597785 | 0.01099631 | 0.0001041756 | 0.001736259 | 0.004141968 | 0.0690328 | 0.007820858 | 0.1303476 | 0.001529943 | 0.02549905 | 0.002888837 | 0.04814728 | 0.1327164 | 0.250595 | 0.009479744 | 0.007831093 | 0.001236488 | 1
Germany | DE | 0.002580493 | 0.002580493 | 0.004872483 | 0.004872483 | 0.03870739 | 0.07741478 | 0.07308724 | 0.1461745 | 0.0009951724 | 0.01658621 | 0.0008220989 | 0.01370165 | 0.0001298051 | 0.002163418 | 0.005160985 | 0.08601642 | 0.009744966 | 0.1624161 | 0.001906344 | 0.03177239 | 0.003599556 | 0.05999259 | 0.08411711 | 0.1588298 | 0.006008365 | 0.004963432 | 0.0007836998 | 1
Greece | GR | 0.002159954 | 0.002159954 | 0.004078423 | 0.004078423 | 0.03239932 | 0.06479863 | 0.06117635 | 0.1223527 | 0.0008329909 | 0.01388318 | 0.0006881229 | 0.01146872 | 0.000108651 | 0.00181085 | 0.004319909 | 0.07199848 | 0.008156846 | 0.1359474 | 0.00159567 | 0.0265945 | 0.003012943 | 0.05021571 | 0.12423 | 0.2345709 | 0.008873571 | 0.007330341 | 0.001157422 | 1
Hungary | HU | 0.002159954 | 0.002159954 | 0.004078423 | 0.004078423 | 0.03239932 | 0.06479863 | 0.06117635 | 0.1223527 | 0.0008329909 | 0.01388318 | 0.0006881229 | 0.01146872 | 0.000108651 | 0.00181085 | 0.004319909 | 0.07199848 | 0.008156846 | 0.1359474 | 0.00159567 | 0.0265945 | 0.003012943 | 0.05021571 | 0.12423 | 0.2345709 | 0.008873571 | 0.007330341 | 0.001157422 | 1
Ireland | IE | 0.002159954 | 0.002159954 | 0.004078423 | 0.004078423 | 0.03239932 | 0.06479863 | 0.06117635 | 0.1223527 | 0.0008329909 | 0.01388318 | 0.0006881229 | 0.01146872 | 0.000108651 | 0.00181085 | 0.004319909 | 0.07199848 | 0.008156846 | 0.1359474 | 0.00159567 | 0.0265945 | 0.003012943 | 0.05021571 | 0.12423 | 0.2345709 | 0.008873571 | 0.007330341 | 0.001157422 | 1
Israel | IL | 0.001335994 | 0.001335994 | 0.002522622 | 0.002522622 | 0.02003991 | 0.04007981 | 0.03783933 | 0.07567865 | 0.0005152288 | 0.008587146 | 0.0004256238 | 0.00709373 | 6.720376e-05 | 0.001120063 | 0.002671988 | 0.04453313 | 0.005045244 | 0.08408739 | 0.0009869678 | 0.01644946 | 0.001863591 | 0.03105986 | 0.2028232 | 0.3829704 | 0.01448737 | 0.01196783 | 0.001889657 | 1
Italy | IT | 0.00145482 | 0.00145482 | 0.00274699 | 0.00274699 | 0.0218223 | 0.04364461 | 0.04120485 | 0.0824097 | 0.0005610545 | 0.009350908 | 0.0004634798 | 0.007724663 | 7.318102e-05 | 0.001219684 | 0.002909641 | 0.04849401 | 0.00549398 | 0.09156633 | 0.001074751 | 0.01791252 | 0.002029344 | 0.0338224 | 0.1914889 | 0.3615692 | 0.01367778 | 0.01129904 | 0.001784058 | 1
Japan | JP | 0.002318128 | 0.002318128 | 0.004342823 | 0.004342823 | 0.03477193 | 0.06954385 | 0.06514234 | 0.1302847 | 0 | 0 | 0.003393315 | 0.05655525 | 7.5407e-05 | 0.001256783 | 0.004636257 | 0.07727095 | 0.008685646 | 0.1447608 | 0.001110952 | 0.01851587 | 0.002081277 | 0.03468796 | 0.1055139 | 0.1976717 | 0 | 0.03005144 | 0.0006678097 | 1
Korea | KR | 0.000484791 | 0.000484791 | 0.0009153818 | 0.0009153818 | 0.007271866 | 0.01454373 | 0.01373073 | 0.02746145 | 0 | 0 | 0 | 0 | 2.548394e-05 | 0.0004247324 | 0.0009695821 | 0.0161597 | 0.001830764 | 0.03051273 | 0.0004759676 | 0.007932793 | 0.0008987214 | 0.01497869 | 0.2968 | 0.5604175 | 0 | 0 | 0.002765218 | 1
Luxembourg | LU | 0.002159954 | 0.002159954 | 0.004078423 | 0.004078423 | 0.03239932 | 0.06479863 | 0.06117635 | 0.1223527 | 0.0008329909 | 0.01388318 | 0.0006881229 | 0.01146872 | 0.000108651 | 0.00181085 | 0.004319909 | 0.07199848 | 0.008156846 | 0.1359474 | 0.00159567 | 0.0265945 | 0.003012943 | 0.05021571 | 0.12423 | 0.2345709 | 0.008873571 | 0.007330341 | 0.001157422 | 1
Malaysia | MY | 0.001276273 | 0.001276273 | 0.002409858 | 0.002409858 | 0.0191441 | 0.0382882 | 0.03614787 | 0.07229574 | 0.0004921975 | 0.008203292 | 0.0004065979 | 0.006776632 | 6.419968e-05 | 0.001069995 | 0.002552547 | 0.04254245 | 0.004819716 | 0.0803286 | 0.0009428493 | 0.01571416 | 0.001780287 | 0.02967145 | 0.2085196 | 0.3937264 | 0.01489425 | 0.01230395 | 0.001942729 | 1
Mexico | MX | 0.0004840688 | 0.0004840688 | 0.0009140181 | 0.0009140181 | 0.007261032 | 0.01452206 | 0.01371027 | 0.02742054 | 0.0001866821 | 0.003111369 | 0.0001542157 | 0.002570261 | 2.434984e-05 | 0.0004058307 | 0.0009681375 | 0.01613563 | 0.001828036 | 0.03046727 | 0.0003576067 | 0.005960111 | 0.0006752325 | 0.01125387 | 0.2840837 | 0.5364065 | 0.02029169 | 0.0167627 | 0.002646743 | 1
Netherlands | NL | 0.001809623 | 0.001809623 | 0.003416929 | 0.003416929 | 0.02714435 | 0.0542887 | 0.05125393 | 0.1025079 | 0.000697885 | 0.01163142 | 0.0005765137 | 0.009608562 | 9.102848e-05 | 0.001517141 | 0.003619247 | 0.06032078 | 0.006833857 | 0.1138976 | 0.001336863 | 0.02228104 | 0.002524262 | 0.04207104 | 0.1576462 | 0.2976673 | 0.01126044 | 0.009302104 | 0.001468753 | 1
New Zealand | NZ | 0.002552731 | 0.002552731 | 0.004820063 | 0.004820063 | 0.03829096 | 0.07658192 | 0.07230094 | 0.1446019 | 0.0009844659 | 0.01640776 | 0.0008132544 | 0.01355424 | 0.0001284086 | 0.002140143 | 0.005105461 | 0.08509102 | 0.009640126 | 0.1606688 | 0.001885834 | 0.03143057 | 0.00356083 | 0.05934717 | 0.08676518 | 0.1638299 | 0.006197513 | 0.005119685 | 0.0008083713 | 1
Norway | NO | 0.003462366 | 0.003462366 | 0.006537634 | 0.006537634 | 0.05193548 | 0.103871 | 0.09806452 | 0.196129 | 0.001335269 | 0.02225448 | 0.001103048 | 0.01838413 | 0.0001741655 | 0.002902758 | 0.006924731 | 0.1154122 | 0.01307527 | 0.2179211 | 0.002557829 | 0.04263048 | 0.004829689 | 0.08049482 | 0 | 0 | 0 | 0 | 0 | 1
Portugal | PT | 0.001197756 | 0.001197756 | 0.002261601 | 0.002261601 | 0.01796634 | 0.03593268 | 0.03392402 | 0.06784804 | 0.0004619171 | 0.007698618 | 0.0003815837 | 0.006359728 | 6.025005e-05 | 0.001004168 | 0.002395512 | 0.0399252 | 0.004523203 | 0.07538671 | 0.0008848444 | 0.01474741 | 0.001670762 | 0.02784603 | 0.2160089 | 0.4078678 | 0.01542921 | 0.01274587 | 0.002012505 | 1
South Africa | ZA | 0.0004958556 | 0.0004958556 | 0.0009362739 | 0.0009362739 | 0.007437834 | 0.01487567 | 0.01404411 | 0.02808822 | 0.0001912277 | 0.003187129 | 0.0001579707 | 0.002632846 | 2.494275e-05 | 0.0004157125 | 0.0009917112 | 0.01652852 | 0.001872548 | 0.03120913 | 0.0003663142 | 0.006105237 | 0.0006916741 | 0.0115279 | 0.2829594 | 0.5342836 | 0.02021139 | 0.01669636 | 0.002636268 | 1
Spain | ES | 0.000205996 | 0.000205996 | 0.0003889614 | 0.0003889614 | 0.00308994 | 0.00617988 | 0.005834421 | 0.01166884 | 7.944278e-05 | 0.001324046 | 6.562665e-05 | 0.001093777 | 1.03621e-05 | 0.0001727017 | 0.000411992 | 0.006866533 | 0.0007779228 | 0.01296538 | 0.0001521799 | 0.002536332 | 0.0002873459 | 0.004789099 | 0.3106076 | 0.5864888 | 0.02218625 | 0.01832778 | 0.002893859 | 1
Sweden | SE | 0.00329429 | 0.00329429 | 0.006220274 | 0.006220274 | 0.04941434 | 0.09882869 | 0.0933041 | 0.1866082 | 0.00127045 | 0.02117416 | 0.001049502 | 0.0174917 | 0.0001657108 | 0.002761847 | 0.006588579 | 0.1098097 | 0.01244055 | 0.2073425 | 0.002433662 | 0.04056104 | 0.004595238 | 0.07658731 | 0.01603186 | 0.03027135 | 0.001145133 | 0.0009459796 | 0.0001493652 | 1
Switzerland | CH | 0.0003852806 | 0.0007705611 | 0.0007274863 | 0.001454973 | 0.06356307 | 0.1097889 | 0.1200197 | 0.2073033 | 0.009327228 | 0.01410079 | 0.007705101 | 0.01164848 | 0.001216595 | 0.001839234 | 0.04270167 | 0.06455589 | 0.08062924 | 0.1218943 | 0.01840399 | 0.02782293 | 0.03475038 | 0.05253523 | 0.002264098 | 0.004275067 | 0.0001617213 | 0.0001335958 | 2.109408e-05 | 1
Thailand | TH | 0.0006053581 | 0.0006053581 | 0.001143036 | 0.001143036 | 0.009080372 | 0.01816074 | 0.01714555 | 0.03429109 | 0.0002334576 | 0.00389096 | 0.0001928563 | 0.003214272 | 3.045099e-05 | 0.0005075166 | 0.001210716 | 0.0201786 | 0.002286073 | 0.03810122 | 0.0004472094 | 0.00745349 | 0.0008444203 | 0.01407367 | 0.2725146 | 0.5145616 | 0.01946533 | 0.01608005 | 0.002538955 | 1
Turkey | TR | 4.849252e-07 | 4.849252e-07 | 9.156351e-07 | 9.156351e-07 | 7.273877e-06 | 1.454775e-05 | 1.373453e-05 | 2.746905e-05 | 1.870124e-07 | 3.116873e-06 | 1.544885e-07 | 2.574808e-06 | 2.439292e-08 | 4.065487e-07 | 9.698503e-07 | 1.616417e-05 | 1.83127e-06 | 3.052117e-05 | 3.582393e-07 | 5.970656e-06 | 6.764271e-07 | 1.127378e-05 | 0.3302102 | 0.6235024 | 0.02358644 | 0.01948445 | 0.003076492 | 1
United Kingdom | GB | 0.002159954 | 0.002159954 | 0.004078423 | 0.004078423 | 0.03239932 | 0.06479863 | 0.06117635 | 0.1223527 | 0.0008329909 | 0.01388318 | 0.0006881229 | 0.01146872 | 0.000108651 | 0.00181085 | 0.004319909 | 0.07199848 | 0.008156846 | 0.1359474 | 0.00159567 | 0.0265945 | 0.003012943 | 0.05021571 | 0.12423 | 0.2345709 | 0.008873571 | 0.007330341 | 0.001157422 | 1
USA | US | 0.001434405 | 0.001434405 | 0.002588124 | 0.002588124 | 0.02133053 | 0.04266106 | 0.03848708 | 0.07697415 | 5.771404e-05 | 0.001385137 | 0.0001128727 | 0.002708944 | 7.718043e-05 | 0.00185233 | 0.002042136 | 0.04901126 | 0.003684664 | 0.08843194 | 0.0009327159 | 0.02238518 | 0.001682917 | 0.04039001 | 0.1377934 | 0.2601814 | 0.1947077 | 0.005064651 | 0 | 1
Overview of LCIs of decentralized PV systems
|  |  | facade integrated | facade mounted | flat roof mounted | flat roof mounted >50kWp | slanted roof integrated >50kWp | slanted roof mounted >50kWp | slanted roof integrated | slanted roof mounted | [19 empty] | Installation type | Dataset name | Geography | Unit
|  | single-Si | X | X | X | X | X | X | X | X | [19 empty] | Façade | 3kWp facade installation, single-Si, laminated, integrated, at building | RER | p
|  | multi-Si | X | X | X | X | X | X | X | X | [20 empty] | 3kWp facade installation, single-Si, panel, mounted, at building | RER | p
|  | CdTe | [6 empty] | X | X | [20 empty] | 3kWp facade installation, multi-Si, laminated, integrated, at building | RER | p
|  | CIS | [6 empty] | X | X | [20 empty] | 3kWp facade installation, multi-Si, panel, mounted, at building | RER | p
|  | micro-Si | [6 empty] | X | X | [19 empty] | Flat Roof | 3kWp flat roof installation, single-Si, on roof | RER | p
[31 empty] | 156 kWp flat-roof installation, single-Si, on roof 1) | CH | p
|  | Shares of decentralized PV systems for Switzerland (example) | [28 empty] | 3kWp flat roof installation, multi-Si, on roof | RER | p
[31 empty] | 156 kWp flat-roof installation, multi-Si, on roof | CH | p
|  | CH | [27 empty] | Slanted Roof Thin-Film | 3kWp slanted-roof installation, CdTe, laminated, integrated, on roof | CH | p
|  | decentralized | facade integrated | facade mounted | flat roof mounted | flat roof mounted >50kWp | slanted roof integrated >50kWp | slanted roof mounted >50kWp | slanted roof integrated | slanted roof mounted | Total | Check | [18 empty] | 3kWp slanted-roof installation, CdTe, panel, mounted, on roof | CH | p
|  | single-Si | 0.0003879401 | 0.0007758802 | 0.06400184 | 0.1105468 | 0.04299643 | 0.06500151 | 0.01853103 | 0.02801499 | 0.3302564 | 1 | [18 empty] | 3kWp slanted-roof installation, CIS, laminated, integrated, on roof | CH | p
|  | multi-Si | 0.0007325081 | 0.001465016 | 0.1208482 | 0.2087343 | 0.08118581 | 0.1227358 | 0.03499026 | 0.05289787 | 0.6235897 | 1 | [18 empty] | 3kWp slanted-roof installation, CIS, panel, mounted, on roof | CH | p
|  | CdTe | [6 empty] | 0.009391613 | 0.01419813 | 0.02358974 | 1 | [18 empty] | 3kWp slanted-roof installation, micro-Si, laminated, integrated, on roof 2) | RER | p
|  | CIS | [6 empty] | 0.007758289 | 0.01172889 | 0.01948718 | 1 | [18 empty] | 3kWp slanted-roof installation, micro-Si, panel, mounted, on roof 2) | RER | p
|  | micro-Si | [6 empty] | 0.001224993 | 0.00185193 | 0.003076923 | 1 | [17 empty] | Slanted Roof c-Si >50kWp | 93 kWp slanted-roof installation, single-Si, laminated, integrated, on roof | CH | p
|  | Total | 0.001120448 | 0.002240896 | 0.18485 | 0.3192811 | 0.1241822 | 0.1877373 | 0.07189619 | 0.1086918 | 1 | [19 empty] | 93 kWp slanted-roof installation, single-Si, panel, mounted, on roof 1) | CH | p
|  | Check | 1 | 1 | 1 | 1 | 1 | 1 | 1 | 1 | [20 empty] | 93 kWp slanted-roof installation, multi-Si, laminated, integrated, on roof 1) | CH | p
[31 empty] | 93 kWp slanted-roof installation, multi-Si, panel, mounted, on roof 1) | CH | p
[30 empty] | Slanted Roof c-Si <50kWp | 3kWp slanted-roof installation, single-Si, laminated, integrated, on roof | RER | p
[31 empty] | 3kWp slanted-roof installation, single-Si, panel, mounted, on roof | RER | p
[31 empty] | 3kWp slanted-roof installation, multi-Si, laminated, integrated, on roof | RER | p
[31 empty] | 3kWp slanted-roof installation, multi-Si, panel, mounted, on roof | RER | p
[30 empty] | Centralized | 570 kWp open ground installation, single-Si, on open ground 2) | RER | p
[31 empty] | 570 kWp open ground installation, multi-Si, on open ground 2) | RER | p
[31 empty] | 570 kWp open ground installation, CdTe, on open ground 2) | RER | p
[31 empty] | 570 kWp open ground installation, CIS, on open ground 2) | RER | p
[31 empty] | 570 kWp open ground installation, micro-Si, on open ground 2) | RER | p

## X-elec-CH
[5 empty] | IndexNumber | [5 empty] | 1459 |  |  |  | 1460 |  |  |  | 1461 |  |  |  | 1462 |  |  |  | 1463 |  |  |  | 1464 |  |  |  | 1465 |  |  |  | 1466 |  |  |  | 1467 |  |  |  | 1468 |  |  |  | 32077 |  |  |  | 174-152 |  |  |  | 32081 |  |  |  | 174-001-023b |  |  |  | 4853 |  |  |  | 32133 |  |  |  | 32132
|  | ID | 3503 | 3504 | 3702 | 3703 | 3506 | 3507 | 3508 | 3706 | 3707 | 3708 | 3709 | 3792 | 3707 | 3708 | 3709 | 3792 | 3707 | 3708 | 3709 | 3792 | 3707 | 3708 | 3709 | 3792 | 3707 | 3708 | 3709 | 3792 | 3707 | 3708 | 3709 | 3792 | 3707 | 3708 | 3709 | 3792 | 3707 | 3708 | 3709 | 3792 | 3707 | 3708 | 3709 | 3792 | 3707 | 3708 | 3709 | 3792 | 3707 | 3708 | 3709 | 3792 | 3707 | 3708 | 3709 | 3792 | 3707 | 3708 | 3709 | 3792 | 3707 | 3708 | 3709 | 3792 | 3707 | 3708 | 3709 | 3792 | 3707 | 3708 | 3709 | 3792 | 3707 | 3708 | 3709 | 3792
Index |  | 401 | InputGroup | OutputGroup | Name | Location | Category | SubCategory | InfrastructureProcess | Unit | electricity, PV, at 3kWp facade, single-Si, laminated, integrated | UncertaintyType | StandardDeviation95% | GeneralComment | electricity, PV, at 3kWp facade installation, single-Si, panel, mounted | UncertaintyType | StandardDeviation95% | GeneralComment | electricity, PV, at 3kWp facade, multi-Si, laminated, integrated | UncertaintyType | StandardDeviation95% | GeneralComment | electricity, PV, at 3kWp facade installation, multi-Si, panel, mounted | UncertaintyType | StandardDeviation95% | GeneralComment | electricity, PV, at 3kWp flat roof installation, single-Si | UncertaintyType | StandardDeviation95% | GeneralComment | electricity, PV, at 3kWp flat roof installation, multi-Si | UncertaintyType | StandardDeviation95% | GeneralComment | electricity, PV, at 3kWp slanted-roof, single-Si, laminated, integrated | UncertaintyType | StandardDeviation95% | GeneralComment | electricity, PV, at 3kWp slanted-roof, single-Si, panel, mounted | UncertaintyType | StandardDeviation95% | GeneralComment | electricity, PV, at 3kWp slanted-roof, multi-Si, laminated, integrated | UncertaintyType | StandardDeviation95% | GeneralComment | electricity, PV, at 3kWp slanted-roof, multi-Si, panel, mounted | UncertaintyType | StandardDeviation95% | GeneralComment | electricity, PV, at 3kWp slanted-roof, CdTe, laminated, integrated | UncertaintyType | StandardDeviation95% | GeneralComment | electricity, PV, at 3kWp slanted-roof, CdTe, panel, mounted | UncertaintyType | StandardDeviation95% | GeneralComment | electricity, PV, at 3kWp slanted-roof, CIS, panel, mounted | UncertaintyType | StandardDeviation95% | GeneralComment | electricity, PV, at 3kWp slanted-roof, CIS, laminated, integrated | UncertaintyType | StandardDeviation95% | GeneralComment | electricity, production mix photovoltaic, at plant | UncertaintyType | StandardDeviation95% | GeneralComment | electricity, PV, at 3kWp slanted-roof, a-Si, lam., integrated | UncertaintyType | StandardDeviation95% | GeneralComment | electricity, PV, at 3kWp slanted-roof, a-Si, panel, mounted | UncertaintyType | StandardDeviation95% | GeneralComment | Anteil | Ertragstyp | Ertrag | Technologie | Maximal-leistung | Effizienz | Fläche | Remarks, Literature | Reliability | Completeness | Temporal Corr. | Geographical Corr. | Technological Corr. | Sample Size | Code | Basic SDG^2 | Pedigree | Total | Uncertainty Code Pedigree | Reliability | Completeness | Temporal Corr. | Geographical Corr. | Technological Corr. | Sample Size | Check
|  | 662 |  |  | Location | [5 empty] | CH |  |  |  | CH |  |  |  | CH |  |  |  | CH |  |  |  | CH |  |  |  | CH |  |  |  | CH |  |  |  | CH |  |  |  | CH |  |  |  | CH |  |  |  | CH |  |  |  | CH |  |  |  | CH |  |  |  | CH |  |  |  | CH |  |  |  | CH |  |  |  | CH |  |  |  | CH | CH | CH | [5 empty] | nA: not applicable: CV=1 | [7 empty] | SDG^2 | SDG^2 | [7 empty] | Share in Total Capacity | Yield
|  | 493 |  |  | InfrastructureProcess | [5 empty] | 0 |  |  |  | 0 |  |  |  | 0 |  |  |  | 0 |  |  |  | 0 |  |  |  | 0 |  |  |  | 0 |  |  |  | 0 |  |  |  | 0 |  |  |  | 0 |  |  |  | 0 |  |  |  | 0 |  |  |  | 0 |  |  |  | 0 |  |  |  | 0 |  |  |  | 0 |  |  |  | 0
|  | 403 |  |  | Unit | [5 empty] | kWh |  |  |  | kWh |  |  |  | kWh |  |  |  | kWh |  |  |  | kWh |  |  |  | kWh |  |  |  | kWh |  |  |  | kWh |  |  |  | kWh |  |  |  | kWh |  |  |  | kWh |  |  |  | kWh |  |  |  | kWh |  |  |  | kWh |  |  |  | kWh |  |  |  | kWh |  |  |  | kWh |  |  |  | % | - | kWh/kWp | - | kWp | % | m2 | [18 empty] | % | kWh/kWp
1459 | product |  | - | 0 | electricity, PV, at 3kWp facade, single-Si, laminated, integrated | CH | - | - | 0 | kWh | 1 |  |  |  | 0 |  |  |  | 0 |  |  |  | 0 |  |  |  | 0 |  |  |  | 0 |  |  |  | 0 |  |  |  | 0 |  |  |  | 0 |  |  |  | 0 |  |  |  | 0 |  |  |  | 0 |  |  |  | 0 |  |  |  | 0 |  |  |  | 0 |  |  |  | 0 |  |  |  | 0 | [28 empty] | 100% | 975
1460 |  |  | - | 0 | electricity, PV, at 3kWp facade installation, single-Si, panel, mounted | CH | - | - | 0 | kWh | 0 |  |  |  | 1 |  |  |  | 0 |  |  |  | 0 |  |  |  | 0 |  |  |  | 0 |  |  |  | 0 |  |  |  | 0 |  |  |  | 0 |  |  |  | 0 |  |  |  | 0 |  |  |  | 0 |  |  |  | 0 |  |  |  | 0 |  |  |  | 0 |  |  |  | 0 |  |  |  | 0 | [28 empty] | 0.6856% | Centralized
1461 |  |  | - | 0 | electricity, PV, at 3kWp facade, multi-Si, laminated, integrated | CH | - | - | 0 | kWh | 0 |  |  |  | 0 |  |  |  | 1 |  |  |  | 0 |  |  |  | 0 |  |  |  | 0 |  |  |  | 0 |  |  |  | 0 |  |  |  | 0 |  |  |  | 0 |  |  |  | 0 |  |  |  | 0 |  |  |  | 0 |  |  |  | 0 |  |  |  | 0 |  |  |  | 0 |  |  |  | 0 | [28 empty] | 33.03% | Single-Si
1462 |  |  | - | 0 | electricity, PV, at 3kWp facade installation, multi-Si, panel, mounted | CH | - | - | 0 | kWh | 0 |  |  |  | 0 |  |  |  | 0 |  |  |  | 1 |  |  |  | 0 |  |  |  | 0 |  |  |  | 0 |  |  |  | 0 |  |  |  | 0 |  |  |  | 0 |  |  |  | 0 |  |  |  | 0 |  |  |  | 0 |  |  |  | 0 |  |  |  | 0 |  |  |  | 0 |  |  |  | 0 | [28 empty] | 2.359% | CdTe
1463 |  |  | - | 0 | electricity, PV, at 3kWp flat roof installation, single-Si | CH | - | - | 0 | kWh | 0 |  |  |  | 0 |  |  |  | 0 |  |  |  | 0 |  |  |  | 1 |  |  |  | 0 |  |  |  | 0 |  |  |  | 0 |  |  |  | 0 |  |  |  | 0 |  |  |  | 0 |  |  |  | 0 |  |  |  | 0 |  |  |  | 0 |  |  |  | 0 |  |  |  | 0 |  |  |  | 0
1464 |  |  | - | 0 | electricity, PV, at 3kWp flat roof installation, multi-Si | CH | - | - | 0 | kWh | 0 |  |  |  | 0 |  |  |  | 0 |  |  |  | 0 |  |  |  | 0 |  |  |  | 1 |  |  |  | 0 |  |  |  | 0 |  |  |  | 0 |  |  |  | 0 |  |  |  | 0 |  |  |  | 0 |  |  |  | 0 |  |  |  | 0 |  |  |  | 0 |  |  |  | 0 |  |  |  | 0
1465 |  |  | - | 0 | electricity, PV, at 3kWp slanted-roof, single-Si, laminated, integrated | CH | - | - | 0 | kWh | 0 |  |  |  | 0 |  |  |  | 0 |  |  |  | 0 |  |  |  | 0 |  |  |  | 0 |  |  |  | 1 |  |  |  | 0 |  |  |  | 0 |  |  |  | 0 |  |  |  | 0 |  |  |  | 0 |  |  |  | 0 |  |  |  | 0 |  |  |  | 0 |  |  |  | 0 |  |  |  | 0
1466 |  |  | - | 0 | electricity, PV, at 3kWp slanted-roof, single-Si, panel, mounted | CH | - | - | 0 | kWh | 0 |  |  |  | 0 |  |  |  | 0 |  |  |  | 0 |  |  |  | 0 |  |  |  | 0 |  |  |  | 0 |  |  |  | 1 |  |  |  | 0 |  |  |  | 0 |  |  |  | 0 |  |  |  | 0 |  |  |  | 0 |  |  |  | 0 |  |  |  | 0 |  |  |  | 0 |  |  |  | 0
1467 |  |  | - | 0 | electricity, PV, at 3kWp slanted-roof, multi-Si, laminated, integrated | CH | - | - | 0 | kWh | 0 |  |  |  | 0 |  |  |  | 0 |  |  |  | 0 |  |  |  | 0 |  |  |  | 0 |  |  |  | 0 |  |  |  | 0 |  |  |  | 1 |  |  |  | 0 |  |  |  | 0 |  |  |  | 0 |  |  |  | 0 |  |  |  | 0 |  |  |  | 0 |  |  |  | 0 |  |  |  | 0
1468 |  |  | - | 0 | electricity, PV, at 3kWp slanted-roof, multi-Si, panel, mounted | CH | - | - | 0 | kWh | 0 |  |  |  | 0 |  |  |  | 0 |  |  |  | 0 |  |  |  | 0 |  |  |  | 0 |  |  |  | 0 |  |  |  | 0 |  |  |  | 0 |  |  |  | 1 |  |  |  | 0 |  |  |  | 0 |  |  |  | 0 |  |  |  | 0 |  |  |  | 0 |  |  |  | 0 |  |  |  | 0
32077 |  |  | - | 0 | electricity, PV, at 3kWp slanted-roof, CdTe, laminated, integrated | CH | - | - | 0 | kWh | 0 |  |  |  | 0 |  |  |  | 0 |  |  |  | 0 |  |  |  | 0 |  |  |  | 0 |  |  |  | 0 |  |  |  | 0 |  |  |  | 0 |  |  |  | 0 |  |  |  | 1 |  |  |  | 0 |  |  |  | 0 |  |  |  | 0 |  |  |  | 0 |  |  |  | 0 |  |  |  | 0
174-152 |  |  | - | 0 | electricity, PV, at 3kWp slanted-roof, CdTe, panel, mounted | CH | - | - | 0 | kWh | 0 |  |  |  | 0 |  |  |  | 0 |  |  |  | 0 |  |  |  | 0 |  |  |  | 0 |  |  |  | 0 |  |  |  | 0 |  |  |  | 0 |  |  |  | 0 |  |  |  | 0 |  |  |  | 1 |  |  |  | 0 |  |  |  | 0 |  |  |  | 0 |  |  |  | 0 |  |  |  | 0
32081 |  |  | - | 0 | electricity, PV, at 3kWp slanted-roof, CIS, panel, mounted | CH | - | - | 0 | kWh | 0 |  |  |  | 0 |  |  |  | 0 |  |  |  | 0 |  |  |  | 0 |  |  |  | 0 |  |  |  | 0 |  |  |  | 0 |  |  |  | 0 |  |  |  | 0 |  |  |  | 0 |  |  |  | 0 |  |  |  | 1 |  |  |  | 0 |  |  |  | 0 |  |  |  | 0 |  |  |  | 0
174-001-023b |  |  | - | 0 | electricity, PV, at 3kWp slanted-roof, CIS, laminated, integrated | CH | - | - | 0 | kWh | 0 |  |  |  | 0 |  |  |  | 0 |  |  |  | 0 |  |  |  | 0 |  |  |  | 0 |  |  |  | 0 |  |  |  | 0 |  |  |  | 0 |  |  |  | 0 |  |  |  | 0 |  |  |  | 0 |  |  |  | 0 |  |  |  | 1 |  |  |  | 0 |  |  |  | 0 |  |  |  | 0
4853 |  |  | - | 0 | electricity, production mix photovoltaic, at plant | CH | - | - | 0 | kWh | 0 |  |  |  | 0 |  |  |  | 0 |  |  |  | 0 |  |  |  | 0 |  |  |  | 0 |  |  |  | 0 |  |  |  | 0 |  |  |  | 0 |  |  |  | 0 |  |  |  | 0 |  |  |  | 0 |  |  |  | 0 |  |  |  | 0 |  |  |  | 1 |  |  |  | 0 |  |  |  | 0
32133 |  |  | - | 0 | electricity, PV, at 3kWp slanted-roof, a-Si, lam., integrated | CH | - | - | 0 | kWh | 0 |  |  |  | 0 |  |  |  | 0 |  |  |  | 0 |  |  |  | 0 |  |  |  | 0 |  |  |  | 0 |  |  |  | 0 |  |  |  | 0 |  |  |  | 0 |  |  |  | 0 |  |  |  | 0 |  |  |  | 0 |  |  |  | 0 |  |  |  | 0 |  |  |  | 1 |  |  |  | 0
32132 |  |  | - | 0 | electricity, PV, at 3kWp slanted-roof, a-Si, panel, mounted | CH | - | - | 0 | kWh | 0 |  |  |  | 0 |  |  |  | 0 |  |  |  | 0 |  |  |  | 0 |  |  |  | 0 |  |  |  | 0 |  |  |  | 0 |  |  |  | 0 |  |  |  | 0 |  |  |  | 0 |  |  |  | 0 |  |  |  | 0 |  |  |  | 0 |  |  |  | 0 |  |  |  | 0 |  |  |  | 1
1289 | resource, in air |  | 4 | - | Energy, solar, converted | - | resource | in air | - | MJ | 3.850267 | 1 | 1.090674 | (2,2,1,1,1,3); Energy loss in the system | 3.850267 | 1 | 1.090674 | (2,2,1,1,1,3); Energy loss in the system | 3.850267 | 1 | 1.090674 | (2,2,1,1,1,3); Energy loss in the system | 3.850267 | 1 | 1.090674 | (2,2,1,1,1,3); Energy loss in the system | 3.850267 | 1 | 1.090674 | (2,2,1,1,1,3); Energy loss in the system | 3.850267 | 1 | 1.090674 | (2,2,1,1,1,3); Energy loss in the system | 3.850267 | 1 | 1.090674 | (2,2,1,1,1,3); Energy loss in the system | 3.850267 | 1 | 1.090674 | (2,2,1,1,1,3); Energy loss in the system | 3.850267 | 1 | 1.090674 | (2,2,1,1,1,3); Energy loss in the system | 3.850267 | 1 | 1.090674 | (2,2,1,1,1,3); Energy loss in the system | 3.850267 | 1 | 1.090674 | (2,2,1,1,1,3); Energy loss in the system | 3.850267 | 1 | 1.090674 | (2,2,1,1,1,3); Energy loss in the system | 3.850267 | 1 | 1.090674 | (2,2,1,1,1,3); Energy loss in the system | 3.850267 | 1 | 1.090674 | (2,2,1,1,1,3); Energy loss in the system | 3.850267 | 1 | 1.090674 | (2,2,1,1,1,3); Energy loss in the system | 3.850267 | 1 | 1.090674 | (2,2,1,1,1,3); Energy loss in the system | 3.850267 | 1 | 1.090674 | (2,2,1,1,1,3); Energy loss in the system | [7 empty] | Energy loss in the system | 2 | 2 | 1 | 1 | 1 | 3 | 11 | 1.05 | 1.074424 | 1.090674 | (2,2,1,1,1,3) | 1.05 | 1.02 | 1 | 1 | 1 | 1.05
542-23 | technosphere |  | 5 | - | tap water, water balance according to MoeK 2013, at user | CH | - | - | 0 | kg | 0.005006472 | 1 | 1.090674 | (2,2,1,1,1,3); Estimation 20l/m2 panel | 0.005006472 | 1 | 1.090674 | (2,2,1,1,1,3); Estimation 20l/m2 panel | 0.005423678 | 1 | 1.090674 | (2,2,1,1,1,3); Estimation 20l/m2 panel | 0.005423678 | 1 | 1.090674 | (2,2,1,1,1,3); Estimation 20l/m2 panel | 0.00350453 | 1 | 1.090674 | (2,2,1,1,1,3); Estimation 20l/m2 panel | 0.003796574 | 1 | 1.090674 | (2,2,1,1,1,3); Estimation 20l/m2 panel | 0.00350453 | 1 | 1.090674 | (2,2,1,1,1,3); Estimation 20l/m2 panel | 0.00350453 | 1 | 1.090674 | (2,2,1,1,1,3); Estimation 20l/m2 panel | 0.003796574 | 1 | 1.090674 | (2,2,1,1,1,3); Estimation 20l/m2 panel | 0.003796574 | 1 | 1.090674 | (2,2,1,1,1,3); Estimation 20l/m2 panel | 0.003796574 | 1 | 1.090674 | (2,2,1,1,1,3); Estimation 20l/m2 panel | 0.003796574 | 1 | 1.090674 | (2,2,1,1,1,3); Estimation 20l/m2 panel | 0.004271146 | 1 | 1.090674 | (2,2,1,1,1,3); Estimation 20l/m2 panel | 0.004271146 | 1 | 1.090674 | (2,2,1,1,1,3); Estimation 20l/m2 panel | 0.003722436 | 1 | 1.090674 | (2,2,1,1,1,3); Estimation 20l/m2 panel | 0.01059509 | 1 | 1.090674 | (2,2,1,1,1,3); Estimation 20l/m2 panel | 0.01059509 | 1 | 1.090674 | (2,2,1,1,1,3); Estimation 20l/m2 panel | [7 empty] | Estimation 20l/m2 panel | 2 | 2 | 1 | 1 | 1 | 3 | 3 | 1.05 | 1.074424 | 1.090674 | (2,2,1,1,1,3) | 1.05 | 1.02 | 1 | 1 | 1 | 1.05
1750 |  |  | 5 | - | treatment, sewage, from residence, to wastewater treatment, class 2 | CH | - | - | 0 | m3 | 4.505824e-06 | 1 | 1.090674 | (2,2,1,1,1,3); Estimation 20l/m2 panel | 4.505824e-06 | 1 | 1.090674 | (2,2,1,1,1,3); Estimation 20l/m2 panel | 4.88131e-06 | 1 | 1.090674 | (2,2,1,1,1,3); Estimation 20l/m2 panel | 4.88131e-06 | 1 | 1.090674 | (2,2,1,1,1,3); Estimation 20l/m2 panel | 3.154077e-06 | 1 | 1.090674 | (2,2,1,1,1,3); Estimation 20l/m2 panel | 3.416917e-06 | 1 | 1.090674 | (2,2,1,1,1,3); Estimation 20l/m2 panel | 3.154077e-06 | 1 | 1.090674 | (2,2,1,1,1,3); Estimation 20l/m2 panel | 3.154077e-06 | 1 | 1.090674 | (2,2,1,1,1,3); Estimation 20l/m2 panel | 3.416917e-06 | 1 | 1.090674 | (2,2,1,1,1,3); Estimation 20l/m2 panel | 3.416917e-06 | 1 | 1.090674 | (2,2,1,1,1,3); Estimation 20l/m2 panel | 3.416917e-06 | 1 | 1.090674 | (2,2,1,1,1,3); Estimation 20l/m2 panel | 3.416917e-06 | 1 | 1.090674 | (2,2,1,1,1,3); Estimation 20l/m2 panel | 3.844031e-06 | 1 | 1.090674 | (2,2,1,1,1,3); Estimation 20l/m2 panel | 3.844031e-06 | 1 | 1.090674 | (2,2,1,1,1,3); Estimation 20l/m2 panel | 3.350193e-06 | 1 | 1.090674 | (2,2,1,1,1,3); Estimation 20l/m2 panel | 9.535582e-06 | 1 | 1.090674 | (2,2,1,1,1,3); Estimation 20l/m2 panel | 9.535582e-06 | 1 | 1.090674 | (2,2,1,1,1,3); Estimation 20l/m2 panel | [7 empty] | Estimation 20l/m2 panel | 2 | 2 | 1 | 1 | 1 | 3 | 6 | 1.05 | 1.074424 | 1.090674 | (2,2,1,1,1,3) | 1.05 | 1.02 | 1 | 1 | 1 | 1.05
174-024 |  |  | 5 | - | 93 kWp slanted-roof installation, single-Si, laminated, integrated, on roof | CH | - | - | 1 | unit | 0 | 1 | 1.236596 | (3,2,1,1,1,3); Calculation with average annual yield (based on Swissolar statistics 2012-2016) and share of technologies. Lifetime: 30a, Average degradation over lifetime: 10.5%. | 0 | 1 | 1.236596 | (3,2,1,1,1,3); Calculation with average annual yield (based on Swissolar statistics 2012-2016) and share of technologies. Lifetime: 30a, Average degradation over lifetime: 10.5%. | 0 | 1 | 1.236596 | (3,2,1,1,1,3); Calculation with average annual yield (based on Swissolar statistics 2012-2016) and share of technologies. Lifetime: 30a, Average degradation over lifetime: 10.5%. | 0 | 1 | 1.236596 | (3,2,1,1,1,3); Calculation with average annual yield (based on Swissolar statistics 2012-2016) and share of technologies. Lifetime: 30a, Average degradation over lifetime: 10.5%. | 0 | 1 | 1.236596 | (3,2,1,1,1,3); Calculation with average annual yield (based on Swissolar statistics 2012-2016) and share of technologies. Lifetime: 30a, Average degradation over lifetime: 10.5%. | 0 | 1 | 1.236596 | (3,2,1,1,1,3); Calculation with average annual yield (based on Swissolar statistics 2012-2016) and share of technologies. Lifetime: 30a, Average degradation over lifetime: 10.5%. | 0 | 1 | 1.236596 | (3,2,1,1,1,3); Calculation with average annual yield (based on Swissolar statistics 2012-2016) and share of technologies. Lifetime: 30a, Average degradation over lifetime: 10.5%. | 0 | 1 | 1.236596 | (3,2,1,1,1,3); Calculation with average annual yield (based on Swissolar statistics 2012-2016) and share of technologies. Lifetime: 30a, Average degradation over lifetime: 10.5%. | 0 | 1 | 1.236596 | (3,2,1,1,1,3); Calculation with average annual yield (based on Swissolar statistics 2012-2016) and share of technologies. Lifetime: 30a, Average degradation over lifetime: 10.5%. | 0 | 1 | 1.236596 | (3,2,1,1,1,3); Calculation with average annual yield (based on Swissolar statistics 2012-2016) and share of technologies. Lifetime: 30a, Average degradation over lifetime: 10.5%. | 0 | 1 | 1.236596 | (3,2,1,1,1,3); Calculation with average annual yield (based on Swissolar statistics 2012-2016) and share of technologies. Lifetime: 30a, Average degradation over lifetime: 10.5%. | 0 | 1 | 1.236596 | (3,2,1,1,1,3); Calculation with average annual yield (based on Swissolar statistics 2012-2016) and share of technologies. Lifetime: 30a, Average degradation over lifetime: 10.5%. | 0 | 1 | 1.236596 | (3,2,1,1,1,3); Calculation with average annual yield (based on Swissolar statistics 2012-2016) and share of technologies. Lifetime: 30a, Average degradation over lifetime: 10.5%. | 0 | 1 | 1.236596 | (3,2,1,1,1,3); Calculation with average annual yield (based on Swissolar statistics 2012-2016) and share of technologies. Lifetime: 30a, Average degradation over lifetime: 10.5%. | 1.568904e-08 | 1 | 1.236596 | (3,2,1,1,1,3); Calculation with average annual yield (based on Swissolar statistics 2012-2016) and share of technologies. Lifetime: 30a, Average degradation over lifetime: 10.5%. | 0 | 1 | 1.236596 | (3,2,1,1,1,3); Calculation with average annual yield (based on Swissolar statistics 2012-2016) and share of technologies. Lifetime: 30a, Average degradation over lifetime: 10.5%. | 0 | 1 | 1.236596 | (3,2,1,1,1,3); Calculation with average annual yield (based on Swissolar statistics 2012-2016) and share of technologies. Lifetime: 30a, Average degradation over lifetime: 10.5%. | 0.04270167 | yield rooftop | 975.5383 | single-Si | 93 | 0.195 | 476.9231 | Calculation with average annual yield (based on Swissolar statistics 2012-2016) and share of technologies. Lifetime: 30a, Average degradation over lifetime: 10.5%. | 3 | 2 | 1 | 1 | 1 | 3 | 9 | 1.2 | 1.115038 | 1.236596 | (3,2,1,1,1,3) | 1.1 | 1.02 | 1 | 1 | 1 | 1.05 | 4.27% | 975.5383
174-024a |  |  | 5 | - | 93 kWp slanted-roof installation, multi-Si, laminated, integrated, on roof | CH | - | - | 1 | unit | 0 | 1 | 1.236596 | (3,2,1,1,1,3); Calculation with average annual yield (based on Swissolar statistics 2012-2016) and share of technologies. Lifetime: 30a, Average degradation over lifetime: 10.5%. | 0 | 1 | 1.236596 | (3,2,1,1,1,3); Calculation with average annual yield (based on Swissolar statistics 2012-2016) and share of technologies. Lifetime: 30a, Average degradation over lifetime: 10.5%. | 0 | 1 | 1.236596 | (3,2,1,1,1,3); Calculation with average annual yield (based on Swissolar statistics 2012-2016) and share of technologies. Lifetime: 30a, Average degradation over lifetime: 10.5%. | 0 | 1 | 1.236596 | (3,2,1,1,1,3); Calculation with average annual yield (based on Swissolar statistics 2012-2016) and share of technologies. Lifetime: 30a, Average degradation over lifetime: 10.5%. | 0 | 1 | 1.236596 | (3,2,1,1,1,3); Calculation with average annual yield (based on Swissolar statistics 2012-2016) and share of technologies. Lifetime: 30a, Average degradation over lifetime: 10.5%. | 0 | 1 | 1.236596 | (3,2,1,1,1,3); Calculation with average annual yield (based on Swissolar statistics 2012-2016) and share of technologies. Lifetime: 30a, Average degradation over lifetime: 10.5%. | 0 | 1 | 1.236596 | (3,2,1,1,1,3); Calculation with average annual yield (based on Swissolar statistics 2012-2016) and share of technologies. Lifetime: 30a, Average degradation over lifetime: 10.5%. | 0 | 1 | 1.236596 | (3,2,1,1,1,3); Calculation with average annual yield (based on Swissolar statistics 2012-2016) and share of technologies. Lifetime: 30a, Average degradation over lifetime: 10.5%. | 0 | 1 | 1.236596 | (3,2,1,1,1,3); Calculation with average annual yield (based on Swissolar statistics 2012-2016) and share of technologies. Lifetime: 30a, Average degradation over lifetime: 10.5%. | 0 | 1 | 1.236596 | (3,2,1,1,1,3); Calculation with average annual yield (based on Swissolar statistics 2012-2016) and share of technologies. Lifetime: 30a, Average degradation over lifetime: 10.5%. | 0 | 1 | 1.236596 | (3,2,1,1,1,3); Calculation with average annual yield (based on Swissolar statistics 2012-2016) and share of technologies. Lifetime: 30a, Average degradation over lifetime: 10.5%. | 0 | 1 | 1.236596 | (3,2,1,1,1,3); Calculation with average annual yield (based on Swissolar statistics 2012-2016) and share of technologies. Lifetime: 30a, Average degradation over lifetime: 10.5%. | 0 | 1 | 1.236596 | (3,2,1,1,1,3); Calculation with average annual yield (based on Swissolar statistics 2012-2016) and share of technologies. Lifetime: 30a, Average degradation over lifetime: 10.5%. | 0 | 1 | 1.236596 | (3,2,1,1,1,3); Calculation with average annual yield (based on Swissolar statistics 2012-2016) and share of technologies. Lifetime: 30a, Average degradation over lifetime: 10.5%. | 2.962402e-08 | 1 | 1.236596 | (3,2,1,1,1,3); Calculation with average annual yield (based on Swissolar statistics 2012-2016) and share of technologies. Lifetime: 30a, Average degradation over lifetime: 10.5%. | 0 | 1 | 1.236596 | (3,2,1,1,1,3); Calculation with average annual yield (based on Swissolar statistics 2012-2016) and share of technologies. Lifetime: 30a, Average degradation over lifetime: 10.5%. | 0 | 1 | 1.236596 | (3,2,1,1,1,3); Calculation with average annual yield (based on Swissolar statistics 2012-2016) and share of technologies. Lifetime: 30a, Average degradation over lifetime: 10.5%. | 0.08062924 | yield rooftop | 975.5383 | multi-Si | 93 | 0.18 | 516.6667 | Calculation with average annual yield (based on Swissolar statistics 2012-2016) and share of technologies. Lifetime: 30a, Average degradation over lifetime: 10.5%. | 3 | 2 | 1 | 1 | 1 | 3 | 9 | 1.2 | 1.115038 | 1.236596 | (3,2,1,1,1,3) | 1.1 | 1.02 | 1 | 1 | 1 | 1.05 | 8.063% | 975.5383
174-024b |  |  | 5 | - | 93 kWp slanted-roof installation, single-Si, panel, mounted, on roof | CH | - | - | 1 | unit | 0 | 1 | 1.236596 | (3,2,1,1,1,3); Calculation with average annual yield (based on Swissolar statistics 2012-2016) and share of technologies. Lifetime: 30a, Average degradation over lifetime: 10.5%. | 0 | 1 | 1.236596 | (3,2,1,1,1,3); Calculation with average annual yield (based on Swissolar statistics 2012-2016) and share of technologies. Lifetime: 30a, Average degradation over lifetime: 10.5%. | 0 | 1 | 1.236596 | (3,2,1,1,1,3); Calculation with average annual yield (based on Swissolar statistics 2012-2016) and share of technologies. Lifetime: 30a, Average degradation over lifetime: 10.5%. | 0 | 1 | 1.236596 | (3,2,1,1,1,3); Calculation with average annual yield (based on Swissolar statistics 2012-2016) and share of technologies. Lifetime: 30a, Average degradation over lifetime: 10.5%. | 0 | 1 | 1.236596 | (3,2,1,1,1,3); Calculation with average annual yield (based on Swissolar statistics 2012-2016) and share of technologies. Lifetime: 30a, Average degradation over lifetime: 10.5%. | 0 | 1 | 1.236596 | (3,2,1,1,1,3); Calculation with average annual yield (based on Swissolar statistics 2012-2016) and share of technologies. Lifetime: 30a, Average degradation over lifetime: 10.5%. | 0 | 1 | 1.236596 | (3,2,1,1,1,3); Calculation with average annual yield (based on Swissolar statistics 2012-2016) and share of technologies. Lifetime: 30a, Average degradation over lifetime: 10.5%. | 0 | 1 | 1.236596 | (3,2,1,1,1,3); Calculation with average annual yield (based on Swissolar statistics 2012-2016) and share of technologies. Lifetime: 30a, Average degradation over lifetime: 10.5%. | 0 | 1 | 1.236596 | (3,2,1,1,1,3); Calculation with average annual yield (based on Swissolar statistics 2012-2016) and share of technologies. Lifetime: 30a, Average degradation over lifetime: 10.5%. | 0 | 1 | 1.236596 | (3,2,1,1,1,3); Calculation with average annual yield (based on Swissolar statistics 2012-2016) and share of technologies. Lifetime: 30a, Average degradation over lifetime: 10.5%. | 0 | 1 | 1.236596 | (3,2,1,1,1,3); Calculation with average annual yield (based on Swissolar statistics 2012-2016) and share of technologies. Lifetime: 30a, Average degradation over lifetime: 10.5%. | 0 | 1 | 1.236596 | (3,2,1,1,1,3); Calculation with average annual yield (based on Swissolar statistics 2012-2016) and share of technologies. Lifetime: 30a, Average degradation over lifetime: 10.5%. | 0 | 1 | 1.236596 | (3,2,1,1,1,3); Calculation with average annual yield (based on Swissolar statistics 2012-2016) and share of technologies. Lifetime: 30a, Average degradation over lifetime: 10.5%. | 0 | 1 | 1.236596 | (3,2,1,1,1,3); Calculation with average annual yield (based on Swissolar statistics 2012-2016) and share of technologies. Lifetime: 30a, Average degradation over lifetime: 10.5%. | 2.371851e-08 | 1 | 1.236596 | (3,2,1,1,1,3); Calculation with average annual yield (based on Swissolar statistics 2012-2016) and share of technologies. Lifetime: 30a, Average degradation over lifetime: 10.5%. | 0 | 1 | 1.236596 | (3,2,1,1,1,3); Calculation with average annual yield (based on Swissolar statistics 2012-2016) and share of technologies. Lifetime: 30a, Average degradation over lifetime: 10.5%. | 0 | 1 | 1.236596 | (3,2,1,1,1,3); Calculation with average annual yield (based on Swissolar statistics 2012-2016) and share of technologies. Lifetime: 30a, Average degradation over lifetime: 10.5%. | 0.06455589 | yield rooftop | 975.5383 | single-Si | 93 | 0.195 | 476.9231 | Calculation with average annual yield (based on Swissolar statistics 2012-2016) and share of technologies. Lifetime: 30a, Average degradation over lifetime: 10.5%. | 3 | 2 | 1 | 1 | 1 | 3 | 9 | 1.2 | 1.115038 | 1.236596 | (3,2,1,1,1,3) | 1.1 | 1.02 | 1 | 1 | 1 | 1.05 | 6.456% | 975.5383
174-024c |  |  | 5 | - | 93 kWp slanted-roof installation, multi-Si, panel, mounted, on roof | CH | - | - | 1 | unit | 0 | 1 | 1.236596 | (3,2,1,1,1,3); Calculation with average annual yield (based on Swissolar statistics 2012-2016) and share of technologies. Lifetime: 30a, Average degradation over lifetime: 10.5%. | 0 | 1 | 1.236596 | (3,2,1,1,1,3); Calculation with average annual yield (based on Swissolar statistics 2012-2016) and share of technologies. Lifetime: 30a, Average degradation over lifetime: 10.5%. | 0 | 1 | 1.236596 | (3,2,1,1,1,3); Calculation with average annual yield (based on Swissolar statistics 2012-2016) and share of technologies. Lifetime: 30a, Average degradation over lifetime: 10.5%. | 0 | 1 | 1.236596 | (3,2,1,1,1,3); Calculation with average annual yield (based on Swissolar statistics 2012-2016) and share of technologies. Lifetime: 30a, Average degradation over lifetime: 10.5%. | 0 | 1 | 1.236596 | (3,2,1,1,1,3); Calculation with average annual yield (based on Swissolar statistics 2012-2016) and share of technologies. Lifetime: 30a, Average degradation over lifetime: 10.5%. | 0 | 1 | 1.236596 | (3,2,1,1,1,3); Calculation with average annual yield (based on Swissolar statistics 2012-2016) and share of technologies. Lifetime: 30a, Average degradation over lifetime: 10.5%. | 0 | 1 | 1.236596 | (3,2,1,1,1,3); Calculation with average annual yield (based on Swissolar statistics 2012-2016) and share of technologies. Lifetime: 30a, Average degradation over lifetime: 10.5%. | 0 | 1 | 1.236596 | (3,2,1,1,1,3); Calculation with average annual yield (based on Swissolar statistics 2012-2016) and share of technologies. Lifetime: 30a, Average degradation over lifetime: 10.5%. | 0 | 1 | 1.236596 | (3,2,1,1,1,3); Calculation with average annual yield (based on Swissolar statistics 2012-2016) and share of technologies. Lifetime: 30a, Average degradation over lifetime: 10.5%. | 0 | 1 | 1.236596 | (3,2,1,1,1,3); Calculation with average annual yield (based on Swissolar statistics 2012-2016) and share of technologies. Lifetime: 30a, Average degradation over lifetime: 10.5%. | 0 | 1 | 1.236596 | (3,2,1,1,1,3); Calculation with average annual yield (based on Swissolar statistics 2012-2016) and share of technologies. Lifetime: 30a, Average degradation over lifetime: 10.5%. | 0 | 1 | 1.236596 | (3,2,1,1,1,3); Calculation with average annual yield (based on Swissolar statistics 2012-2016) and share of technologies. Lifetime: 30a, Average degradation over lifetime: 10.5%. | 0 | 1 | 1.236596 | (3,2,1,1,1,3); Calculation with average annual yield (based on Swissolar statistics 2012-2016) and share of technologies. Lifetime: 30a, Average degradation over lifetime: 10.5%. | 0 | 1 | 1.236596 | (3,2,1,1,1,3); Calculation with average annual yield (based on Swissolar statistics 2012-2016) and share of technologies. Lifetime: 30a, Average degradation over lifetime: 10.5%. | 4.478525e-08 | 1 | 1.236596 | (3,2,1,1,1,3); Calculation with average annual yield (based on Swissolar statistics 2012-2016) and share of technologies. Lifetime: 30a, Average degradation over lifetime: 10.5%. | 0 | 1 | 1.236596 | (3,2,1,1,1,3); Calculation with average annual yield (based on Swissolar statistics 2012-2016) and share of technologies. Lifetime: 30a, Average degradation over lifetime: 10.5%. | 0 | 1 | 1.236596 | (3,2,1,1,1,3); Calculation with average annual yield (based on Swissolar statistics 2012-2016) and share of technologies. Lifetime: 30a, Average degradation over lifetime: 10.5%. | 0.1218943 | yield rooftop | 975.5383 | multi-Si | 93 | 0.18 | 516.6667 | Calculation with average annual yield (based on Swissolar statistics 2012-2016) and share of technologies. Lifetime: 30a, Average degradation over lifetime: 10.5%. | 3 | 2 | 1 | 1 | 1 | 3 | 9 | 1.2 | 1.115038 | 1.236596 | (3,2,1,1,1,3) | 1.1 | 1.02 | 1 | 1 | 1 | 1.05 | 12.19% | 975.5383
174-025 |  |  | 5 | - | 156 kWp flat-roof installation, multi-Si, on roof | CH | - | - | 1 | unit | 0 | 1 | 1.236596 | (3,2,1,1,1,3); Calculation with average annual yield (based on Swissolar statistics 2012-2016) and share of technologies. Lifetime: 30a, Average degradation over lifetime: 10.5%. | 0 | 1 | 1.236596 | (3,2,1,1,1,3); Calculation with average annual yield (based on Swissolar statistics 2012-2016) and share of technologies. Lifetime: 30a, Average degradation over lifetime: 10.5%. | 0 | 1 | 1.236596 | (3,2,1,1,1,3); Calculation with average annual yield (based on Swissolar statistics 2012-2016) and share of technologies. Lifetime: 30a, Average degradation over lifetime: 10.5%. | 0 | 1 | 1.236596 | (3,2,1,1,1,3); Calculation with average annual yield (based on Swissolar statistics 2012-2016) and share of technologies. Lifetime: 30a, Average degradation over lifetime: 10.5%. | 0 | 1 | 1.236596 | (3,2,1,1,1,3); Calculation with average annual yield (based on Swissolar statistics 2012-2016) and share of technologies. Lifetime: 30a, Average degradation over lifetime: 10.5%. | 0 | 1 | 1.236596 | (3,2,1,1,1,3); Calculation with average annual yield (based on Swissolar statistics 2012-2016) and share of technologies. Lifetime: 30a, Average degradation over lifetime: 10.5%. | 0 | 1 | 1.236596 | (3,2,1,1,1,3); Calculation with average annual yield (based on Swissolar statistics 2012-2016) and share of technologies. Lifetime: 30a, Average degradation over lifetime: 10.5%. | 0 | 1 | 1.236596 | (3,2,1,1,1,3); Calculation with average annual yield (based on Swissolar statistics 2012-2016) and share of technologies. Lifetime: 30a, Average degradation over lifetime: 10.5%. | 0 | 1 | 1.236596 | (3,2,1,1,1,3); Calculation with average annual yield (based on Swissolar statistics 2012-2016) and share of technologies. Lifetime: 30a, Average degradation over lifetime: 10.5%. | 0 | 1 | 1.236596 | (3,2,1,1,1,3); Calculation with average annual yield (based on Swissolar statistics 2012-2016) and share of technologies. Lifetime: 30a, Average degradation over lifetime: 10.5%. | 0 | 1 | 1.236596 | (3,2,1,1,1,3); Calculation with average annual yield (based on Swissolar statistics 2012-2016) and share of technologies. Lifetime: 30a, Average degradation over lifetime: 10.5%. | 0 | 1 | 1.236596 | (3,2,1,1,1,3); Calculation with average annual yield (based on Swissolar statistics 2012-2016) and share of technologies. Lifetime: 30a, Average degradation over lifetime: 10.5%. | 0 | 1 | 1.236596 | (3,2,1,1,1,3); Calculation with average annual yield (based on Swissolar statistics 2012-2016) and share of technologies. Lifetime: 30a, Average degradation over lifetime: 10.5%. | 0 | 1 | 1.236596 | (3,2,1,1,1,3); Calculation with average annual yield (based on Swissolar statistics 2012-2016) and share of technologies. Lifetime: 30a, Average degradation over lifetime: 10.5%. | 4.540629e-08 | 1 | 1.236596 | (3,2,1,1,1,3); Calculation with average annual yield (based on Swissolar statistics 2012-2016) and share of technologies. Lifetime: 30a, Average degradation over lifetime: 10.5%. | 0 | 1 | 1.236596 | (3,2,1,1,1,3); Calculation with average annual yield (based on Swissolar statistics 2012-2016) and share of technologies. Lifetime: 30a, Average degradation over lifetime: 10.5%. | 0 | 1 | 1.236596 | (3,2,1,1,1,3); Calculation with average annual yield (based on Swissolar statistics 2012-2016) and share of technologies. Lifetime: 30a, Average degradation over lifetime: 10.5%. | 0.2073033 | yield rooftop | 975.5383 | multi-Si | 156 | 0.18 | 866.6667 | Calculation with average annual yield (based on Swissolar statistics 2012-2016) and share of technologies. Lifetime: 30a, Average degradation over lifetime: 10.5%. | 3 | 2 | 1 | 1 | 1 | 3 | 9 | 1.2 | 1.115038 | 1.236596 | (3,2,1,1,1,3) | 1.1 | 1.02 | 1 | 1 | 1 | 1.05 | 20.73% | 975.5383
174-025a |  |  | 5 | - | 156 kWp flat-roof installation, single-Si, on roof | CH | - | - | 1 | unit | 0 | 1 | 1.236596 | (3,2,1,1,1,3); Calculation with average annual yield (based on Swissolar statistics 2012-2016) and share of technologies. Lifetime: 30a, Average degradation over lifetime: 10.5%. | 0 | 1 | 1.236596 | (3,2,1,1,1,3); Calculation with average annual yield (based on Swissolar statistics 2012-2016) and share of technologies. Lifetime: 30a, Average degradation over lifetime: 10.5%. | 0 | 1 | 1.236596 | (3,2,1,1,1,3); Calculation with average annual yield (based on Swissolar statistics 2012-2016) and share of technologies. Lifetime: 30a, Average degradation over lifetime: 10.5%. | 0 | 1 | 1.236596 | (3,2,1,1,1,3); Calculation with average annual yield (based on Swissolar statistics 2012-2016) and share of technologies. Lifetime: 30a, Average degradation over lifetime: 10.5%. | 0 | 1 | 1.236596 | (3,2,1,1,1,3); Calculation with average annual yield (based on Swissolar statistics 2012-2016) and share of technologies. Lifetime: 30a, Average degradation over lifetime: 10.5%. | 0 | 1 | 1.236596 | (3,2,1,1,1,3); Calculation with average annual yield (based on Swissolar statistics 2012-2016) and share of technologies. Lifetime: 30a, Average degradation over lifetime: 10.5%. | 0 | 1 | 1.236596 | (3,2,1,1,1,3); Calculation with average annual yield (based on Swissolar statistics 2012-2016) and share of technologies. Lifetime: 30a, Average degradation over lifetime: 10.5%. | 0 | 1 | 1.236596 | (3,2,1,1,1,3); Calculation with average annual yield (based on Swissolar statistics 2012-2016) and share of technologies. Lifetime: 30a, Average degradation over lifetime: 10.5%. | 0 | 1 | 1.236596 | (3,2,1,1,1,3); Calculation with average annual yield (based on Swissolar statistics 2012-2016) and share of technologies. Lifetime: 30a, Average degradation over lifetime: 10.5%. | 0 | 1 | 1.236596 | (3,2,1,1,1,3); Calculation with average annual yield (based on Swissolar statistics 2012-2016) and share of technologies. Lifetime: 30a, Average degradation over lifetime: 10.5%. | 0 | 1 | 1.236596 | (3,2,1,1,1,3); Calculation with average annual yield (based on Swissolar statistics 2012-2016) and share of technologies. Lifetime: 30a, Average degradation over lifetime: 10.5%. | 0 | 1 | 1.236596 | (3,2,1,1,1,3); Calculation with average annual yield (based on Swissolar statistics 2012-2016) and share of technologies. Lifetime: 30a, Average degradation over lifetime: 10.5%. | 0 | 1 | 1.236596 | (3,2,1,1,1,3); Calculation with average annual yield (based on Swissolar statistics 2012-2016) and share of technologies. Lifetime: 30a, Average degradation over lifetime: 10.5%. | 0 | 1 | 1.236596 | (3,2,1,1,1,3); Calculation with average annual yield (based on Swissolar statistics 2012-2016) and share of technologies. Lifetime: 30a, Average degradation over lifetime: 10.5%. | 2.404741e-08 | 1 | 1.236596 | (3,2,1,1,1,3); Calculation with average annual yield (based on Swissolar statistics 2012-2016) and share of technologies. Lifetime: 30a, Average degradation over lifetime: 10.5%. | 0 | 1 | 1.236596 | (3,2,1,1,1,3); Calculation with average annual yield (based on Swissolar statistics 2012-2016) and share of technologies. Lifetime: 30a, Average degradation over lifetime: 10.5%. | 0 | 1 | 1.236596 | (3,2,1,1,1,3); Calculation with average annual yield (based on Swissolar statistics 2012-2016) and share of technologies. Lifetime: 30a, Average degradation over lifetime: 10.5%. | 0.1097889 | yield rooftop | 975.5383 | single-Si | 156 | 0.195 | 800 | Calculation with average annual yield (based on Swissolar statistics 2012-2016) and share of technologies. Lifetime: 30a, Average degradation over lifetime: 10.5%. | 3 | 2 | 1 | 1 | 1 | 3 | 9 | 1.2 | 1.115038 | 1.236596 | (3,2,1,1,1,3) | 1.1 | 1.02 | 1 | 1 | 1 | 1.05 | 10.98% | 975.5383
174-001-030s |  |  | 5 | - | 570 kWp open ground installation, single-Si, on open ground | RER | - | - | 1 | unit | 0 | 1 | 1.236596 | (3,2,1,1,1,3); Calculation with average annual yield (based on Swissolar statistics 2012-2016) and share of technologies. Lifetime: 30a, Average degradation over lifetime: 10.5%. | 0 | 1 | 1.236596 | (3,2,1,1,1,3); Calculation with average annual yield (based on Swissolar statistics 2012-2016) and share of technologies. Lifetime: 30a, Average degradation over lifetime: 10.5%. | 0 | 1 | 1.236596 | (3,2,1,1,1,3); Calculation with average annual yield (based on Swissolar statistics 2012-2016) and share of technologies. Lifetime: 30a, Average degradation over lifetime: 10.5%. | 0 | 1 | 1.236596 | (3,2,1,1,1,3); Calculation with average annual yield (based on Swissolar statistics 2012-2016) and share of technologies. Lifetime: 30a, Average degradation over lifetime: 10.5%. | 0 | 1 | 1.236596 | (3,2,1,1,1,3); Calculation with average annual yield (based on Swissolar statistics 2012-2016) and share of technologies. Lifetime: 30a, Average degradation over lifetime: 10.5%. | 0 | 1 | 1.236596 | (3,2,1,1,1,3); Calculation with average annual yield (based on Swissolar statistics 2012-2016) and share of technologies. Lifetime: 30a, Average degradation over lifetime: 10.5%. | 0 | 1 | 1.236596 | (3,2,1,1,1,3); Calculation with average annual yield (based on Swissolar statistics 2012-2016) and share of technologies. Lifetime: 30a, Average degradation over lifetime: 10.5%. | 0 | 1 | 1.236596 | (3,2,1,1,1,3); Calculation with average annual yield (based on Swissolar statistics 2012-2016) and share of technologies. Lifetime: 30a, Average degradation over lifetime: 10.5%. | 0 | 1 | 1.236596 | (3,2,1,1,1,3); Calculation with average annual yield (based on Swissolar statistics 2012-2016) and share of technologies. Lifetime: 30a, Average degradation over lifetime: 10.5%. | 0 | 1 | 1.236596 | (3,2,1,1,1,3); Calculation with average annual yield (based on Swissolar statistics 2012-2016) and share of technologies. Lifetime: 30a, Average degradation over lifetime: 10.5%. | 0 | 1 | 1.236596 | (3,2,1,1,1,3); Calculation with average annual yield (based on Swissolar statistics 2012-2016) and share of technologies. Lifetime: 30a, Average degradation over lifetime: 10.5%. | 0 | 1 | 1.236596 | (3,2,1,1,1,3); Calculation with average annual yield (based on Swissolar statistics 2012-2016) and share of technologies. Lifetime: 30a, Average degradation over lifetime: 10.5%. | 0 | 1 | 1.236596 | (3,2,1,1,1,3); Calculation with average annual yield (based on Swissolar statistics 2012-2016) and share of technologies. Lifetime: 30a, Average degradation over lifetime: 10.5%. | 0 | 1 | 1.236596 | (3,2,1,1,1,3); Calculation with average annual yield (based on Swissolar statistics 2012-2016) and share of technologies. Lifetime: 30a, Average degradation over lifetime: 10.5%. | 1.273691e-10 | 1 | 1.236596 | (3,2,1,1,1,3); Calculation with average annual yield (based on Swissolar statistics 2012-2016) and share of technologies. Lifetime: 30a, Average degradation over lifetime: 10.5%. | 0 | 1 | 1.236596 | (3,2,1,1,1,3); Calculation with average annual yield (based on Swissolar statistics 2012-2016) and share of technologies. Lifetime: 30a, Average degradation over lifetime: 10.5%. | 0 | 1 | 1.236596 | (3,2,1,1,1,3); Calculation with average annual yield (based on Swissolar statistics 2012-2016) and share of technologies. Lifetime: 30a, Average degradation over lifetime: 10.5%. | 0.002264098 | yield centralized | 1039.525 | single-Si | 570 | 0.195 | 2923.077 | Calculation with average annual yield (based on Swissolar statistics 2012-2016) and share of technologies. Lifetime: 30a, Average degradation over lifetime: 10.5%. | 3 | 2 | 1 | 1 | 1 | 3 | 9 | 1.2 | 1.115038 | 1.236596 | (3,2,1,1,1,3) | 1.1 | 1.02 | 1 | 1 | 1 | 1.05 | 0.2264% | 1039.525
174-001-033 |  |  | 5 | - | 570 kWp open ground installation, multi-Si, on open ground | RER | - | - | 1 | unit | 0 | 1 | 1.236596 | (3,2,1,1,1,3); Calculation with average annual yield (based on Swissolar statistics 2012-2016) and share of technologies. Lifetime: 30a, Average degradation over lifetime: 10.5%. | 0 | 1 | 1.236596 | (3,2,1,1,1,3); Calculation with average annual yield (based on Swissolar statistics 2012-2016) and share of technologies. Lifetime: 30a, Average degradation over lifetime: 10.5%. | 0 | 1 | 1.236596 | (3,2,1,1,1,3); Calculation with average annual yield (based on Swissolar statistics 2012-2016) and share of technologies. Lifetime: 30a, Average degradation over lifetime: 10.5%. | 0 | 1 | 1.236596 | (3,2,1,1,1,3); Calculation with average annual yield (based on Swissolar statistics 2012-2016) and share of technologies. Lifetime: 30a, Average degradation over lifetime: 10.5%. | 0 | 1 | 1.236596 | (3,2,1,1,1,3); Calculation with average annual yield (based on Swissolar statistics 2012-2016) and share of technologies. Lifetime: 30a, Average degradation over lifetime: 10.5%. | 0 | 1 | 1.236596 | (3,2,1,1,1,3); Calculation with average annual yield (based on Swissolar statistics 2012-2016) and share of technologies. Lifetime: 30a, Average degradation over lifetime: 10.5%. | 0 | 1 | 1.236596 | (3,2,1,1,1,3); Calculation with average annual yield (based on Swissolar statistics 2012-2016) and share of technologies. Lifetime: 30a, Average degradation over lifetime: 10.5%. | 0 | 1 | 1.236596 | (3,2,1,1,1,3); Calculation with average annual yield (based on Swissolar statistics 2012-2016) and share of technologies. Lifetime: 30a, Average degradation over lifetime: 10.5%. | 0 | 1 | 1.236596 | (3,2,1,1,1,3); Calculation with average annual yield (based on Swissolar statistics 2012-2016) and share of technologies. Lifetime: 30a, Average degradation over lifetime: 10.5%. | 0 | 1 | 1.236596 | (3,2,1,1,1,3); Calculation with average annual yield (based on Swissolar statistics 2012-2016) and share of technologies. Lifetime: 30a, Average degradation over lifetime: 10.5%. | 0 | 1 | 1.236596 | (3,2,1,1,1,3); Calculation with average annual yield (based on Swissolar statistics 2012-2016) and share of technologies. Lifetime: 30a, Average degradation over lifetime: 10.5%. | 0 | 1 | 1.236596 | (3,2,1,1,1,3); Calculation with average annual yield (based on Swissolar statistics 2012-2016) and share of technologies. Lifetime: 30a, Average degradation over lifetime: 10.5%. | 0 | 1 | 1.236596 | (3,2,1,1,1,3); Calculation with average annual yield (based on Swissolar statistics 2012-2016) and share of technologies. Lifetime: 30a, Average degradation over lifetime: 10.5%. | 0 | 1 | 1.236596 | (3,2,1,1,1,3); Calculation with average annual yield (based on Swissolar statistics 2012-2016) and share of technologies. Lifetime: 30a, Average degradation over lifetime: 10.5%. | 2.404982e-10 | 1 | 1.236596 | (3,2,1,1,1,3); Calculation with average annual yield (based on Swissolar statistics 2012-2016) and share of technologies. Lifetime: 30a, Average degradation over lifetime: 10.5%. | 0 | 1 | 1.236596 | (3,2,1,1,1,3); Calculation with average annual yield (based on Swissolar statistics 2012-2016) and share of technologies. Lifetime: 30a, Average degradation over lifetime: 10.5%. | 0 | 1 | 1.236596 | (3,2,1,1,1,3); Calculation with average annual yield (based on Swissolar statistics 2012-2016) and share of technologies. Lifetime: 30a, Average degradation over lifetime: 10.5%. | 0.004275067 | yield centralized | 1039.525 | multi-Si | 570 | 0.18 | 3166.667 | Calculation with average annual yield (based on Swissolar statistics 2012-2016) and share of technologies. Lifetime: 30a, Average degradation over lifetime: 10.5%. | 3 | 2 | 1 | 1 | 1 | 3 | 9 | 1.2 | 1.115038 | 1.236596 | (3,2,1,1,1,3) | 1.1 | 1.02 | 1 | 1 | 1 | 1.05 | 0.4275% | 1039.525
174-001-009 |  |  | 5 | - | 570 kWp open ground installation, CdTe, on open ground | RER | - | - | 1 | unit | 0 | 1 | 1.236596 | (3,2,1,1,1,3); Calculation with average annual yield (based on Swissolar statistics 2012-2016) and share of technologies. Lifetime: 30a, Average degradation over lifetime: 10.5%. | 0 | 1 | 1.236596 | (3,2,1,1,1,3); Calculation with average annual yield (based on Swissolar statistics 2012-2016) and share of technologies. Lifetime: 30a, Average degradation over lifetime: 10.5%. | 0 | 1 | 1.236596 | (3,2,1,1,1,3); Calculation with average annual yield (based on Swissolar statistics 2012-2016) and share of technologies. Lifetime: 30a, Average degradation over lifetime: 10.5%. | 0 | 1 | 1.236596 | (3,2,1,1,1,3); Calculation with average annual yield (based on Swissolar statistics 2012-2016) and share of technologies. Lifetime: 30a, Average degradation over lifetime: 10.5%. | 0 | 1 | 1.236596 | (3,2,1,1,1,3); Calculation with average annual yield (based on Swissolar statistics 2012-2016) and share of technologies. Lifetime: 30a, Average degradation over lifetime: 10.5%. | 0 | 1 | 1.236596 | (3,2,1,1,1,3); Calculation with average annual yield (based on Swissolar statistics 2012-2016) and share of technologies. Lifetime: 30a, Average degradation over lifetime: 10.5%. | 0 | 1 | 1.236596 | (3,2,1,1,1,3); Calculation with average annual yield (based on Swissolar statistics 2012-2016) and share of technologies. Lifetime: 30a, Average degradation over lifetime: 10.5%. | 0 | 1 | 1.236596 | (3,2,1,1,1,3); Calculation with average annual yield (based on Swissolar statistics 2012-2016) and share of technologies. Lifetime: 30a, Average degradation over lifetime: 10.5%. | 0 | 1 | 1.236596 | (3,2,1,1,1,3); Calculation with average annual yield (based on Swissolar statistics 2012-2016) and share of technologies. Lifetime: 30a, Average degradation over lifetime: 10.5%. | 0 | 1 | 1.236596 | (3,2,1,1,1,3); Calculation with average annual yield (based on Swissolar statistics 2012-2016) and share of technologies. Lifetime: 30a, Average degradation over lifetime: 10.5%. | 0 | 1 | 1.236596 | (3,2,1,1,1,3); Calculation with average annual yield (based on Swissolar statistics 2012-2016) and share of technologies. Lifetime: 30a, Average degradation over lifetime: 10.5%. | 0 | 1 | 1.236596 | (3,2,1,1,1,3); Calculation with average annual yield (based on Swissolar statistics 2012-2016) and share of technologies. Lifetime: 30a, Average degradation over lifetime: 10.5%. | 0 | 1 | 1.236596 | (3,2,1,1,1,3); Calculation with average annual yield (based on Swissolar statistics 2012-2016) and share of technologies. Lifetime: 30a, Average degradation over lifetime: 10.5%. | 0 | 1 | 1.236596 | (3,2,1,1,1,3); Calculation with average annual yield (based on Swissolar statistics 2012-2016) and share of technologies. Lifetime: 30a, Average degradation over lifetime: 10.5%. | 9.097795e-12 | 1 | 1.236596 | (3,2,1,1,1,3); Calculation with average annual yield (based on Swissolar statistics 2012-2016) and share of technologies. Lifetime: 30a, Average degradation over lifetime: 10.5%. | 0 | 1 | 1.236596 | (3,2,1,1,1,3); Calculation with average annual yield (based on Swissolar statistics 2012-2016) and share of technologies. Lifetime: 30a, Average degradation over lifetime: 10.5%. | 0 | 1 | 1.236596 | (3,2,1,1,1,3); Calculation with average annual yield (based on Swissolar statistics 2012-2016) and share of technologies. Lifetime: 30a, Average degradation over lifetime: 10.5%. | 0.0001617213 | yield centralized | 1039.525 | CdTe | 570 | 0.18 | 3166.667 | Calculation with average annual yield (based on Swissolar statistics 2012-2016) and share of technologies. Lifetime: 30a, Average degradation over lifetime: 10.5%. | 3 | 2 | 1 | 1 | 1 | 3 | 9 | 1.2 | 1.115038 | 1.236596 | (3,2,1,1,1,3) | 1.1 | 1.02 | 1 | 1 | 1 | 1.05 | 0.01617% | 1039.525
174-001-019 |  |  | 5 | - | 570 kWp open ground installation, CIS, on open ground | RER | - | - | 1 | unit | 0 | 1 | 1.236596 | (3,2,1,1,1,3); Calculation with average annual yield (based on Swissolar statistics 2012-2016) and share of technologies. Lifetime: 30a, Average degradation over lifetime: 10.5%. | 0 | 1 | 1.236596 | (3,2,1,1,1,3); Calculation with average annual yield (based on Swissolar statistics 2012-2016) and share of technologies. Lifetime: 30a, Average degradation over lifetime: 10.5%. | 0 | 1 | 1.236596 | (3,2,1,1,1,3); Calculation with average annual yield (based on Swissolar statistics 2012-2016) and share of technologies. Lifetime: 30a, Average degradation over lifetime: 10.5%. | 0 | 1 | 1.236596 | (3,2,1,1,1,3); Calculation with average annual yield (based on Swissolar statistics 2012-2016) and share of technologies. Lifetime: 30a, Average degradation over lifetime: 10.5%. | 0 | 1 | 1.236596 | (3,2,1,1,1,3); Calculation with average annual yield (based on Swissolar statistics 2012-2016) and share of technologies. Lifetime: 30a, Average degradation over lifetime: 10.5%. | 0 | 1 | 1.236596 | (3,2,1,1,1,3); Calculation with average annual yield (based on Swissolar statistics 2012-2016) and share of technologies. Lifetime: 30a, Average degradation over lifetime: 10.5%. | 0 | 1 | 1.236596 | (3,2,1,1,1,3); Calculation with average annual yield (based on Swissolar statistics 2012-2016) and share of technologies. Lifetime: 30a, Average degradation over lifetime: 10.5%. | 0 | 1 | 1.236596 | (3,2,1,1,1,3); Calculation with average annual yield (based on Swissolar statistics 2012-2016) and share of technologies. Lifetime: 30a, Average degradation over lifetime: 10.5%. | 0 | 1 | 1.236596 | (3,2,1,1,1,3); Calculation with average annual yield (based on Swissolar statistics 2012-2016) and share of technologies. Lifetime: 30a, Average degradation over lifetime: 10.5%. | 0 | 1 | 1.236596 | (3,2,1,1,1,3); Calculation with average annual yield (based on Swissolar statistics 2012-2016) and share of technologies. Lifetime: 30a, Average degradation over lifetime: 10.5%. | 0 | 1 | 1.236596 | (3,2,1,1,1,3); Calculation with average annual yield (based on Swissolar statistics 2012-2016) and share of technologies. Lifetime: 30a, Average degradation over lifetime: 10.5%. | 0 | 1 | 1.236596 | (3,2,1,1,1,3); Calculation with average annual yield (based on Swissolar statistics 2012-2016) and share of technologies. Lifetime: 30a, Average degradation over lifetime: 10.5%. | 0 | 1 | 1.236596 | (3,2,1,1,1,3); Calculation with average annual yield (based on Swissolar statistics 2012-2016) and share of technologies. Lifetime: 30a, Average degradation over lifetime: 10.5%. | 0 | 1 | 1.236596 | (3,2,1,1,1,3); Calculation with average annual yield (based on Swissolar statistics 2012-2016) and share of technologies. Lifetime: 30a, Average degradation over lifetime: 10.5%. | 7.51557e-12 | 1 | 1.236596 | (3,2,1,1,1,3); Calculation with average annual yield (based on Swissolar statistics 2012-2016) and share of technologies. Lifetime: 30a, Average degradation over lifetime: 10.5%. | 0 | 1 | 1.236596 | (3,2,1,1,1,3); Calculation with average annual yield (based on Swissolar statistics 2012-2016) and share of technologies. Lifetime: 30a, Average degradation over lifetime: 10.5%. | 0 | 1 | 1.236596 | (3,2,1,1,1,3); Calculation with average annual yield (based on Swissolar statistics 2012-2016) and share of technologies. Lifetime: 30a, Average degradation over lifetime: 10.5%. | 0.0001335958 | yield centralized | 1039.525 | CIS | 570 | 0.16 | 3562.5 | Calculation with average annual yield (based on Swissolar statistics 2012-2016) and share of technologies. Lifetime: 30a, Average degradation over lifetime: 10.5%. | 3 | 2 | 1 | 1 | 1 | 3 | 9 | 1.2 | 1.115038 | 1.236596 | (3,2,1,1,1,3) | 1.1 | 1.02 | 1 | 1 | 1 | 1.05 | 0.01336% | 1039.525
174-001-042 |  |  | 5 | - | 570 kWp open ground installation, micro-Si, on open ground | RER | - | - | 1 | unit | 0 | 1 | 1.236596 | (3,2,1,1,1,3); Calculation with average annual yield (based on Swissolar statistics 2012-2016) and share of technologies. Lifetime: 30a, Average degradation over lifetime: 10.5%. | 0 | 1 | 1.236596 | (3,2,1,1,1,3); Calculation with average annual yield (based on Swissolar statistics 2012-2016) and share of technologies. Lifetime: 30a, Average degradation over lifetime: 10.5%. | 0 | 1 | 1.236596 | (3,2,1,1,1,3); Calculation with average annual yield (based on Swissolar statistics 2012-2016) and share of technologies. Lifetime: 30a, Average degradation over lifetime: 10.5%. | 0 | 1 | 1.236596 | (3,2,1,1,1,3); Calculation with average annual yield (based on Swissolar statistics 2012-2016) and share of technologies. Lifetime: 30a, Average degradation over lifetime: 10.5%. | 0 | 1 | 1.236596 | (3,2,1,1,1,3); Calculation with average annual yield (based on Swissolar statistics 2012-2016) and share of technologies. Lifetime: 30a, Average degradation over lifetime: 10.5%. | 0 | 1 | 1.236596 | (3,2,1,1,1,3); Calculation with average annual yield (based on Swissolar statistics 2012-2016) and share of technologies. Lifetime: 30a, Average degradation over lifetime: 10.5%. | 0 | 1 | 1.236596 | (3,2,1,1,1,3); Calculation with average annual yield (based on Swissolar statistics 2012-2016) and share of technologies. Lifetime: 30a, Average degradation over lifetime: 10.5%. | 0 | 1 | 1.236596 | (3,2,1,1,1,3); Calculation with average annual yield (based on Swissolar statistics 2012-2016) and share of technologies. Lifetime: 30a, Average degradation over lifetime: 10.5%. | 0 | 1 | 1.236596 | (3,2,1,1,1,3); Calculation with average annual yield (based on Swissolar statistics 2012-2016) and share of technologies. Lifetime: 30a, Average degradation over lifetime: 10.5%. | 0 | 1 | 1.236596 | (3,2,1,1,1,3); Calculation with average annual yield (based on Swissolar statistics 2012-2016) and share of technologies. Lifetime: 30a, Average degradation over lifetime: 10.5%. | 0 | 1 | 1.236596 | (3,2,1,1,1,3); Calculation with average annual yield (based on Swissolar statistics 2012-2016) and share of technologies. Lifetime: 30a, Average degradation over lifetime: 10.5%. | 0 | 1 | 1.236596 | (3,2,1,1,1,3); Calculation with average annual yield (based on Swissolar statistics 2012-2016) and share of technologies. Lifetime: 30a, Average degradation over lifetime: 10.5%. | 0 | 1 | 1.236596 | (3,2,1,1,1,3); Calculation with average annual yield (based on Swissolar statistics 2012-2016) and share of technologies. Lifetime: 30a, Average degradation over lifetime: 10.5%. | 0 | 1 | 1.236596 | (3,2,1,1,1,3); Calculation with average annual yield (based on Swissolar statistics 2012-2016) and share of technologies. Lifetime: 30a, Average degradation over lifetime: 10.5%. | 1.186669e-12 | 1 | 1.236596 | (3,2,1,1,1,3); Calculation with average annual yield (based on Swissolar statistics 2012-2016) and share of technologies. Lifetime: 30a, Average degradation over lifetime: 10.5%. | 0 | 1 | 1.236596 | (3,2,1,1,1,3); Calculation with average annual yield (based on Swissolar statistics 2012-2016) and share of technologies. Lifetime: 30a, Average degradation over lifetime: 10.5%. | 0 | 1 | 1.236596 | (3,2,1,1,1,3); Calculation with average annual yield (based on Swissolar statistics 2012-2016) and share of technologies. Lifetime: 30a, Average degradation over lifetime: 10.5%. | 2.109408e-05 | yield centralized | 1039.525 | micro-Si | 570 | 0.1 | 5700 | Calculation with average annual yield (based on Swissolar statistics 2012-2016) and share of technologies. Lifetime: 30a, Average degradation over lifetime: 10.5%. | 3 | 2 | 1 | 1 | 1 | 3 | 9 | 1.2 | 1.115038 | 1.236596 | (3,2,1,1,1,3) | 1.1 | 1.02 | 1 | 1 | 1 | 1.05 | 0.002109% | 1039.525
1310 |  |  | 5 | - | 3kWp facade installation, single-Si, laminated, integrated, at building | CH | - | - | 1 | unit | 1.627103e-05 | 1 | 1.236596 | (3,2,1,1,1,3); Calculation with average annual yield (based on Swissolar statistics 2012-2016) and share of technologies. Lifetime: 30a, Average degradation over lifetime: 10.5%. | 0 | 1 | 1.236596 | (3,2,1,1,1,3); Calculation with average annual yield (based on Swissolar statistics 2012-2016) and share of technologies. Lifetime: 30a, Average degradation over lifetime: 10.5%. | 0 | 1 | 1.236596 | (3,2,1,1,1,3); Calculation with average annual yield (based on Swissolar statistics 2012-2016) and share of technologies. Lifetime: 30a, Average degradation over lifetime: 10.5%. | 0 | 1 | 1.236596 | (3,2,1,1,1,3); Calculation with average annual yield (based on Swissolar statistics 2012-2016) and share of technologies. Lifetime: 30a, Average degradation over lifetime: 10.5%. | 0 | 1 | 1.236596 | (3,2,1,1,1,3); Calculation with average annual yield (based on Swissolar statistics 2012-2016) and share of technologies. Lifetime: 30a, Average degradation over lifetime: 10.5%. | 0 | 1 | 1.236596 | (3,2,1,1,1,3); Calculation with average annual yield (based on Swissolar statistics 2012-2016) and share of technologies. Lifetime: 30a, Average degradation over lifetime: 10.5%. | 0 | 1 | 1.236596 | (3,2,1,1,1,3); Calculation with average annual yield (based on Swissolar statistics 2012-2016) and share of technologies. Lifetime: 30a, Average degradation over lifetime: 10.5%. | 0 | 1 | 1.236596 | (3,2,1,1,1,3); Calculation with average annual yield (based on Swissolar statistics 2012-2016) and share of technologies. Lifetime: 30a, Average degradation over lifetime: 10.5%. | 0 | 1 | 1.236596 | (3,2,1,1,1,3); Calculation with average annual yield (based on Swissolar statistics 2012-2016) and share of technologies. Lifetime: 30a, Average degradation over lifetime: 10.5%. | 0 | 1 | 1.236596 | (3,2,1,1,1,3); Calculation with average annual yield (based on Swissolar statistics 2012-2016) and share of technologies. Lifetime: 30a, Average degradation over lifetime: 10.5%. | 0 | 1 | 1.236596 | (3,2,1,1,1,3); Calculation with average annual yield (based on Swissolar statistics 2012-2016) and share of technologies. Lifetime: 30a, Average degradation over lifetime: 10.5%. | 0 | 1 | 1.236596 | (3,2,1,1,1,3); Calculation with average annual yield (based on Swissolar statistics 2012-2016) and share of technologies. Lifetime: 30a, Average degradation over lifetime: 10.5%. | 0 | 1 | 1.236596 | (3,2,1,1,1,3); Calculation with average annual yield (based on Swissolar statistics 2012-2016) and share of technologies. Lifetime: 30a, Average degradation over lifetime: 10.5%. | 0 | 1 | 1.236596 | (3,2,1,1,1,3); Calculation with average annual yield (based on Swissolar statistics 2012-2016) and share of technologies. Lifetime: 30a, Average degradation over lifetime: 10.5%. | 6.268913e-09 | 1 | 1.236596 | (3,2,1,1,1,3); Calculation with average annual yield (based on Swissolar statistics 2012-2016) and share of technologies. Lifetime: 30a, Average degradation over lifetime: 10.5%. | 0 | 1 | 1.236596 | (3,2,1,1,1,3); Calculation with average annual yield (based on Swissolar statistics 2012-2016) and share of technologies. Lifetime: 30a, Average degradation over lifetime: 10.5%. | 0 | 1 | 1.236596 | (3,2,1,1,1,3); Calculation with average annual yield (based on Swissolar statistics 2012-2016) and share of technologies. Lifetime: 30a, Average degradation over lifetime: 10.5%. | 0.0003852806 | yield facade | 682.8768 | single-Si | 3 | 0.195 | 15.38462 | Calculation with average annual yield (based on Swissolar statistics 2012-2016) and share of technologies. Lifetime: 30a, Average degradation over lifetime: 10.5%. | 3 | 2 | 1 | 1 | 1 | 3 | 9 | 1.2 | 1.115038 | 1.236596 | (3,2,1,1,1,3) | 1.1 | 1.02 | 1 | 1 | 1 | 1.05 | 0.03853% | 682.8768
1312 |  |  | 5 | - | 3kWp facade installation, single-Si, panel, mounted, at building | CH | - | - | 1 | unit | 0 | 1 | 1.236596 | (3,2,1,1,1,3); Calculation with average annual yield (based on Swissolar statistics 2012-2016) and share of technologies. Lifetime: 30a, Average degradation over lifetime: 10.5%. | 1.627103e-05 | 1 | 1.236596 | (3,2,1,1,1,3); Calculation with average annual yield (based on Swissolar statistics 2012-2016) and share of technologies. Lifetime: 30a, Average degradation over lifetime: 10.5%. | 0 | 1 | 1.236596 | (3,2,1,1,1,3); Calculation with average annual yield (based on Swissolar statistics 2012-2016) and share of technologies. Lifetime: 30a, Average degradation over lifetime: 10.5%. | 0 | 1 | 1.236596 | (3,2,1,1,1,3); Calculation with average annual yield (based on Swissolar statistics 2012-2016) and share of technologies. Lifetime: 30a, Average degradation over lifetime: 10.5%. | 0 | 1 | 1.236596 | (3,2,1,1,1,3); Calculation with average annual yield (based on Swissolar statistics 2012-2016) and share of technologies. Lifetime: 30a, Average degradation over lifetime: 10.5%. | 0 | 1 | 1.236596 | (3,2,1,1,1,3); Calculation with average annual yield (based on Swissolar statistics 2012-2016) and share of technologies. Lifetime: 30a, Average degradation over lifetime: 10.5%. | 0 | 1 | 1.236596 | (3,2,1,1,1,3); Calculation with average annual yield (based on Swissolar statistics 2012-2016) and share of technologies. Lifetime: 30a, Average degradation over lifetime: 10.5%. | 0 | 1 | 1.236596 | (3,2,1,1,1,3); Calculation with average annual yield (based on Swissolar statistics 2012-2016) and share of technologies. Lifetime: 30a, Average degradation over lifetime: 10.5%. | 0 | 1 | 1.236596 | (3,2,1,1,1,3); Calculation with average annual yield (based on Swissolar statistics 2012-2016) and share of technologies. Lifetime: 30a, Average degradation over lifetime: 10.5%. | 0 | 1 | 1.236596 | (3,2,1,1,1,3); Calculation with average annual yield (based on Swissolar statistics 2012-2016) and share of technologies. Lifetime: 30a, Average degradation over lifetime: 10.5%. | 0 | 1 | 1.236596 | (3,2,1,1,1,3); Calculation with average annual yield (based on Swissolar statistics 2012-2016) and share of technologies. Lifetime: 30a, Average degradation over lifetime: 10.5%. | 0 | 1 | 1.236596 | (3,2,1,1,1,3); Calculation with average annual yield (based on Swissolar statistics 2012-2016) and share of technologies. Lifetime: 30a, Average degradation over lifetime: 10.5%. | 0 | 1 | 1.236596 | (3,2,1,1,1,3); Calculation with average annual yield (based on Swissolar statistics 2012-2016) and share of technologies. Lifetime: 30a, Average degradation over lifetime: 10.5%. | 0 | 1 | 1.236596 | (3,2,1,1,1,3); Calculation with average annual yield (based on Swissolar statistics 2012-2016) and share of technologies. Lifetime: 30a, Average degradation over lifetime: 10.5%. | 1.253783e-08 | 1 | 1.236596 | (3,2,1,1,1,3); Calculation with average annual yield (based on Swissolar statistics 2012-2016) and share of technologies. Lifetime: 30a, Average degradation over lifetime: 10.5%. | 0 | 1 | 1.236596 | (3,2,1,1,1,3); Calculation with average annual yield (based on Swissolar statistics 2012-2016) and share of technologies. Lifetime: 30a, Average degradation over lifetime: 10.5%. | 0 | 1 | 1.236596 | (3,2,1,1,1,3); Calculation with average annual yield (based on Swissolar statistics 2012-2016) and share of technologies. Lifetime: 30a, Average degradation over lifetime: 10.5%. | 0.0007705611 | yield facade | 682.8768 | single-Si | 3 | 0.195 | 15.38462 | Calculation with average annual yield (based on Swissolar statistics 2012-2016) and share of technologies. Lifetime: 30a, Average degradation over lifetime: 10.5%. | 3 | 2 | 1 | 1 | 1 | 3 | 9 | 1.2 | 1.115038 | 1.236596 | (3,2,1,1,1,3) | 1.1 | 1.02 | 1 | 1 | 1 | 1.05 | 0.07706% | 682.8768
1314 |  |  | 5 | - | 3kWp facade installation, multi-Si, laminated, integrated, at building | CH | - | - | 1 | unit | 0 | 1 | 1.236596 | (3,2,1,1,1,3); Calculation with average annual yield (based on Swissolar statistics 2012-2016) and share of technologies. Lifetime: 30a, Average degradation over lifetime: 10.5%. | 0 | 1 | 1.236596 | (3,2,1,1,1,3); Calculation with average annual yield (based on Swissolar statistics 2012-2016) and share of technologies. Lifetime: 30a, Average degradation over lifetime: 10.5%. | 1.627103e-05 | 1 | 1.236596 | (3,2,1,1,1,3); Calculation with average annual yield (based on Swissolar statistics 2012-2016) and share of technologies. Lifetime: 30a, Average degradation over lifetime: 10.5%. | 0 | 1 | 1.236596 | (3,2,1,1,1,3); Calculation with average annual yield (based on Swissolar statistics 2012-2016) and share of technologies. Lifetime: 30a, Average degradation over lifetime: 10.5%. | 0 | 1 | 1.236596 | (3,2,1,1,1,3); Calculation with average annual yield (based on Swissolar statistics 2012-2016) and share of technologies. Lifetime: 30a, Average degradation over lifetime: 10.5%. | 0 | 1 | 1.236596 | (3,2,1,1,1,3); Calculation with average annual yield (based on Swissolar statistics 2012-2016) and share of technologies. Lifetime: 30a, Average degradation over lifetime: 10.5%. | 0 | 1 | 1.236596 | (3,2,1,1,1,3); Calculation with average annual yield (based on Swissolar statistics 2012-2016) and share of technologies. Lifetime: 30a, Average degradation over lifetime: 10.5%. | 0 | 1 | 1.236596 | (3,2,1,1,1,3); Calculation with average annual yield (based on Swissolar statistics 2012-2016) and share of technologies. Lifetime: 30a, Average degradation over lifetime: 10.5%. | 0 | 1 | 1.236596 | (3,2,1,1,1,3); Calculation with average annual yield (based on Swissolar statistics 2012-2016) and share of technologies. Lifetime: 30a, Average degradation over lifetime: 10.5%. | 0 | 1 | 1.236596 | (3,2,1,1,1,3); Calculation with average annual yield (based on Swissolar statistics 2012-2016) and share of technologies. Lifetime: 30a, Average degradation over lifetime: 10.5%. | 0 | 1 | 1.236596 | (3,2,1,1,1,3); Calculation with average annual yield (based on Swissolar statistics 2012-2016) and share of technologies. Lifetime: 30a, Average degradation over lifetime: 10.5%. | 0 | 1 | 1.236596 | (3,2,1,1,1,3); Calculation with average annual yield (based on Swissolar statistics 2012-2016) and share of technologies. Lifetime: 30a, Average degradation over lifetime: 10.5%. | 0 | 1 | 1.236596 | (3,2,1,1,1,3); Calculation with average annual yield (based on Swissolar statistics 2012-2016) and share of technologies. Lifetime: 30a, Average degradation over lifetime: 10.5%. | 0 | 1 | 1.236596 | (3,2,1,1,1,3); Calculation with average annual yield (based on Swissolar statistics 2012-2016) and share of technologies. Lifetime: 30a, Average degradation over lifetime: 10.5%. | 1.183695e-08 | 1 | 1.236596 | (3,2,1,1,1,3); Calculation with average annual yield (based on Swissolar statistics 2012-2016) and share of technologies. Lifetime: 30a, Average degradation over lifetime: 10.5%. | 0 | 1 | 1.236596 | (3,2,1,1,1,3); Calculation with average annual yield (based on Swissolar statistics 2012-2016) and share of technologies. Lifetime: 30a, Average degradation over lifetime: 10.5%. | 0 | 1 | 1.236596 | (3,2,1,1,1,3); Calculation with average annual yield (based on Swissolar statistics 2012-2016) and share of technologies. Lifetime: 30a, Average degradation over lifetime: 10.5%. | 0.0007274863 | yield facade | 682.8768 | multi-Si | 3 | 0.18 | 16.66667 | Calculation with average annual yield (based on Swissolar statistics 2012-2016) and share of technologies. Lifetime: 30a, Average degradation over lifetime: 10.5%. | 3 | 2 | 1 | 1 | 1 | 3 | 9 | 1.2 | 1.115038 | 1.236596 | (3,2,1,1,1,3) | 1.1 | 1.02 | 1 | 1 | 1 | 1.05 | 0.07275% | 682.8768
1316 |  |  | 5 | - | 3kWp facade installation, multi-Si, panel, mounted, at building | CH | - | - | 1 | unit | 0 | 1 | 1.236596 | (3,2,1,1,1,3); Calculation with average annual yield (based on Swissolar statistics 2012-2016) and share of technologies. Lifetime: 30a, Average degradation over lifetime: 10.5%. | 0 | 1 | 1.236596 | (3,2,1,1,1,3); Calculation with average annual yield (based on Swissolar statistics 2012-2016) and share of technologies. Lifetime: 30a, Average degradation over lifetime: 10.5%. | 0 | 1 | 1.236596 | (3,2,1,1,1,3); Calculation with average annual yield (based on Swissolar statistics 2012-2016) and share of technologies. Lifetime: 30a, Average degradation over lifetime: 10.5%. | 1.627103e-05 | 1 | 1.236596 | (3,2,1,1,1,3); Calculation with average annual yield (based on Swissolar statistics 2012-2016) and share of technologies. Lifetime: 30a, Average degradation over lifetime: 10.5%. | 0 | 1 | 1.236596 | (3,2,1,1,1,3); Calculation with average annual yield (based on Swissolar statistics 2012-2016) and share of technologies. Lifetime: 30a, Average degradation over lifetime: 10.5%. | 0 | 1 | 1.236596 | (3,2,1,1,1,3); Calculation with average annual yield (based on Swissolar statistics 2012-2016) and share of technologies. Lifetime: 30a, Average degradation over lifetime: 10.5%. | 0 | 1 | 1.236596 | (3,2,1,1,1,3); Calculation with average annual yield (based on Swissolar statistics 2012-2016) and share of technologies. Lifetime: 30a, Average degradation over lifetime: 10.5%. | 0 | 1 | 1.236596 | (3,2,1,1,1,3); Calculation with average annual yield (based on Swissolar statistics 2012-2016) and share of technologies. Lifetime: 30a, Average degradation over lifetime: 10.5%. | 0 | 1 | 1.236596 | (3,2,1,1,1,3); Calculation with average annual yield (based on Swissolar statistics 2012-2016) and share of technologies. Lifetime: 30a, Average degradation over lifetime: 10.5%. | 0 | 1 | 1.236596 | (3,2,1,1,1,3); Calculation with average annual yield (based on Swissolar statistics 2012-2016) and share of technologies. Lifetime: 30a, Average degradation over lifetime: 10.5%. | 0 | 1 | 1.236596 | (3,2,1,1,1,3); Calculation with average annual yield (based on Swissolar statistics 2012-2016) and share of technologies. Lifetime: 30a, Average degradation over lifetime: 10.5%. | 0 | 1 | 1.236596 | (3,2,1,1,1,3); Calculation with average annual yield (based on Swissolar statistics 2012-2016) and share of technologies. Lifetime: 30a, Average degradation over lifetime: 10.5%. | 0 | 1 | 1.236596 | (3,2,1,1,1,3); Calculation with average annual yield (based on Swissolar statistics 2012-2016) and share of technologies. Lifetime: 30a, Average degradation over lifetime: 10.5%. | 0 | 1 | 1.236596 | (3,2,1,1,1,3); Calculation with average annual yield (based on Swissolar statistics 2012-2016) and share of technologies. Lifetime: 30a, Average degradation over lifetime: 10.5%. | 2.367391e-08 | 1 | 1.236596 | (3,2,1,1,1,3); Calculation with average annual yield (based on Swissolar statistics 2012-2016) and share of technologies. Lifetime: 30a, Average degradation over lifetime: 10.5%. | 0 | 1 | 1.236596 | (3,2,1,1,1,3); Calculation with average annual yield (based on Swissolar statistics 2012-2016) and share of technologies. Lifetime: 30a, Average degradation over lifetime: 10.5%. | 0 | 1 | 1.236596 | (3,2,1,1,1,3); Calculation with average annual yield (based on Swissolar statistics 2012-2016) and share of technologies. Lifetime: 30a, Average degradation over lifetime: 10.5%. | 0.001454973 | yield facade | 682.8768 | multi-Si | 3 | 0.18 | 16.66667 | Calculation with average annual yield (based on Swissolar statistics 2012-2016) and share of technologies. Lifetime: 30a, Average degradation over lifetime: 10.5%. | 3 | 2 | 1 | 1 | 1 | 3 | 9 | 1.2 | 1.115038 | 1.236596 | (3,2,1,1,1,3) | 1.1 | 1.02 | 1 | 1 | 1 | 1.05 | 0.1455% | 682.8768
1318 |  |  | 5 | - | 3kWp flat roof installation, single-Si, on roof | CH | - | - | 1 | unit | 0 | 1 | 1.236596 | (3,2,1,1,1,3); Calculation with average annual yield (based on Swissolar statistics 2012-2016) and share of technologies. Lifetime: 30a, Average degradation over lifetime: 10.5%. | 0 | 1 | 1.236596 | (3,2,1,1,1,3); Calculation with average annual yield (based on Swissolar statistics 2012-2016) and share of technologies. Lifetime: 30a, Average degradation over lifetime: 10.5%. | 0 | 1 | 1.236596 | (3,2,1,1,1,3); Calculation with average annual yield (based on Swissolar statistics 2012-2016) and share of technologies. Lifetime: 30a, Average degradation over lifetime: 10.5%. | 0 | 1 | 1.236596 | (3,2,1,1,1,3); Calculation with average annual yield (based on Swissolar statistics 2012-2016) and share of technologies. Lifetime: 30a, Average degradation over lifetime: 10.5%. | 1.138972e-05 | 1 | 1.236596 | (3,2,1,1,1,3); Calculation with average annual yield (based on Swissolar statistics 2012-2016) and share of technologies. Lifetime: 30a, Average degradation over lifetime: 10.5%. | 0 | 1 | 1.236596 | (3,2,1,1,1,3); Calculation with average annual yield (based on Swissolar statistics 2012-2016) and share of technologies. Lifetime: 30a, Average degradation over lifetime: 10.5%. | 0 | 1 | 1.236596 | (3,2,1,1,1,3); Calculation with average annual yield (based on Swissolar statistics 2012-2016) and share of technologies. Lifetime: 30a, Average degradation over lifetime: 10.5%. | 0 | 1 | 1.236596 | (3,2,1,1,1,3); Calculation with average annual yield (based on Swissolar statistics 2012-2016) and share of technologies. Lifetime: 30a, Average degradation over lifetime: 10.5%. | 0 | 1 | 1.236596 | (3,2,1,1,1,3); Calculation with average annual yield (based on Swissolar statistics 2012-2016) and share of technologies. Lifetime: 30a, Average degradation over lifetime: 10.5%. | 0 | 1 | 1.236596 | (3,2,1,1,1,3); Calculation with average annual yield (based on Swissolar statistics 2012-2016) and share of technologies. Lifetime: 30a, Average degradation over lifetime: 10.5%. | 0 | 1 | 1.236596 | (3,2,1,1,1,3); Calculation with average annual yield (based on Swissolar statistics 2012-2016) and share of technologies. Lifetime: 30a, Average degradation over lifetime: 10.5%. | 0 | 1 | 1.236596 | (3,2,1,1,1,3); Calculation with average annual yield (based on Swissolar statistics 2012-2016) and share of technologies. Lifetime: 30a, Average degradation over lifetime: 10.5%. | 0 | 1 | 1.236596 | (3,2,1,1,1,3); Calculation with average annual yield (based on Swissolar statistics 2012-2016) and share of technologies. Lifetime: 30a, Average degradation over lifetime: 10.5%. | 0 | 1 | 1.236596 | (3,2,1,1,1,3); Calculation with average annual yield (based on Swissolar statistics 2012-2016) and share of technologies. Lifetime: 30a, Average degradation over lifetime: 10.5%. | 7.239657e-07 | 1 | 1.236596 | (3,2,1,1,1,3); Calculation with average annual yield (based on Swissolar statistics 2012-2016) and share of technologies. Lifetime: 30a, Average degradation over lifetime: 10.5%. | 0 | 1 | 1.236596 | (3,2,1,1,1,3); Calculation with average annual yield (based on Swissolar statistics 2012-2016) and share of technologies. Lifetime: 30a, Average degradation over lifetime: 10.5%. | 0 | 1 | 1.236596 | (3,2,1,1,1,3); Calculation with average annual yield (based on Swissolar statistics 2012-2016) and share of technologies. Lifetime: 30a, Average degradation over lifetime: 10.5%. | 0.06356307 | yield rooftop | 975.5383 | single-Si | 3 | 0.195 | 15.38462 | Calculation with average annual yield (based on Swissolar statistics 2012-2016) and share of technologies. Lifetime: 30a, Average degradation over lifetime: 10.5%. | 3 | 2 | 1 | 1 | 1 | 3 | 9 | 1.2 | 1.115038 | 1.236596 | (3,2,1,1,1,3) | 1.1 | 1.02 | 1 | 1 | 1 | 1.05 | 6.356% | 975.5383
1320 |  |  | 5 | - | 3kWp flat roof installation, multi-Si, on roof | CH | - | - | 1 | unit | 0 | 1 | 1.236596 | (3,2,1,1,1,3); Calculation with average annual yield (based on Swissolar statistics 2012-2016) and share of technologies. Lifetime: 30a, Average degradation over lifetime: 10.5%. | 0 | 1 | 1.236596 | (3,2,1,1,1,3); Calculation with average annual yield (based on Swissolar statistics 2012-2016) and share of technologies. Lifetime: 30a, Average degradation over lifetime: 10.5%. | 0 | 1 | 1.236596 | (3,2,1,1,1,3); Calculation with average annual yield (based on Swissolar statistics 2012-2016) and share of technologies. Lifetime: 30a, Average degradation over lifetime: 10.5%. | 0 | 1 | 1.236596 | (3,2,1,1,1,3); Calculation with average annual yield (based on Swissolar statistics 2012-2016) and share of technologies. Lifetime: 30a, Average degradation over lifetime: 10.5%. | 0 | 1 | 1.236596 | (3,2,1,1,1,3); Calculation with average annual yield (based on Swissolar statistics 2012-2016) and share of technologies. Lifetime: 30a, Average degradation over lifetime: 10.5%. | 1.138972e-05 | 1 | 1.236596 | (3,2,1,1,1,3); Calculation with average annual yield (based on Swissolar statistics 2012-2016) and share of technologies. Lifetime: 30a, Average degradation over lifetime: 10.5%. | 0 | 1 | 1.236596 | (3,2,1,1,1,3); Calculation with average annual yield (based on Swissolar statistics 2012-2016) and share of technologies. Lifetime: 30a, Average degradation over lifetime: 10.5%. | 0 | 1 | 1.236596 | (3,2,1,1,1,3); Calculation with average annual yield (based on Swissolar statistics 2012-2016) and share of technologies. Lifetime: 30a, Average degradation over lifetime: 10.5%. | 0 | 1 | 1.236596 | (3,2,1,1,1,3); Calculation with average annual yield (based on Swissolar statistics 2012-2016) and share of technologies. Lifetime: 30a, Average degradation over lifetime: 10.5%. | 0 | 1 | 1.236596 | (3,2,1,1,1,3); Calculation with average annual yield (based on Swissolar statistics 2012-2016) and share of technologies. Lifetime: 30a, Average degradation over lifetime: 10.5%. | 0 | 1 | 1.236596 | (3,2,1,1,1,3); Calculation with average annual yield (based on Swissolar statistics 2012-2016) and share of technologies. Lifetime: 30a, Average degradation over lifetime: 10.5%. | 0 | 1 | 1.236596 | (3,2,1,1,1,3); Calculation with average annual yield (based on Swissolar statistics 2012-2016) and share of technologies. Lifetime: 30a, Average degradation over lifetime: 10.5%. | 0 | 1 | 1.236596 | (3,2,1,1,1,3); Calculation with average annual yield (based on Swissolar statistics 2012-2016) and share of technologies. Lifetime: 30a, Average degradation over lifetime: 10.5%. | 0 | 1 | 1.236596 | (3,2,1,1,1,3); Calculation with average annual yield (based on Swissolar statistics 2012-2016) and share of technologies. Lifetime: 30a, Average degradation over lifetime: 10.5%. | 1.366991e-06 | 1 | 1.236596 | (3,2,1,1,1,3); Calculation with average annual yield (based on Swissolar statistics 2012-2016) and share of technologies. Lifetime: 30a, Average degradation over lifetime: 10.5%. | 0 | 1 | 1.236596 | (3,2,1,1,1,3); Calculation with average annual yield (based on Swissolar statistics 2012-2016) and share of technologies. Lifetime: 30a, Average degradation over lifetime: 10.5%. | 0 | 1 | 1.236596 | (3,2,1,1,1,3); Calculation with average annual yield (based on Swissolar statistics 2012-2016) and share of technologies. Lifetime: 30a, Average degradation over lifetime: 10.5%. | 0.1200197 | yield rooftop | 975.5383 | multi-Si | 3 | 0.18 | 16.66667 | Calculation with average annual yield (based on Swissolar statistics 2012-2016) and share of technologies. Lifetime: 30a, Average degradation over lifetime: 10.5%. | 3 | 2 | 1 | 1 | 1 | 3 | 9 | 1.2 | 1.115038 | 1.236596 | (3,2,1,1,1,3) | 1.1 | 1.02 | 1 | 1 | 1 | 1.05 | 12% | 975.5383
1322 |  |  | 5 | - | 3kWp slanted-roof installation, single-Si, laminated, integrated, on roof | CH | - | - | 1 | unit | 0 | 1 | 1.236596 | (3,2,1,1,1,3); Calculation with average annual yield (based on Swissolar statistics 2012-2016) and share of technologies. Lifetime: 30a, Average degradation over lifetime: 10.5%. | 0 | 1 | 1.236596 | (3,2,1,1,1,3); Calculation with average annual yield (based on Swissolar statistics 2012-2016) and share of technologies. Lifetime: 30a, Average degradation over lifetime: 10.5%. | 0 | 1 | 1.236596 | (3,2,1,1,1,3); Calculation with average annual yield (based on Swissolar statistics 2012-2016) and share of technologies. Lifetime: 30a, Average degradation over lifetime: 10.5%. | 0 | 1 | 1.236596 | (3,2,1,1,1,3); Calculation with average annual yield (based on Swissolar statistics 2012-2016) and share of technologies. Lifetime: 30a, Average degradation over lifetime: 10.5%. | 0 | 1 | 1.236596 | (3,2,1,1,1,3); Calculation with average annual yield (based on Swissolar statistics 2012-2016) and share of technologies. Lifetime: 30a, Average degradation over lifetime: 10.5%. | 0 | 1 | 1.236596 | (3,2,1,1,1,3); Calculation with average annual yield (based on Swissolar statistics 2012-2016) and share of technologies. Lifetime: 30a, Average degradation over lifetime: 10.5%. | 1.138972e-05 | 1 | 1.236596 | (3,2,1,1,1,3); Calculation with average annual yield (based on Swissolar statistics 2012-2016) and share of technologies. Lifetime: 30a, Average degradation over lifetime: 10.5%. | 0 | 1 | 1.236596 | (3,2,1,1,1,3); Calculation with average annual yield (based on Swissolar statistics 2012-2016) and share of technologies. Lifetime: 30a, Average degradation over lifetime: 10.5%. | 0 | 1 | 1.236596 | (3,2,1,1,1,3); Calculation with average annual yield (based on Swissolar statistics 2012-2016) and share of technologies. Lifetime: 30a, Average degradation over lifetime: 10.5%. | 0 | 1 | 1.236596 | (3,2,1,1,1,3); Calculation with average annual yield (based on Swissolar statistics 2012-2016) and share of technologies. Lifetime: 30a, Average degradation over lifetime: 10.5%. | 0 | 1 | 1.236596 | (3,2,1,1,1,3); Calculation with average annual yield (based on Swissolar statistics 2012-2016) and share of technologies. Lifetime: 30a, Average degradation over lifetime: 10.5%. | 0 | 1 | 1.236596 | (3,2,1,1,1,3); Calculation with average annual yield (based on Swissolar statistics 2012-2016) and share of technologies. Lifetime: 30a, Average degradation over lifetime: 10.5%. | 0 | 1 | 1.236596 | (3,2,1,1,1,3); Calculation with average annual yield (based on Swissolar statistics 2012-2016) and share of technologies. Lifetime: 30a, Average degradation over lifetime: 10.5%. | 0 | 1 | 1.236596 | (3,2,1,1,1,3); Calculation with average annual yield (based on Swissolar statistics 2012-2016) and share of technologies. Lifetime: 30a, Average degradation over lifetime: 10.5%. | 2.096163e-07 | 1 | 1.236596 | (3,2,1,1,1,3); Calculation with average annual yield (based on Swissolar statistics 2012-2016) and share of technologies. Lifetime: 30a, Average degradation over lifetime: 10.5%. | 0 | 1 | 1.236596 | (3,2,1,1,1,3); Calculation with average annual yield (based on Swissolar statistics 2012-2016) and share of technologies. Lifetime: 30a, Average degradation over lifetime: 10.5%. | 0 | 1 | 1.236596 | (3,2,1,1,1,3); Calculation with average annual yield (based on Swissolar statistics 2012-2016) and share of technologies. Lifetime: 30a, Average degradation over lifetime: 10.5%. | 0.01840399 | yield rooftop | 975.5383 | single-Si | 3 | 0.195 | 15.38462 | Calculation with average annual yield (based on Swissolar statistics 2012-2016) and share of technologies. Lifetime: 30a, Average degradation over lifetime: 10.5%. | 3 | 2 | 1 | 1 | 1 | 3 | 9 | 1.2 | 1.115038 | 1.236596 | (3,2,1,1,1,3) | 1.1 | 1.02 | 1 | 1 | 1 | 1.05 | 1.84% | 975.5383
1324 |  |  | 5 | - | 3kWp slanted-roof installation, single-Si, panel, mounted, on roof | CH | - | - | 1 | unit | 0 | 1 | 1.236596 | (3,2,1,1,1,3); Calculation with average annual yield (based on Swissolar statistics 2012-2016) and share of technologies. Lifetime: 30a, Average degradation over lifetime: 10.5%. | 0 | 1 | 1.236596 | (3,2,1,1,1,3); Calculation with average annual yield (based on Swissolar statistics 2012-2016) and share of technologies. Lifetime: 30a, Average degradation over lifetime: 10.5%. | 0 | 1 | 1.236596 | (3,2,1,1,1,3); Calculation with average annual yield (based on Swissolar statistics 2012-2016) and share of technologies. Lifetime: 30a, Average degradation over lifetime: 10.5%. | 0 | 1 | 1.236596 | (3,2,1,1,1,3); Calculation with average annual yield (based on Swissolar statistics 2012-2016) and share of technologies. Lifetime: 30a, Average degradation over lifetime: 10.5%. | 0 | 1 | 1.236596 | (3,2,1,1,1,3); Calculation with average annual yield (based on Swissolar statistics 2012-2016) and share of technologies. Lifetime: 30a, Average degradation over lifetime: 10.5%. | 0 | 1 | 1.236596 | (3,2,1,1,1,3); Calculation with average annual yield (based on Swissolar statistics 2012-2016) and share of technologies. Lifetime: 30a, Average degradation over lifetime: 10.5%. | 0 | 1 | 1.236596 | (3,2,1,1,1,3); Calculation with average annual yield (based on Swissolar statistics 2012-2016) and share of technologies. Lifetime: 30a, Average degradation over lifetime: 10.5%. | 1.138972e-05 | 1 | 1.236596 | (3,2,1,1,1,3); Calculation with average annual yield (based on Swissolar statistics 2012-2016) and share of technologies. Lifetime: 30a, Average degradation over lifetime: 10.5%. | 0 | 1 | 1.236596 | (3,2,1,1,1,3); Calculation with average annual yield (based on Swissolar statistics 2012-2016) and share of technologies. Lifetime: 30a, Average degradation over lifetime: 10.5%. | 0 | 1 | 1.236596 | (3,2,1,1,1,3); Calculation with average annual yield (based on Swissolar statistics 2012-2016) and share of technologies. Lifetime: 30a, Average degradation over lifetime: 10.5%. | 0 | 1 | 1.236596 | (3,2,1,1,1,3); Calculation with average annual yield (based on Swissolar statistics 2012-2016) and share of technologies. Lifetime: 30a, Average degradation over lifetime: 10.5%. | 0 | 1 | 1.236596 | (3,2,1,1,1,3); Calculation with average annual yield (based on Swissolar statistics 2012-2016) and share of technologies. Lifetime: 30a, Average degradation over lifetime: 10.5%. | 0 | 1 | 1.236596 | (3,2,1,1,1,3); Calculation with average annual yield (based on Swissolar statistics 2012-2016) and share of technologies. Lifetime: 30a, Average degradation over lifetime: 10.5%. | 0 | 1 | 1.236596 | (3,2,1,1,1,3); Calculation with average annual yield (based on Swissolar statistics 2012-2016) and share of technologies. Lifetime: 30a, Average degradation over lifetime: 10.5%. | 3.168955e-07 | 1 | 1.236596 | (3,2,1,1,1,3); Calculation with average annual yield (based on Swissolar statistics 2012-2016) and share of technologies. Lifetime: 30a, Average degradation over lifetime: 10.5%. | 0 | 1 | 1.236596 | (3,2,1,1,1,3); Calculation with average annual yield (based on Swissolar statistics 2012-2016) and share of technologies. Lifetime: 30a, Average degradation over lifetime: 10.5%. | 0 | 1 | 1.236596 | (3,2,1,1,1,3); Calculation with average annual yield (based on Swissolar statistics 2012-2016) and share of technologies. Lifetime: 30a, Average degradation over lifetime: 10.5%. | 0.02782293 | yield rooftop | 975.5383 | single-Si | 3 | 0.195 | 15.38462 | Calculation with average annual yield (based on Swissolar statistics 2012-2016) and share of technologies. Lifetime: 30a, Average degradation over lifetime: 10.5%. | 3 | 2 | 1 | 1 | 1 | 3 | 9 | 1.2 | 1.115038 | 1.236596 | (3,2,1,1,1,3) | 1.1 | 1.02 | 1 | 1 | 1 | 1.05 | 2.782% | 975.5383
1326 |  |  | 5 | - | 3kWp slanted-roof installation, multi-Si, laminated, integrated, on roof | CH | - | - | 1 | unit | 0 | 1 | 1.236596 | (3,2,1,1,1,3); Calculation with average annual yield (based on Swissolar statistics 2012-2016) and share of technologies. Lifetime: 30a, Average degradation over lifetime: 10.5%. | 0 | 1 | 1.236596 | (3,2,1,1,1,3); Calculation with average annual yield (based on Swissolar statistics 2012-2016) and share of technologies. Lifetime: 30a, Average degradation over lifetime: 10.5%. | 0 | 1 | 1.236596 | (3,2,1,1,1,3); Calculation with average annual yield (based on Swissolar statistics 2012-2016) and share of technologies. Lifetime: 30a, Average degradation over lifetime: 10.5%. | 0 | 1 | 1.236596 | (3,2,1,1,1,3); Calculation with average annual yield (based on Swissolar statistics 2012-2016) and share of technologies. Lifetime: 30a, Average degradation over lifetime: 10.5%. | 0 | 1 | 1.236596 | (3,2,1,1,1,3); Calculation with average annual yield (based on Swissolar statistics 2012-2016) and share of technologies. Lifetime: 30a, Average degradation over lifetime: 10.5%. | 0 | 1 | 1.236596 | (3,2,1,1,1,3); Calculation with average annual yield (based on Swissolar statistics 2012-2016) and share of technologies. Lifetime: 30a, Average degradation over lifetime: 10.5%. | 0 | 1 | 1.236596 | (3,2,1,1,1,3); Calculation with average annual yield (based on Swissolar statistics 2012-2016) and share of technologies. Lifetime: 30a, Average degradation over lifetime: 10.5%. | 0 | 1 | 1.236596 | (3,2,1,1,1,3); Calculation with average annual yield (based on Swissolar statistics 2012-2016) and share of technologies. Lifetime: 30a, Average degradation over lifetime: 10.5%. | 1.138972e-05 | 1 | 1.236596 | (3,2,1,1,1,3); Calculation with average annual yield (based on Swissolar statistics 2012-2016) and share of technologies. Lifetime: 30a, Average degradation over lifetime: 10.5%. | 0 | 1 | 1.236596 | (3,2,1,1,1,3); Calculation with average annual yield (based on Swissolar statistics 2012-2016) and share of technologies. Lifetime: 30a, Average degradation over lifetime: 10.5%. | 0 | 1 | 1.236596 | (3,2,1,1,1,3); Calculation with average annual yield (based on Swissolar statistics 2012-2016) and share of technologies. Lifetime: 30a, Average degradation over lifetime: 10.5%. | 0 | 1 | 1.236596 | (3,2,1,1,1,3); Calculation with average annual yield (based on Swissolar statistics 2012-2016) and share of technologies. Lifetime: 30a, Average degradation over lifetime: 10.5%. | 0 | 1 | 1.236596 | (3,2,1,1,1,3); Calculation with average annual yield (based on Swissolar statistics 2012-2016) and share of technologies. Lifetime: 30a, Average degradation over lifetime: 10.5%. | 0 | 1 | 1.236596 | (3,2,1,1,1,3); Calculation with average annual yield (based on Swissolar statistics 2012-2016) and share of technologies. Lifetime: 30a, Average degradation over lifetime: 10.5%. | 3.957973e-07 | 1 | 1.236596 | (3,2,1,1,1,3); Calculation with average annual yield (based on Swissolar statistics 2012-2016) and share of technologies. Lifetime: 30a, Average degradation over lifetime: 10.5%. | 0 | 1 | 1.236596 | (3,2,1,1,1,3); Calculation with average annual yield (based on Swissolar statistics 2012-2016) and share of technologies. Lifetime: 30a, Average degradation over lifetime: 10.5%. | 0 | 1 | 1.236596 | (3,2,1,1,1,3); Calculation with average annual yield (based on Swissolar statistics 2012-2016) and share of technologies. Lifetime: 30a, Average degradation over lifetime: 10.5%. | 0.03475038 | yield rooftop | 975.5383 | multi-Si | 3 | 0.18 | 16.66667 | Calculation with average annual yield (based on Swissolar statistics 2012-2016) and share of technologies. Lifetime: 30a, Average degradation over lifetime: 10.5%. | 3 | 2 | 1 | 1 | 1 | 3 | 9 | 1.2 | 1.115038 | 1.236596 | (3,2,1,1,1,3) | 1.1 | 1.02 | 1 | 1 | 1 | 1.05 | 3.475% | 975.5383
1328 |  |  | 5 | - | 3kWp slanted-roof installation, multi-Si, panel, mounted, on roof | CH | - | - | 1 | unit | 0 | 1 | 1.236596 | (3,2,1,1,1,3); Calculation with average annual yield (based on Swissolar statistics 2012-2016) and share of technologies. Lifetime: 30a, Average degradation over lifetime: 10.5%. | 0 | 1 | 1.236596 | (3,2,1,1,1,3); Calculation with average annual yield (based on Swissolar statistics 2012-2016) and share of technologies. Lifetime: 30a, Average degradation over lifetime: 10.5%. | 0 | 1 | 1.236596 | (3,2,1,1,1,3); Calculation with average annual yield (based on Swissolar statistics 2012-2016) and share of technologies. Lifetime: 30a, Average degradation over lifetime: 10.5%. | 0 | 1 | 1.236596 | (3,2,1,1,1,3); Calculation with average annual yield (based on Swissolar statistics 2012-2016) and share of technologies. Lifetime: 30a, Average degradation over lifetime: 10.5%. | 0 | 1 | 1.236596 | (3,2,1,1,1,3); Calculation with average annual yield (based on Swissolar statistics 2012-2016) and share of technologies. Lifetime: 30a, Average degradation over lifetime: 10.5%. | 0 | 1 | 1.236596 | (3,2,1,1,1,3); Calculation with average annual yield (based on Swissolar statistics 2012-2016) and share of technologies. Lifetime: 30a, Average degradation over lifetime: 10.5%. | 0 | 1 | 1.236596 | (3,2,1,1,1,3); Calculation with average annual yield (based on Swissolar statistics 2012-2016) and share of technologies. Lifetime: 30a, Average degradation over lifetime: 10.5%. | 0 | 1 | 1.236596 | (3,2,1,1,1,3); Calculation with average annual yield (based on Swissolar statistics 2012-2016) and share of technologies. Lifetime: 30a, Average degradation over lifetime: 10.5%. | 0 | 1 | 1.236596 | (3,2,1,1,1,3); Calculation with average annual yield (based on Swissolar statistics 2012-2016) and share of technologies. Lifetime: 30a, Average degradation over lifetime: 10.5%. | 1.138972e-05 | 1 | 1.236596 | (3,2,1,1,1,3); Calculation with average annual yield (based on Swissolar statistics 2012-2016) and share of technologies. Lifetime: 30a, Average degradation over lifetime: 10.5%. | 0 | 1 | 1.236596 | (3,2,1,1,1,3); Calculation with average annual yield (based on Swissolar statistics 2012-2016) and share of technologies. Lifetime: 30a, Average degradation over lifetime: 10.5%. | 0 | 1 | 1.236596 | (3,2,1,1,1,3); Calculation with average annual yield (based on Swissolar statistics 2012-2016) and share of technologies. Lifetime: 30a, Average degradation over lifetime: 10.5%. | 0 | 1 | 1.236596 | (3,2,1,1,1,3); Calculation with average annual yield (based on Swissolar statistics 2012-2016) and share of technologies. Lifetime: 30a, Average degradation over lifetime: 10.5%. | 0 | 1 | 1.236596 | (3,2,1,1,1,3); Calculation with average annual yield (based on Swissolar statistics 2012-2016) and share of technologies. Lifetime: 30a, Average degradation over lifetime: 10.5%. | 5.983617e-07 | 1 | 1.236596 | (3,2,1,1,1,3); Calculation with average annual yield (based on Swissolar statistics 2012-2016) and share of technologies. Lifetime: 30a, Average degradation over lifetime: 10.5%. | 0 | 1 | 1.236596 | (3,2,1,1,1,3); Calculation with average annual yield (based on Swissolar statistics 2012-2016) and share of technologies. Lifetime: 30a, Average degradation over lifetime: 10.5%. | 0 | 1 | 1.236596 | (3,2,1,1,1,3); Calculation with average annual yield (based on Swissolar statistics 2012-2016) and share of technologies. Lifetime: 30a, Average degradation over lifetime: 10.5%. | 0.05253523 | yield rooftop | 975.5383 | multi-Si | 3 | 0.18 | 16.66667 | Calculation with average annual yield (based on Swissolar statistics 2012-2016) and share of technologies. Lifetime: 30a, Average degradation over lifetime: 10.5%. | 3 | 2 | 1 | 1 | 1 | 3 | 9 | 1.2 | 1.115038 | 1.236596 | (3,2,1,1,1,3) | 1.1 | 1.02 | 1 | 1 | 1 | 1.05 | 5.254% | 975.5383
32076 |  |  | 5 | - | 3kWp slanted-roof installation, CdTe, laminated, integrated, on roof | CH | - | - | 1 | unit | 0 | 1 | 1.236596 | (3,2,1,1,1,3); Calculation with average annual yield (based on Swissolar statistics 2012-2016) and share of technologies. Lifetime: 30a, Average degradation over lifetime: 10.5%. | 0 | 1 | 1.236596 | (3,2,1,1,1,3); Calculation with average annual yield (based on Swissolar statistics 2012-2016) and share of technologies. Lifetime: 30a, Average degradation over lifetime: 10.5%. | 0 | 1 | 1.236596 | (3,2,1,1,1,3); Calculation with average annual yield (based on Swissolar statistics 2012-2016) and share of technologies. Lifetime: 30a, Average degradation over lifetime: 10.5%. | 0 | 1 | 1.236596 | (3,2,1,1,1,3); Calculation with average annual yield (based on Swissolar statistics 2012-2016) and share of technologies. Lifetime: 30a, Average degradation over lifetime: 10.5%. | 0 | 1 | 1.236596 | (3,2,1,1,1,3); Calculation with average annual yield (based on Swissolar statistics 2012-2016) and share of technologies. Lifetime: 30a, Average degradation over lifetime: 10.5%. | 0 | 1 | 1.236596 | (3,2,1,1,1,3); Calculation with average annual yield (based on Swissolar statistics 2012-2016) and share of technologies. Lifetime: 30a, Average degradation over lifetime: 10.5%. | 0 | 1 | 1.236596 | (3,2,1,1,1,3); Calculation with average annual yield (based on Swissolar statistics 2012-2016) and share of technologies. Lifetime: 30a, Average degradation over lifetime: 10.5%. | 0 | 1 | 1.236596 | (3,2,1,1,1,3); Calculation with average annual yield (based on Swissolar statistics 2012-2016) and share of technologies. Lifetime: 30a, Average degradation over lifetime: 10.5%. | 0 | 1 | 1.236596 | (3,2,1,1,1,3); Calculation with average annual yield (based on Swissolar statistics 2012-2016) and share of technologies. Lifetime: 30a, Average degradation over lifetime: 10.5%. | 0 | 1 | 1.236596 | (3,2,1,1,1,3); Calculation with average annual yield (based on Swissolar statistics 2012-2016) and share of technologies. Lifetime: 30a, Average degradation over lifetime: 10.5%. | 1.138972e-05 | 1 | 1.236596 | (3,2,1,1,1,3); Calculation with average annual yield (based on Swissolar statistics 2012-2016) and share of technologies. Lifetime: 30a, Average degradation over lifetime: 10.5%. | 0 | 1 | 1.236596 | (3,2,1,1,1,3); Calculation with average annual yield (based on Swissolar statistics 2012-2016) and share of technologies. Lifetime: 30a, Average degradation over lifetime: 10.5%. | 0 | 1 | 1.236596 | (3,2,1,1,1,3); Calculation with average annual yield (based on Swissolar statistics 2012-2016) and share of technologies. Lifetime: 30a, Average degradation over lifetime: 10.5%. | 0 | 1 | 1.236596 | (3,2,1,1,1,3); Calculation with average annual yield (based on Swissolar statistics 2012-2016) and share of technologies. Lifetime: 30a, Average degradation over lifetime: 10.5%. | 1.062345e-07 | 1 | 1.236596 | (3,2,1,1,1,3); Calculation with average annual yield (based on Swissolar statistics 2012-2016) and share of technologies. Lifetime: 30a, Average degradation over lifetime: 10.5%. | 0 | 1 | 1.236596 | (3,2,1,1,1,3); Calculation with average annual yield (based on Swissolar statistics 2012-2016) and share of technologies. Lifetime: 30a, Average degradation over lifetime: 10.5%. | 0 | 1 | 1.236596 | (3,2,1,1,1,3); Calculation with average annual yield (based on Swissolar statistics 2012-2016) and share of technologies. Lifetime: 30a, Average degradation over lifetime: 10.5%. | 0.009327228 | yield rooftop | 975.5383 | CdTe | 3 | 0.18 | 16.66667 | Calculation with average annual yield (based on Swissolar statistics 2012-2016) and share of technologies. Lifetime: 30a, Average degradation over lifetime: 10.5%. | 3 | 2 | 1 | 1 | 1 | 3 | 9 | 1.2 | 1.115038 | 1.236596 | (3,2,1,1,1,3) | 1.1 | 1.02 | 1 | 1 | 1 | 1.05 | 0.9327% | 975.5383
174-151 |  |  | 5 | - | 3kWp slanted-roof installation, CdTe, panel, mounted, on roof | CH | - | - | 1 | unit | 0 | 1 | 1.236596 | (3,2,1,1,1,3); Calculation with average annual yield (based on Swissolar statistics 2012-2016) and share of technologies. Lifetime: 30a, Average degradation over lifetime: 10.5%. | 0 | 1 | 1.236596 | (3,2,1,1,1,3); Calculation with average annual yield (based on Swissolar statistics 2012-2016) and share of technologies. Lifetime: 30a, Average degradation over lifetime: 10.5%. | 0 | 1 | 1.236596 | (3,2,1,1,1,3); Calculation with average annual yield (based on Swissolar statistics 2012-2016) and share of technologies. Lifetime: 30a, Average degradation over lifetime: 10.5%. | 0 | 1 | 1.236596 | (3,2,1,1,1,3); Calculation with average annual yield (based on Swissolar statistics 2012-2016) and share of technologies. Lifetime: 30a, Average degradation over lifetime: 10.5%. | 0 | 1 | 1.236596 | (3,2,1,1,1,3); Calculation with average annual yield (based on Swissolar statistics 2012-2016) and share of technologies. Lifetime: 30a, Average degradation over lifetime: 10.5%. | 0 | 1 | 1.236596 | (3,2,1,1,1,3); Calculation with average annual yield (based on Swissolar statistics 2012-2016) and share of technologies. Lifetime: 30a, Average degradation over lifetime: 10.5%. | 0 | 1 | 1.236596 | (3,2,1,1,1,3); Calculation with average annual yield (based on Swissolar statistics 2012-2016) and share of technologies. Lifetime: 30a, Average degradation over lifetime: 10.5%. | 0 | 1 | 1.236596 | (3,2,1,1,1,3); Calculation with average annual yield (based on Swissolar statistics 2012-2016) and share of technologies. Lifetime: 30a, Average degradation over lifetime: 10.5%. | 0 | 1 | 1.236596 | (3,2,1,1,1,3); Calculation with average annual yield (based on Swissolar statistics 2012-2016) and share of technologies. Lifetime: 30a, Average degradation over lifetime: 10.5%. | 0 | 1 | 1.236596 | (3,2,1,1,1,3); Calculation with average annual yield (based on Swissolar statistics 2012-2016) and share of technologies. Lifetime: 30a, Average degradation over lifetime: 10.5%. | 0 | 1 | 1.236596 | (3,2,1,1,1,3); Calculation with average annual yield (based on Swissolar statistics 2012-2016) and share of technologies. Lifetime: 30a, Average degradation over lifetime: 10.5%. | 1.138972e-05 | 1 | 1.236596 | (3,2,1,1,1,3); Calculation with average annual yield (based on Swissolar statistics 2012-2016) and share of technologies. Lifetime: 30a, Average degradation over lifetime: 10.5%. | 0 | 1 | 1.236596 | (3,2,1,1,1,3); Calculation with average annual yield (based on Swissolar statistics 2012-2016) and share of technologies. Lifetime: 30a, Average degradation over lifetime: 10.5%. | 0 | 1 | 1.236596 | (3,2,1,1,1,3); Calculation with average annual yield (based on Swissolar statistics 2012-2016) and share of technologies. Lifetime: 30a, Average degradation over lifetime: 10.5%. | 1.606041e-07 | 1 | 1.236596 | (3,2,1,1,1,3); Calculation with average annual yield (based on Swissolar statistics 2012-2016) and share of technologies. Lifetime: 30a, Average degradation over lifetime: 10.5%. | 0 | 1 | 1.236596 | (3,2,1,1,1,3); Calculation with average annual yield (based on Swissolar statistics 2012-2016) and share of technologies. Lifetime: 30a, Average degradation over lifetime: 10.5%. | 0 | 1 | 1.236596 | (3,2,1,1,1,3); Calculation with average annual yield (based on Swissolar statistics 2012-2016) and share of technologies. Lifetime: 30a, Average degradation over lifetime: 10.5%. | 0.01410079 | yield rooftop | 975.5383 | CdTe | 3 | 0.18 | 16.66667 | Calculation with average annual yield (based on Swissolar statistics 2012-2016) and share of technologies. Lifetime: 30a, Average degradation over lifetime: 10.5%. | 3 | 2 | 1 | 1 | 1 | 3 | 9 | 1.2 | 1.115038 | 1.236596 | (3,2,1,1,1,3) | 1.1 | 1.02 | 1 | 1 | 1 | 1.05 | 1.41% | 975.5383
32080 |  |  | 5 | - | 3kWp slanted-roof installation, CIS, panel, mounted, on roof | CH | - | - | 1 | unit | 0 | 1 | 1.236596 | (3,2,1,1,1,3); Calculation with average annual yield (based on Swissolar statistics 2012-2016) and share of technologies. Lifetime: 30a, Average degradation over lifetime: 10.5%. | 0 | 1 | 1.236596 | (3,2,1,1,1,3); Calculation with average annual yield (based on Swissolar statistics 2012-2016) and share of technologies. Lifetime: 30a, Average degradation over lifetime: 10.5%. | 0 | 1 | 1.236596 | (3,2,1,1,1,3); Calculation with average annual yield (based on Swissolar statistics 2012-2016) and share of technologies. Lifetime: 30a, Average degradation over lifetime: 10.5%. | 0 | 1 | 1.236596 | (3,2,1,1,1,3); Calculation with average annual yield (based on Swissolar statistics 2012-2016) and share of technologies. Lifetime: 30a, Average degradation over lifetime: 10.5%. | 0 | 1 | 1.236596 | (3,2,1,1,1,3); Calculation with average annual yield (based on Swissolar statistics 2012-2016) and share of technologies. Lifetime: 30a, Average degradation over lifetime: 10.5%. | 0 | 1 | 1.236596 | (3,2,1,1,1,3); Calculation with average annual yield (based on Swissolar statistics 2012-2016) and share of technologies. Lifetime: 30a, Average degradation over lifetime: 10.5%. | 0 | 1 | 1.236596 | (3,2,1,1,1,3); Calculation with average annual yield (based on Swissolar statistics 2012-2016) and share of technologies. Lifetime: 30a, Average degradation over lifetime: 10.5%. | 0 | 1 | 1.236596 | (3,2,1,1,1,3); Calculation with average annual yield (based on Swissolar statistics 2012-2016) and share of technologies. Lifetime: 30a, Average degradation over lifetime: 10.5%. | 0 | 1 | 1.236596 | (3,2,1,1,1,3); Calculation with average annual yield (based on Swissolar statistics 2012-2016) and share of technologies. Lifetime: 30a, Average degradation over lifetime: 10.5%. | 0 | 1 | 1.236596 | (3,2,1,1,1,3); Calculation with average annual yield (based on Swissolar statistics 2012-2016) and share of technologies. Lifetime: 30a, Average degradation over lifetime: 10.5%. | 0 | 1 | 1.236596 | (3,2,1,1,1,3); Calculation with average annual yield (based on Swissolar statistics 2012-2016) and share of technologies. Lifetime: 30a, Average degradation over lifetime: 10.5%. | 0 | 1 | 1.236596 | (3,2,1,1,1,3); Calculation with average annual yield (based on Swissolar statistics 2012-2016) and share of technologies. Lifetime: 30a, Average degradation over lifetime: 10.5%. | 1.138972e-05 | 1 | 1.236596 | (3,2,1,1,1,3); Calculation with average annual yield (based on Swissolar statistics 2012-2016) and share of technologies. Lifetime: 30a, Average degradation over lifetime: 10.5%. | 0 | 1 | 1.236596 | (3,2,1,1,1,3); Calculation with average annual yield (based on Swissolar statistics 2012-2016) and share of technologies. Lifetime: 30a, Average degradation over lifetime: 10.5%. | 1.32673e-07 | 1 | 1.236596 | (3,2,1,1,1,3); Calculation with average annual yield (based on Swissolar statistics 2012-2016) and share of technologies. Lifetime: 30a, Average degradation over lifetime: 10.5%. | 0 | 1 | 1.236596 | (3,2,1,1,1,3); Calculation with average annual yield (based on Swissolar statistics 2012-2016) and share of technologies. Lifetime: 30a, Average degradation over lifetime: 10.5%. | 0 | 1 | 1.236596 | (3,2,1,1,1,3); Calculation with average annual yield (based on Swissolar statistics 2012-2016) and share of technologies. Lifetime: 30a, Average degradation over lifetime: 10.5%. | 0.01164848 | yield rooftop | 975.5383 | CIS | 3 | 0.16 | 18.75 | Calculation with average annual yield (based on Swissolar statistics 2012-2016) and share of technologies. Lifetime: 30a, Average degradation over lifetime: 10.5%. | 3 | 2 | 1 | 1 | 1 | 3 | 9 | 1.2 | 1.115038 | 1.236596 | (3,2,1,1,1,3) | 1.1 | 1.02 | 1 | 1 | 1 | 1.05 | 1.165% | 975.5383
174-001-017b |  |  | 5 | - | 3kWp slanted-roof installation, CIS, laminated, integrated, on roof | CH | - | - | 1 | unit | 0 | 1 | 1.236596 | (3,2,1,1,1,3); Calculation with average annual yield (based on Swissolar statistics 2012-2016) and share of technologies. Lifetime: 30a, Average degradation over lifetime: 10.5%. | 0 | 1 | 1.236596 | (3,2,1,1,1,3); Calculation with average annual yield (based on Swissolar statistics 2012-2016) and share of technologies. Lifetime: 30a, Average degradation over lifetime: 10.5%. | 0 | 1 | 1.236596 | (3,2,1,1,1,3); Calculation with average annual yield (based on Swissolar statistics 2012-2016) and share of technologies. Lifetime: 30a, Average degradation over lifetime: 10.5%. | 0 | 1 | 1.236596 | (3,2,1,1,1,3); Calculation with average annual yield (based on Swissolar statistics 2012-2016) and share of technologies. Lifetime: 30a, Average degradation over lifetime: 10.5%. | 0 | 1 | 1.236596 | (3,2,1,1,1,3); Calculation with average annual yield (based on Swissolar statistics 2012-2016) and share of technologies. Lifetime: 30a, Average degradation over lifetime: 10.5%. | 0 | 1 | 1.236596 | (3,2,1,1,1,3); Calculation with average annual yield (based on Swissolar statistics 2012-2016) and share of technologies. Lifetime: 30a, Average degradation over lifetime: 10.5%. | 0 | 1 | 1.236596 | (3,2,1,1,1,3); Calculation with average annual yield (based on Swissolar statistics 2012-2016) and share of technologies. Lifetime: 30a, Average degradation over lifetime: 10.5%. | 0 | 1 | 1.236596 | (3,2,1,1,1,3); Calculation with average annual yield (based on Swissolar statistics 2012-2016) and share of technologies. Lifetime: 30a, Average degradation over lifetime: 10.5%. | 0 | 1 | 1.236596 | (3,2,1,1,1,3); Calculation with average annual yield (based on Swissolar statistics 2012-2016) and share of technologies. Lifetime: 30a, Average degradation over lifetime: 10.5%. | 0 | 1 | 1.236596 | (3,2,1,1,1,3); Calculation with average annual yield (based on Swissolar statistics 2012-2016) and share of technologies. Lifetime: 30a, Average degradation over lifetime: 10.5%. | 0 | 1 | 1.236596 | (3,2,1,1,1,3); Calculation with average annual yield (based on Swissolar statistics 2012-2016) and share of technologies. Lifetime: 30a, Average degradation over lifetime: 10.5%. | 0 | 1 | 1.236596 | (3,2,1,1,1,3); Calculation with average annual yield (based on Swissolar statistics 2012-2016) and share of technologies. Lifetime: 30a, Average degradation over lifetime: 10.5%. | 0 | 1 | 1.236596 | (3,2,1,1,1,3); Calculation with average annual yield (based on Swissolar statistics 2012-2016) and share of technologies. Lifetime: 30a, Average degradation over lifetime: 10.5%. | 1.138972e-05 | 1 | 1.236596 | (3,2,1,1,1,3); Calculation with average annual yield (based on Swissolar statistics 2012-2016) and share of technologies. Lifetime: 30a, Average degradation over lifetime: 10.5%. | 8.775897e-08 | 1 | 1.236596 | (3,2,1,1,1,3); Calculation with average annual yield (based on Swissolar statistics 2012-2016) and share of technologies. Lifetime: 30a, Average degradation over lifetime: 10.5%. | 0 | 1 | 1.236596 | (3,2,1,1,1,3); Calculation with average annual yield (based on Swissolar statistics 2012-2016) and share of technologies. Lifetime: 30a, Average degradation over lifetime: 10.5%. | 0 | 1 | 1.236596 | (3,2,1,1,1,3); Calculation with average annual yield (based on Swissolar statistics 2012-2016) and share of technologies. Lifetime: 30a, Average degradation over lifetime: 10.5%. | 0.007705101 | yield rooftop | 975.5383 | CIS | 3 | 0.16 | 18.75 | Calculation with average annual yield (based on Swissolar statistics 2012-2016) and share of technologies. Lifetime: 30a, Average degradation over lifetime: 10.5%. | 3 | 2 | 1 | 1 | 1 | 3 | 9 | 1.2 | 1.115038 | 1.236596 | (3,2,1,1,1,3) | 1.1 | 1.02 | 1 | 1 | 1 | 1.05 | 0.7705% | 975.5383
174-001-040 |  |  | 5 | - | 3kWp slanted-roof installation, micro-Si, laminated, integrated, on roof | RER | - | - | 1 | unit | 0 | 1 | 1.236596 | (3,2,1,1,1,3); Calculation with average annual yield (based on Swissolar statistics 2012-2016) and share of technologies. Lifetime: 30a, Average degradation over lifetime: 10.5%. | 0 | 1 | 1.236596 | (3,2,1,1,1,3); Calculation with average annual yield (based on Swissolar statistics 2012-2016) and share of technologies. Lifetime: 30a, Average degradation over lifetime: 10.5%. | 0 | 1 | 1.236596 | (3,2,1,1,1,3); Calculation with average annual yield (based on Swissolar statistics 2012-2016) and share of technologies. Lifetime: 30a, Average degradation over lifetime: 10.5%. | 0 | 1 | 1.236596 | (3,2,1,1,1,3); Calculation with average annual yield (based on Swissolar statistics 2012-2016) and share of technologies. Lifetime: 30a, Average degradation over lifetime: 10.5%. | 0 | 1 | 1.236596 | (3,2,1,1,1,3); Calculation with average annual yield (based on Swissolar statistics 2012-2016) and share of technologies. Lifetime: 30a, Average degradation over lifetime: 10.5%. | 0 | 1 | 1.236596 | (3,2,1,1,1,3); Calculation with average annual yield (based on Swissolar statistics 2012-2016) and share of technologies. Lifetime: 30a, Average degradation over lifetime: 10.5%. | 0 | 1 | 1.236596 | (3,2,1,1,1,3); Calculation with average annual yield (based on Swissolar statistics 2012-2016) and share of technologies. Lifetime: 30a, Average degradation over lifetime: 10.5%. | 0 | 1 | 1.236596 | (3,2,1,1,1,3); Calculation with average annual yield (based on Swissolar statistics 2012-2016) and share of technologies. Lifetime: 30a, Average degradation over lifetime: 10.5%. | 0 | 1 | 1.236596 | (3,2,1,1,1,3); Calculation with average annual yield (based on Swissolar statistics 2012-2016) and share of technologies. Lifetime: 30a, Average degradation over lifetime: 10.5%. | 0 | 1 | 1.236596 | (3,2,1,1,1,3); Calculation with average annual yield (based on Swissolar statistics 2012-2016) and share of technologies. Lifetime: 30a, Average degradation over lifetime: 10.5%. | 0 | 1 | 1.236596 | (3,2,1,1,1,3); Calculation with average annual yield (based on Swissolar statistics 2012-2016) and share of technologies. Lifetime: 30a, Average degradation over lifetime: 10.5%. | 0 | 1 | 1.236596 | (3,2,1,1,1,3); Calculation with average annual yield (based on Swissolar statistics 2012-2016) and share of technologies. Lifetime: 30a, Average degradation over lifetime: 10.5%. | 0 | 1 | 1.236596 | (3,2,1,1,1,3); Calculation with average annual yield (based on Swissolar statistics 2012-2016) and share of technologies. Lifetime: 30a, Average degradation over lifetime: 10.5%. | 0 | 1 | 1.236596 | (3,2,1,1,1,3); Calculation with average annual yield (based on Swissolar statistics 2012-2016) and share of technologies. Lifetime: 30a, Average degradation over lifetime: 10.5%. | 1.385668e-08 | 1 | 1.236596 | (3,2,1,1,1,3); Calculation with average annual yield (based on Swissolar statistics 2012-2016) and share of technologies. Lifetime: 30a, Average degradation over lifetime: 10.5%. | 0 | 1 | 1.236596 | (3,2,1,1,1,3); Calculation with average annual yield (based on Swissolar statistics 2012-2016) and share of technologies. Lifetime: 30a, Average degradation over lifetime: 10.5%. | 0 | 1 | 1.236596 | (3,2,1,1,1,3); Calculation with average annual yield (based on Swissolar statistics 2012-2016) and share of technologies. Lifetime: 30a, Average degradation over lifetime: 10.5%. | 0.001216595 | yield rooftop | 975.5383 | micro-Si | 3 | 0.1 | 30 | Calculation with average annual yield (based on Swissolar statistics 2012-2016) and share of technologies. Lifetime: 30a, Average degradation over lifetime: 10.5%. | 3 | 2 | 1 | 1 | 1 | 3 | 9 | 1.2 | 1.115038 | 1.236596 | (3,2,1,1,1,3) | 1.1 | 1.02 | 1 | 1 | 1 | 1.05 | 0.1217% | 975.5383
174-001-041 |  |  | 5 | - | 3kWp slanted-roof installation, micro-Si, panel, mounted, on roof | RER | - | - | 1 | unit | 0 | 1 | 1.236596 | (3,2,1,1,1,3); Calculation with average annual yield (based on Swissolar statistics 2012-2016) and share of technologies. Lifetime: 30a, Average degradation over lifetime: 10.5%. | 0 | 1 | 1.236596 | (3,2,1,1,1,3); Calculation with average annual yield (based on Swissolar statistics 2012-2016) and share of technologies. Lifetime: 30a, Average degradation over lifetime: 10.5%. | 0 | 1 | 1.236596 | (3,2,1,1,1,3); Calculation with average annual yield (based on Swissolar statistics 2012-2016) and share of technologies. Lifetime: 30a, Average degradation over lifetime: 10.5%. | 0 | 1 | 1.236596 | (3,2,1,1,1,3); Calculation with average annual yield (based on Swissolar statistics 2012-2016) and share of technologies. Lifetime: 30a, Average degradation over lifetime: 10.5%. | 0 | 1 | 1.236596 | (3,2,1,1,1,3); Calculation with average annual yield (based on Swissolar statistics 2012-2016) and share of technologies. Lifetime: 30a, Average degradation over lifetime: 10.5%. | 0 | 1 | 1.236596 | (3,2,1,1,1,3); Calculation with average annual yield (based on Swissolar statistics 2012-2016) and share of technologies. Lifetime: 30a, Average degradation over lifetime: 10.5%. | 0 | 1 | 1.236596 | (3,2,1,1,1,3); Calculation with average annual yield (based on Swissolar statistics 2012-2016) and share of technologies. Lifetime: 30a, Average degradation over lifetime: 10.5%. | 0 | 1 | 1.236596 | (3,2,1,1,1,3); Calculation with average annual yield (based on Swissolar statistics 2012-2016) and share of technologies. Lifetime: 30a, Average degradation over lifetime: 10.5%. | 0 | 1 | 1.236596 | (3,2,1,1,1,3); Calculation with average annual yield (based on Swissolar statistics 2012-2016) and share of technologies. Lifetime: 30a, Average degradation over lifetime: 10.5%. | 0 | 1 | 1.236596 | (3,2,1,1,1,3); Calculation with average annual yield (based on Swissolar statistics 2012-2016) and share of technologies. Lifetime: 30a, Average degradation over lifetime: 10.5%. | 0 | 1 | 1.236596 | (3,2,1,1,1,3); Calculation with average annual yield (based on Swissolar statistics 2012-2016) and share of technologies. Lifetime: 30a, Average degradation over lifetime: 10.5%. | 0 | 1 | 1.236596 | (3,2,1,1,1,3); Calculation with average annual yield (based on Swissolar statistics 2012-2016) and share of technologies. Lifetime: 30a, Average degradation over lifetime: 10.5%. | 0 | 1 | 1.236596 | (3,2,1,1,1,3); Calculation with average annual yield (based on Swissolar statistics 2012-2016) and share of technologies. Lifetime: 30a, Average degradation over lifetime: 10.5%. | 0 | 1 | 1.236596 | (3,2,1,1,1,3); Calculation with average annual yield (based on Swissolar statistics 2012-2016) and share of technologies. Lifetime: 30a, Average degradation over lifetime: 10.5%. | 2.094837e-08 | 1 | 1.236596 | (3,2,1,1,1,3); Calculation with average annual yield (based on Swissolar statistics 2012-2016) and share of technologies. Lifetime: 30a, Average degradation over lifetime: 10.5%. | 0 | 1 | 1.236596 | (3,2,1,1,1,3); Calculation with average annual yield (based on Swissolar statistics 2012-2016) and share of technologies. Lifetime: 30a, Average degradation over lifetime: 10.5%. | 0 | 1 | 1.236596 | (3,2,1,1,1,3); Calculation with average annual yield (based on Swissolar statistics 2012-2016) and share of technologies. Lifetime: 30a, Average degradation over lifetime: 10.5%. | 0.001839234 | yield rooftop | 975.5383 | micro-Si | 3 | 0.1 | 30 | Calculation with average annual yield (based on Swissolar statistics 2012-2016) and share of technologies. Lifetime: 30a, Average degradation over lifetime: 10.5%. | 3 | 2 | 1 | 1 | 1 | 3 | 9 | 1.2 | 1.115038 | 1.236596 | (3,2,1,1,1,3) | 1.1 | 1.02 | 1 | 1 | 1 | 1.05 | 0.1839% | 975.5383
32130 |  |  | 5 | - | 3kWp slanted-roof installation, a-Si, laminated, integrated, on roof | CH | - | - | 1 | unit | 0 | 1 | 1.236596 | (3,2,1,1,1,3); Calculation with average annual yield (based on Swissolar statistics 2012-2016) and share of technologies. Lifetime: 30a, Average degradation over lifetime: 10.5%. | 0 | 1 | 1.236596 | (3,2,1,1,1,3); Calculation with average annual yield (based on Swissolar statistics 2012-2016) and share of technologies. Lifetime: 30a, Average degradation over lifetime: 10.5%. | 0 | 1 | 1.236596 | (3,2,1,1,1,3); Calculation with average annual yield (based on Swissolar statistics 2012-2016) and share of technologies. Lifetime: 30a, Average degradation over lifetime: 10.5%. | 0 | 1 | 1.236596 | (3,2,1,1,1,3); Calculation with average annual yield (based on Swissolar statistics 2012-2016) and share of technologies. Lifetime: 30a, Average degradation over lifetime: 10.5%. | 0 | 1 | 1.236596 | (3,2,1,1,1,3); Calculation with average annual yield (based on Swissolar statistics 2012-2016) and share of technologies. Lifetime: 30a, Average degradation over lifetime: 10.5%. | 0 | 1 | 1.236596 | (3,2,1,1,1,3); Calculation with average annual yield (based on Swissolar statistics 2012-2016) and share of technologies. Lifetime: 30a, Average degradation over lifetime: 10.5%. | 0 | 1 | 1.236596 | (3,2,1,1,1,3); Calculation with average annual yield (based on Swissolar statistics 2012-2016) and share of technologies. Lifetime: 30a, Average degradation over lifetime: 10.5%. | 0 | 1 | 1.236596 | (3,2,1,1,1,3); Calculation with average annual yield (based on Swissolar statistics 2012-2016) and share of technologies. Lifetime: 30a, Average degradation over lifetime: 10.5%. | 0 | 1 | 1.236596 | (3,2,1,1,1,3); Calculation with average annual yield (based on Swissolar statistics 2012-2016) and share of technologies. Lifetime: 30a, Average degradation over lifetime: 10.5%. | 0 | 1 | 1.236596 | (3,2,1,1,1,3); Calculation with average annual yield (based on Swissolar statistics 2012-2016) and share of technologies. Lifetime: 30a, Average degradation over lifetime: 10.5%. | 0 | 1 | 1.236596 | (3,2,1,1,1,3); Calculation with average annual yield (based on Swissolar statistics 2012-2016) and share of technologies. Lifetime: 30a, Average degradation over lifetime: 10.5%. | 0 | 1 | 1.236596 | (3,2,1,1,1,3); Calculation with average annual yield (based on Swissolar statistics 2012-2016) and share of technologies. Lifetime: 30a, Average degradation over lifetime: 10.5%. | 0 | 1 | 1.236596 | (3,2,1,1,1,3); Calculation with average annual yield (based on Swissolar statistics 2012-2016) and share of technologies. Lifetime: 30a, Average degradation over lifetime: 10.5%. | 0 | 1 | 1.236596 | (3,2,1,1,1,3); Calculation with average annual yield (based on Swissolar statistics 2012-2016) and share of technologies. Lifetime: 30a, Average degradation over lifetime: 10.5%. | 0 | 1 | 1.236596 | (3,2,1,1,1,3); Calculation with average annual yield (based on Swissolar statistics 2012-2016) and share of technologies. Lifetime: 30a, Average degradation over lifetime: 10.5%. | 1.138972e-05 | 1 | 1.236596 | (3,2,1,1,1,3); Calculation with average annual yield (based on Swissolar statistics 2012-2016) and share of technologies. Lifetime: 30a, Average degradation over lifetime: 10.5%. | 0 | 1 | 1.236596 | (3,2,1,1,1,3); Calculation with average annual yield (based on Swissolar statistics 2012-2016) and share of technologies. Lifetime: 30a, Average degradation over lifetime: 10.5%. | 0 | yield rooftop | 975.5383 | a-Si | 3 | 0.0645 | 46.51163 | Calculation with average annual yield (based on Swissolar statistics 2012-2016) and share of technologies. Lifetime: 30a, Average degradation over lifetime: 10.5%. | 3 | 2 | 1 | 1 | 1 | 3 | 9 | 1.2 | 1.115038 | 1.236596 | (3,2,1,1,1,3) | 1.1 | 1.02 | 1 | 1 | 1 | 1.05
32131 |  |  | 5 | - | 3kWp slanted-roof installation, a-Si, panel, mounted, on roof | CH | - | - | 1 | unit | 0 | 1 | 1.236596 | (3,2,1,1,1,3); Calculation with average annual yield (based on Swissolar statistics 2012-2016) and share of technologies. Lifetime: 30a, Average degradation over lifetime: 10.5%. | 0 | 1 | 1.236596 | (3,2,1,1,1,3); Calculation with average annual yield (based on Swissolar statistics 2012-2016) and share of technologies. Lifetime: 30a, Average degradation over lifetime: 10.5%. | 0 | 1 | 1.236596 | (3,2,1,1,1,3); Calculation with average annual yield (based on Swissolar statistics 2012-2016) and share of technologies. Lifetime: 30a, Average degradation over lifetime: 10.5%. | 0 | 1 | 1.236596 | (3,2,1,1,1,3); Calculation with average annual yield (based on Swissolar statistics 2012-2016) and share of technologies. Lifetime: 30a, Average degradation over lifetime: 10.5%. | 0 | 1 | 1.236596 | (3,2,1,1,1,3); Calculation with average annual yield (based on Swissolar statistics 2012-2016) and share of technologies. Lifetime: 30a, Average degradation over lifetime: 10.5%. | 0 | 1 | 1.236596 | (3,2,1,1,1,3); Calculation with average annual yield (based on Swissolar statistics 2012-2016) and share of technologies. Lifetime: 30a, Average degradation over lifetime: 10.5%. | 0 | 1 | 1.236596 | (3,2,1,1,1,3); Calculation with average annual yield (based on Swissolar statistics 2012-2016) and share of technologies. Lifetime: 30a, Average degradation over lifetime: 10.5%. | 0 | 1 | 1.236596 | (3,2,1,1,1,3); Calculation with average annual yield (based on Swissolar statistics 2012-2016) and share of technologies. Lifetime: 30a, Average degradation over lifetime: 10.5%. | 0 | 1 | 1.236596 | (3,2,1,1,1,3); Calculation with average annual yield (based on Swissolar statistics 2012-2016) and share of technologies. Lifetime: 30a, Average degradation over lifetime: 10.5%. | 0 | 1 | 1.236596 | (3,2,1,1,1,3); Calculation with average annual yield (based on Swissolar statistics 2012-2016) and share of technologies. Lifetime: 30a, Average degradation over lifetime: 10.5%. | 0 | 1 | 1.236596 | (3,2,1,1,1,3); Calculation with average annual yield (based on Swissolar statistics 2012-2016) and share of technologies. Lifetime: 30a, Average degradation over lifetime: 10.5%. | 0 | 1 | 1.236596 | (3,2,1,1,1,3); Calculation with average annual yield (based on Swissolar statistics 2012-2016) and share of technologies. Lifetime: 30a, Average degradation over lifetime: 10.5%. | 0 | 1 | 1.236596 | (3,2,1,1,1,3); Calculation with average annual yield (based on Swissolar statistics 2012-2016) and share of technologies. Lifetime: 30a, Average degradation over lifetime: 10.5%. | 0 | 1 | 1.236596 | (3,2,1,1,1,3); Calculation with average annual yield (based on Swissolar statistics 2012-2016) and share of technologies. Lifetime: 30a, Average degradation over lifetime: 10.5%. | 0 | 1 | 1.236596 | (3,2,1,1,1,3); Calculation with average annual yield (based on Swissolar statistics 2012-2016) and share of technologies. Lifetime: 30a, Average degradation over lifetime: 10.5%. | 0 | 1 | 1.236596 | (3,2,1,1,1,3); Calculation with average annual yield (based on Swissolar statistics 2012-2016) and share of technologies. Lifetime: 30a, Average degradation over lifetime: 10.5%. | 1.138972e-05 | 1 | 1.236596 | (3,2,1,1,1,3); Calculation with average annual yield (based on Swissolar statistics 2012-2016) and share of technologies. Lifetime: 30a, Average degradation over lifetime: 10.5%. | 0 | yield rooftop | 975.5383 | a-Si | 3 | 0.0645 | 46.51163 | Calculation with average annual yield (based on Swissolar statistics 2012-2016) and share of technologies. Lifetime: 30a, Average degradation over lifetime: 10.5%. | 3 | 2 | 1 | 1 | 1 | 3 | 9 | 1.2 | 1.115038 | 1.236596 | (3,2,1,1,1,3) | 1.1 | 1.02 | 1 | 1 | 1 | 1.05
491 | emission air |  | - | 4 | Heat, waste | - | air | unspecified | - | MJ | 0.2502674 | 1 | 1.05 | (1,na,na,na,na,na); Calculation | 0.2502674 | 1 | 1.05 | (1,na,na,na,na,na); Calculation | 0.2502674 | 1 | 1.05 | (1,na,na,na,na,na); Calculation | 0.2502674 | 1 | 1.05 | (1,na,na,na,na,na); Calculation | 0.2502674 | 1 | 1.05 | (1,na,na,na,na,na); Calculation | 0.2502674 | 1 | 1.05 | (1,na,na,na,na,na); Calculation | 0.2502674 | 1 | 1.05 | (1,na,na,na,na,na); Calculation | 0.2502674 | 1 | 1.05 | (1,na,na,na,na,na); Calculation | 0.2502674 | 1 | 1.05 | (1,na,na,na,na,na); Calculation | 0.2502674 | 1 | 1.05 | (1,na,na,na,na,na); Calculation | 0.2502674 | 1 | 1.05 | (1,na,na,na,na,na); Calculation | 0.2502674 | 1 | 1.05 | (1,na,na,na,na,na); Calculation | 0.2502674 | 1 | 1.05 | (1,na,na,na,na,na); Calculation | 0.2502674 | 1 | 1.05 | (1,na,na,na,na,na); Calculation | 0.2502674 | 1 | 1.05 | (1,na,na,na,na,na); Calculation | 0.2502674 | 1 | 1.05 | (1,na,na,na,na,na); Calculation | 0.2502674 | 1 | 1.05 | (1,na,na,na,na,na); Calculation | [7 empty] | Calculation | 1 | na | na | na | na | na | 13 | 1.05 | 1 | 1.05 | (1,na,na,na,na,na) | 1 | 1 | 1 | 1 | 1 | 1
BB-387 |  |  | - | 4 | Water, CH | - | air | unspecified | - | kg | 0.0005006472 | 1 | 1.090674 | (2,2,1,1,1,3); Assumption: 10% of water used is evaporated | 0.0005006472 | 1 | 1.090674 | (2,2,1,1,1,3); Assumption: 10% of water used is evaporated | 0.0005423678 | 1 | 1.090674 | (2,2,1,1,1,3); Assumption: 10% of water used is evaporated | 0.0005423678 | 1 | 1.090674 | (2,2,1,1,1,3); Assumption: 10% of water used is evaporated | 0.000350453 | 1 | 1.090674 | (2,2,1,1,1,3); Assumption: 10% of water used is evaporated | 0.0003796574 | 1 | 1.090674 | (2,2,1,1,1,3); Assumption: 10% of water used is evaporated | 0.000350453 | 1 | 1.090674 | (2,2,1,1,1,3); Assumption: 10% of water used is evaporated | 0.000350453 | 1 | 1.090674 | (2,2,1,1,1,3); Assumption: 10% of water used is evaporated | 0.0003796574 | 1 | 1.090674 | (2,2,1,1,1,3); Assumption: 10% of water used is evaporated | 0.0003796574 | 1 | 1.090674 | (2,2,1,1,1,3); Assumption: 10% of water used is evaporated | 0.0003796574 | 1 | 1.090674 | (2,2,1,1,1,3); Assumption: 10% of water used is evaporated | 0.0003796574 | 1 | 1.090674 | (2,2,1,1,1,3); Assumption: 10% of water used is evaporated | 0.0004271146 | 1 | 1.090674 | (2,2,1,1,1,3); Assumption: 10% of water used is evaporated | 0.0004271146 | 1 | 1.090674 | (2,2,1,1,1,3); Assumption: 10% of water used is evaporated | 0.0003722436 | 1 | 1.090674 | (2,2,1,1,1,3); Assumption: 10% of water used is evaporated | 0.001059509 | 1 | 1.090674 | (2,2,1,1,1,3); Assumption: 10% of water used is evaporated | 0.001059509 | 1 | 1.090674 | (2,2,1,1,1,3); Assumption: 10% of water used is evaporated | [7 empty] | Assumption: 10% of water used is evaporated | 2 | 2 | 1 | 1 | 1 | 3 | 13 | 1.05 | 1.074424 | 1.090674 | (2,2,1,1,1,3) | 1.05 | 1.02 | 1 | 1 | 1 | 1.05
[11 empty] | 1 |  |  |  | 1 |  |  |  | 1 |  |  |  | 1 |  |  |  | 1 |  |  |  | 1 |  |  |  | 1 |  |  |  | 1 |  |  |  | 1 |  |  |  | 1 |  |  |  | 1 |  |  |  | 1 |  |  |  | 1 |  |  |  | 1 |  |  |  | 1 |  |  |  | 1 |  |  |  | 1
[5 empty] | Life time in this study |  |  |  |  | a | 30
[5 empty] | Electricity loss of the system |  |  |  |  | % | 0.935
[5 empty] | Average degradation over life time |  |  |  |  | % | 0.895 |  |  |  | PV PEF Pilot
[5 empty] | Average yield rooftop systems, incl. degradation |  |  |  |  | kWh/kWp | 975.5383
[5 empty] | Average yield façade systems, incl. degradation |  |  |  |  | kWh/kWp | 682.8768
[5 empty] | Average yield utility-scale systems, incl. degradation |  |  |  |  | kWh/kWp | 1039.525
Note on F64: Philippe Stolz: Calculated as in the PEF Pilot on PV Electricity Production Average degradation rate: 0.7%/year Average life time: 30 years Average power loss over life time: 10.5%

## X-elec-cSi-plants-large
[5 empty] | IndexNumber | [5 empty] | 174-033 |  |  |  | 174-033a |  |  |  | 174-033b |  |  |  | 174-033c |  |  |  | 174-035 |  |  |  | 174-035a |  |  |  | 174-034 |  |  |  | 174-034a |  |  |  | 174-036 |  |  |  | 174-048 |  |  |  | 174-037 |  |  |  | 174-038 |  |  |  | 174-039 |  |  |  | 174-040
|  | ID | 3503 | 3504 | 3702 | 3703 | 3506 | 3507 | 3508 | 3706 | 3707 | 3708 | 3709 | 3792 | 3707 | 3708 | 3709 | 3792 | 3707 | 3708 | 3709 | 3792 | 3707 | 3708 | 3709 | 3792 | 3707 | 3708 | 3709 | 3792 | 3707 | 3708 | 3709 | 3792 | 3707 | 3708 | 3709 | 3792 | 3707 | 3708 | 3709 | 3792 | 3707 | 3708 | 3709 | 3792 | 3707 | 3708 | 3709 | 3792 | 3707 | 3708 | 3709 | 3792 | 3707 | 3708 | 3709 | 3792 | 3707 | 3708 | 3709 | 3792 | 3707 | 3708 | 3709 | 3792 |  | Remarks | Rel | Comp | Temp | Geo | Tech | Samp | Code | basic SDG^2 | Pedigree | Total | uncertainty code pedigree | Rel | Comp | Temp | Geo | Tech | Samp
Index |  | 401 | InputGroup | OutputGroup | Name | Location | Category | SubCategory | InfrastructureProcess | Unit | electricity, PV, at 93 kWp slanted-roof, single-Si, laminated, integrated | UncertaintyType | StandardDeviation95% | GeneralComment | electricity, PV, at 93 kWp slanted-roof, multi-Si, laminated, integrated | UncertaintyType | StandardDeviation95% | GeneralComment | electricity, PV, at 93 kWp slanted-roof, single-Si, panel, mounted | UncertaintyType | StandardDeviation95% | GeneralComment | electricity, PV, at 93 kWp slanted-roof, multi-Si, panel, mounted | UncertaintyType | StandardDeviation95% | GeneralComment | electricity, PV, at 280 kWp flat-roof, single-Si | UncertaintyType | StandardDeviation95% | GeneralComment | electricity, PV, at 280 kWp flat-roof, multi-Si | UncertaintyType | StandardDeviation95% | GeneralComment | electricity, PV, at 156 kWp flat-roof, multi-Si | UncertaintyType | StandardDeviation95% | GeneralComment | electricity, PV, at 156 kWp flat-roof, single-Si | UncertaintyType | StandardDeviation95% | GeneralComment | electricity, PV, at 1.3 MWp slanted-roof, multi-Si, panel, mounted | UncertaintyType | StandardDeviation95% | GeneralComment | electricity, PV, at 560 kWp open ground, single-Si | UncertaintyType | StandardDeviation95% | GeneralComment | electricity, PV, at 324 kWp flat-roof, multi-Si | UncertaintyType | StandardDeviation95% | GeneralComment | electricity, PV, at 450 kWp flat-roof, single-Si | UncertaintyType | StandardDeviation95% | GeneralComment | electricity, PV, at 569 kWp open ground, multi-Si | UncertaintyType | StandardDeviation95% | GeneralComment | electricity, PV, at 570 kWp open ground, multi-Si | UncertaintyType | StandardDeviation95% | GeneralComment | Fläche | [9 empty] | SDG^2 | SDG^2
|  | 662 |  |  | Location | [5 empty] | CH |  |  |  | CH |  |  |  | CH |  |  |  | CH |  |  |  | CH |  |  |  | CH |  |  |  | CH |  |  |  | CH |  |  |  | CH |  |  |  | CH |  |  |  | DE |  |  |  | DE |  |  |  | ES |  |  |  | ES | [5 empty] | nA: not applicable: CV=1
|  | 493 |  |  | InfrastructureProcess | [5 empty] | 0 |  |  |  | 0 |  |  |  | 0 |  |  |  | 0 |  |  |  | 0 |  |  |  | 0 |  |  |  | 0 |  |  |  | 0 |  |  |  | 0 |  |  |  | 0 |  |  |  | 0 |  |  |  | 0 |  |  |  | 0 |  |  |  | 0
|  | 403 |  |  | Unit | [5 empty] | kWh |  |  |  | kWh |  |  |  | kWh |  |  |  | kWh |  |  |  | kWh |  |  |  | kWh |  |  |  | kWh |  |  |  | kWh |  |  |  | kWh |  |  |  | kWh |  |  |  | kWh |  |  |  | kWh |  |  |  | kWh |  |  |  | kWh |  |  |  | m2
174-033 |  |  | - | 0 | electricity, PV, at 93 kWp slanted-roof, single-Si, laminated, integrated | CH | - | - | 0 | kWh | 1 |  |  |  | 0 |  |  |  | 0 |  |  |  | 0 |  |  |  | 0 |  |  |  | 0 |  |  |  | 0 |  |  |  | 0 |  |  |  | 0 |  |  |  | 0 |  |  |  | 0 |  |  |  | 0 |  |  |  | 0 |  |  |  | 0
174-033a |  |  | - | 0 | electricity, PV, at 93 kWp slanted-roof, multi-Si, laminated, integrated | CH | - | - | 0 | kWh | 0 |  |  |  | 1 |  |  |  | 0 |  |  |  | 0 |  |  |  | 0 |  |  |  | 0 |  |  |  | 0 |  |  |  | 0 |  |  |  | 0 |  |  |  | 0 |  |  |  | 0 |  |  |  | 0 |  |  |  | 0 |  |  |  | 0
174-033b |  |  | - | 0 | electricity, PV, at 93 kWp slanted-roof, single-Si, panel, mounted | CH | - | - | 0 | kWh | 0 |  |  |  | 0 |  |  |  | 1 |  |  |  | 0 |  |  |  | 0 |  |  |  | 0 |  |  |  | 0 |  |  |  | 0 |  |  |  | 0 |  |  |  | 0 |  |  |  | 0 |  |  |  | 0 |  |  |  | 0 |  |  |  | 0
174-033c |  |  | - | 0 | electricity, PV, at 93 kWp slanted-roof, multi-Si, panel, mounted | CH | - | - | 0 | kWh | 0 |  |  |  | 0 |  |  |  | 0 |  |  |  | 1 |  |  |  | 0 |  |  |  | 0 |  |  |  | 0 |  |  |  | 0 |  |  |  | 0 |  |  |  | 0 |  |  |  | 0 |  |  |  | 0 |  |  |  | 0 |  |  |  | 0
174-035 |  |  | - | 0 | electricity, PV, at 280 kWp flat-roof, single-Si | CH | - | - | 0 | kWh | 0 |  |  |  | 0 |  |  |  | 0 |  |  |  | 0 |  |  |  | 1 |  |  |  | 0 |  |  |  | 0 |  |  |  | 0 |  |  |  | 0 |  |  |  | 0 |  |  |  | 0 |  |  |  | 0 |  |  |  | 0 |  |  |  | 0
174-035a |  |  | - | 0 | electricity, PV, at 280 kWp flat-roof, multi-Si | CH | - | - | 0 | kWh | 0 |  |  |  | 0 |  |  |  | 0 |  |  |  | 0 |  |  |  | 0 |  |  |  | 1 |  |  |  | 0 |  |  |  | 0 |  |  |  | 0 |  |  |  | 0 |  |  |  | 0 |  |  |  | 0 |  |  |  | 0 |  |  |  | 0
174-034 |  |  | - | 0 | electricity, PV, at 156 kWp flat-roof, multi-Si | CH | - | - | 0 | kWh | 0 |  |  |  | 0 |  |  |  | 0 |  |  |  | 0 |  |  |  | 0 |  |  |  | 0 |  |  |  | 1 |  |  |  | 0 |  |  |  | 0 |  |  |  | 0 |  |  |  | 0 |  |  |  | 0 |  |  |  | 0 |  |  |  | 0
174-034a |  |  | - | 0 | electricity, PV, at 156 kWp flat-roof, single-Si | CH | - | - | 0 | kWh | 0 |  |  |  | 0 |  |  |  | 0 |  |  |  | 0 |  |  |  | 0 |  |  |  | 0 |  |  |  | 0 |  |  |  | 1 |  |  |  | 0 |  |  |  | 0 |  |  |  | 0 |  |  |  | 0 |  |  |  | 0 |  |  |  | 0
174-036 |  |  | - | 0 | electricity, PV, at 1.3 MWp slanted-roof, multi-Si, panel, mounted | CH | - | - | 0 | kWh | 0 |  |  |  | 0 |  |  |  | 0 |  |  |  | 0 |  |  |  | 0 |  |  |  | 0 |  |  |  | 0 |  |  |  | 0 |  |  |  | 1 |  |  |  | 0 |  |  |  | 0 |  |  |  | 0 |  |  |  | 0 |  |  |  | 0
174-048 |  |  | - | 0 | electricity, PV, at 560 kWp open ground, single-Si | CH | - | - | 0 | kWh | 0 |  |  |  | 0 |  |  |  | 0 |  |  |  | 0 |  |  |  | 0 |  |  |  | 0 |  |  |  | 0 |  |  |  | 0 |  |  |  | 0 |  |  |  | 1 |  |  |  | 0 |  |  |  | 0 |  |  |  | 0 |  |  |  | 0
174-037 |  |  | - | 0 | electricity, PV, at 324 kWp flat-roof, multi-Si | DE | - | - | 0 | kWh | 0 |  |  |  | 0 |  |  |  | 0 |  |  |  | 0 |  |  |  | 0 |  |  |  | 0 |  |  |  | 0 |  |  |  | 0 |  |  |  | 0 |  |  |  | 0 |  |  |  | 1 |  |  |  | 0 |  |  |  | 0 |  |  |  | 0
174-038 |  |  | - | 0 | electricity, PV, at 450 kWp flat-roof, single-Si | DE | - | - | 0 | kWh | 0 |  |  |  | 0 |  |  |  | 0 |  |  |  | 0 |  |  |  | 0 |  |  |  | 0 |  |  |  | 0 |  |  |  | 0 |  |  |  | 0 |  |  |  | 0 |  |  |  | 0 |  |  |  | 1 |  |  |  | 0 |  |  |  | 0
174-039 |  |  | - | 0 | electricity, PV, at 569 kWp open ground, multi-Si | ES | - | - | 0 | kWh | 0 |  |  |  | 0 |  |  |  | 0 |  |  |  | 0 |  |  |  | 0 |  |  |  | 0 |  |  |  | 0 |  |  |  | 0 |  |  |  | 0 |  |  |  | 0 |  |  |  | 0 |  |  |  | 0 |  |  |  | 1 |  |  |  | 0
174-040 |  |  | - | 0 | electricity, PV, at 570 kWp open ground, multi-Si | ES | - | - | 0 | kWh | 0 |  |  |  | 0 |  |  |  | 0 |  |  |  | 0 |  |  |  | 0 |  |  |  | 0 |  |  |  | 0 |  |  |  | 0 |  |  |  | 0 |  |  |  | 0 |  |  |  | 0 |  |  |  | 0 |  |  |  | 0 |  |  |  | 1
1289 | resource, in air |  | 4 | - | Energy, solar, converted | - | resource | in air | - | MJ | 3.850267 | 1 | 1.332758 | (2,2,3,2,1,3); Energy loss in the system is included | 3.850267 | 1 | 1.332758 | (2,2,3,2,1,3); Energy loss in the system is included | 3.850267 | 1 | 1.332758 | (2,2,3,2,1,3); Energy loss in the system is included | 3.850267 | 1 | 1.332758 | (2,2,3,2,1,3); Energy loss in the system is included | 3.850267 | 1 | 1.332758 | (2,2,3,2,1,3); Energy loss in the system is included | 3.850267 | 1 | 1.332758 | (2,2,3,2,1,3); Energy loss in the system is included | 3.850267 | 1 | 1.332758 | (2,2,3,2,1,3); Energy loss in the system is included | 3.850267 | 1 | 1.332758 | (2,2,3,2,1,3); Energy loss in the system is included | 3.850267 | 1 | 1.332758 | (2,2,3,2,1,3); Energy loss in the system is included | 3.850267 | 1 | 1.332758 | (2,2,3,2,1,3); Energy loss in the system is included | 3.850267 | 1 | 1.332758 | (2,2,3,2,1,3); Energy loss in the system is included | 3.850267 | 1 | 1.332758 | (2,2,3,2,1,3); Energy loss in the system is included | 3.850267 | 1 | 1.332758 | (2,2,3,2,1,3); Energy loss in the system is included | 3.850267 | 1 | 1.332758 | (2,2,3,2,1,3); Energy loss in the system is included |  | Energy loss in the system is included | 2 | 2 | 3 | 2 | 1 | 3 | 11 | 1.05 | 1.217951 | 1.225215 | (2,2,3,2,1,3) | 1.05 | 1.05 | 1.03 | 1 | 1.2 | 1
542-23 | technosphere |  | 5 | - | tap water, water balance according to MoeK 2013, at user | CH | - | - | 0 | kg | 0.003915676 | 1 | 1.338252 | (2,2,3,2,1,3); Estimation 20l/m2 module | 0.004241982 | 1 | 1.338252 | (2,2,3,2,1,3); Estimation 20l/m2 module | 0.003915676 | 1 | 1.338252 | (2,2,3,2,1,3); Estimation 20l/m2 module | 0.004241982 | 1 | 1.338252 | (2,2,3,2,1,3); Estimation 20l/m2 module | 0.003915676 | 1 | 1.338252 | (2,2,3,2,1,3); Estimation 20l/m2 module | 0.004241982 | 1 | 1.338252 | (2,2,3,2,1,3); Estimation 20l/m2 module | 0.004241982 | 1 | 1.338252 | (2,2,3,2,1,3); Estimation 20l/m2 module | 0.003915676 | 1 | 1.338252 | (2,2,3,2,1,3); Estimation 20l/m2 module | 0.004241982 | 1 | 1.338252 | (2,2,3,2,1,3); Estimation 20l/m2 module | 0.003674652 | 1 | 1.338252 | (2,2,3,2,1,3); Estimation 20l/m2 module | 0 | 1 | 1.338252 | (2,2,3,2,1,3); Estimation 20l/m2 module | 0 | 1 | 1.338252 | (2,2,3,2,1,3); Estimation 20l/m2 module | 0 | 1 | 1.338252 | (2,2,3,2,1,3); Estimation 20l/m2 module | 0 | 1 | 1.338252 | (2,2,3,2,1,3); Estimation 20l/m2 module |  | Estimation 20l/m2 module | 2 | 2 | 3 | 2 | 1 | 3 | 3 | 1.05 | 1.225215 | 1.232315 | (2,2,3,2,1,3) | 1.05 | 1.05 | 1.03 | 1 | 1.2 | 1.05
542-12 |  |  | 5 | - | tap water, water balance according to MoeK 2013, at user | DE | - | - | 0 | kg | 0 | 1 | 1.338252 | (2,2,3,2,1,3); Estimation 20l/m2 module | 0 | 1 | 1.338252 | (2,2,3,2,1,3); Estimation 20l/m2 module | 0 | 1 | 1.338252 | (2,2,3,2,1,3); Estimation 20l/m2 module | 0 | 1 | 1.338252 | (2,2,3,2,1,3); Estimation 20l/m2 module | 0 | 1 | 1.338252 | (2,2,3,2,1,3); Estimation 20l/m2 module | 0 | 1 | 1.338252 | (2,2,3,2,1,3); Estimation 20l/m2 module | 0 | 1 | 1.338252 | (2,2,3,2,1,3); Estimation 20l/m2 module | 0 | 1 | 1.338252 | (2,2,3,2,1,3); Estimation 20l/m2 module | 0 | 1 | 1.338252 | (2,2,3,2,1,3); Estimation 20l/m2 module | 0 | 1 | 1.338252 | (2,2,3,2,1,3); Estimation 20l/m2 module | 0.004488147 | 1 | 1.338252 | (2,2,3,2,1,3); Estimation 20l/m2 module | 0.004142905 | 1 | 1.338252 | (2,2,3,2,1,3); Estimation 20l/m2 module | 0 | 1 | 1.338252 | (2,2,3,2,1,3); Estimation 20l/m2 module | 0 | 1 | 1.338252 | (2,2,3,2,1,3); Estimation 20l/m2 module |  | Estimation 20l/m2 module | 2 | 2 | 3 | 2 | 1 | 3 | 3 | 1.05 | 1.225215 | 1.232315 | (2,2,3,2,1,3) | 1.05 | 1.05 | 1.03 | 1 | 1.2 | 1.05
174-004-004 |  |  | 5 | - | tap water, water balance according to MoeK 2013, at user | ES | - | - | 0 | kg | 0 | 1 | 1.338252 | (2,2,3,2,1,3); Estimation 20l/m2 module | 0 | 1 | 1.338252 | (2,2,3,2,1,3); Estimation 20l/m2 module | 0 | 1 | 1.338252 | (2,2,3,2,1,3); Estimation 20l/m2 module | 0 | 1 | 1.338252 | (2,2,3,2,1,3); Estimation 20l/m2 module | 0 | 1 | 1.338252 | (2,2,3,2,1,3); Estimation 20l/m2 module | 0 | 1 | 1.338252 | (2,2,3,2,1,3); Estimation 20l/m2 module | 0 | 1 | 1.338252 | (2,2,3,2,1,3); Estimation 20l/m2 module | 0 | 1 | 1.338252 | (2,2,3,2,1,3); Estimation 20l/m2 module | 0 | 1 | 1.338252 | (2,2,3,2,1,3); Estimation 20l/m2 module | 0 | 1 | 1.338252 | (2,2,3,2,1,3); Estimation 20l/m2 module | 0 | 1 | 1.338252 | (2,2,3,2,1,3); Estimation 20l/m2 module | 0 | 1 | 1.338252 | (2,2,3,2,1,3); Estimation 20l/m2 module | 0.00274272 | 1 | 1.338252 | (2,2,3,2,1,3); Estimation 20l/m2 module | 0.00274272 | 1 | 1.338252 | (2,2,3,2,1,3); Estimation 20l/m2 module |  | Estimation 20l/m2 module | 2 | 2 | 3 | 2 | 1 | 3 | 3 | 1.05 | 1.225215 | 1.232315 | (2,2,3,2,1,3) | 1.05 | 1.05 | 1.03 | 1 | 1.2 | 1.05
1750 |  |  | 5 | - | treatment, sewage, from residence, to wastewater treatment, class 2 | CH | - | - | 0 | m3 | 3.524108e-06 | 1 | 1.332758 | (2,2,3,2,1,3); Estimation 20l/m2 module | 3.817784e-06 | 1 | 1.332758 | (2,2,3,2,1,3); Estimation 20l/m2 module | 3.524108e-06 | 1 | 1.332758 | (2,2,3,2,1,3); Estimation 20l/m2 module | 3.817784e-06 | 1 | 1.332758 | (2,2,3,2,1,3); Estimation 20l/m2 module | 3.524108e-06 | 1 | 1.332758 | (2,2,3,2,1,3); Estimation 20l/m2 module | 3.817784e-06 | 1 | 1.332758 | (2,2,3,2,1,3); Estimation 20l/m2 module | 3.817784e-06 | 1 | 1.332758 | (2,2,3,2,1,3); Estimation 20l/m2 module | 3.524108e-06 | 1 | 1.332758 | (2,2,3,2,1,3); Estimation 20l/m2 module | 3.817784e-06 | 1 | 1.332758 | (2,2,3,2,1,3); Estimation 20l/m2 module | 3.307187e-06 | 1 | 1.332758 | (2,2,3,2,1,3); Estimation 20l/m2 module | 4.039333e-06 | 1 | 1.332758 | (2,2,3,2,1,3); Estimation 20l/m2 module | 3.728615e-06 | 1 | 1.332758 | (2,2,3,2,1,3); Estimation 20l/m2 module | 2.468448e-06 | 1 | 1.332758 | (2,2,3,2,1,3); Estimation 20l/m2 module | 2.468448e-06 | 1 | 1.332758 | (2,2,3,2,1,3); Estimation 20l/m2 module |  | Estimation 20l/m2 module | 2 | 2 | 3 | 2 | 1 | 3 | 6 | 1.05 | 1.217951 | 1.225215 | (2,2,3,2,1,3) | 1.05 | 1.05 | 1.03 | 1 | 1.2 | 1
174-024 |  |  | 5 | - | 93 kWp slanted-roof installation, single-Si, laminated, integrated, on roof | CH | - | - | 1 | unit | 4.105144e-07 | 1 | 3.723948 | (2,1,1,1,1,5); Annual yield 976 kWh/kWp, lifetime 30a, average degradation over lifetime 10.5% | - | 1 | 3.723948 | (2,1,1,1,1,5); Annual yield 976 kWh/kWp, lifetime 30a, average degradation over lifetime 10.5% | - | 1 | 3.723948 | (2,1,1,1,1,5); Annual yield 976 kWh/kWp, lifetime 30a, average degradation over lifetime 10.5% | - | 1 | 3.723948 | (2,1,1,1,1,5); Annual yield 976 kWh/kWp, lifetime 30a, average degradation over lifetime 10.5% | - | 1 | 3.723948 | (2,1,1,1,1,5); Annual yield 976 kWh/kWp, lifetime 30a, average degradation over lifetime 10.5% | - | 1 | 3.723948 | (2,1,1,1,1,5); Annual yield 976 kWh/kWp, lifetime 30a, average degradation over lifetime 10.5% | - | 1 | 3.723948 | (2,1,1,1,1,5); Annual yield 976 kWh/kWp, lifetime 30a, average degradation over lifetime 10.5% | - | 1 | 3.723948 | (2,1,1,1,1,5); Annual yield 976 kWh/kWp, lifetime 30a, average degradation over lifetime 10.5% | - | 1 | 3.723948 | (2,1,1,1,1,5); Annual yield 976 kWh/kWp, lifetime 30a, average degradation over lifetime 10.5% | - | 1 | 3.723948 | (2,1,1,1,1,5); Annual yield 976 kWh/kWp, lifetime 30a, average degradation over lifetime 10.5% | - | 1 | 3.723948 | (2,1,1,1,1,5); Annual yield 976 kWh/kWp, lifetime 30a, average degradation over lifetime 10.5% | - | 1 | 3.723948 | (2,1,1,1,1,5); Annual yield 976 kWh/kWp, lifetime 30a, average degradation over lifetime 10.5% | - | 1 | 3.723948 | (2,1,1,1,1,5); Annual yield 976 kWh/kWp, lifetime 30a, average degradation over lifetime 10.5% | - | 1 | 3.723948 | (2,1,1,1,1,5); Annual yield 976 kWh/kWp, lifetime 30a, average degradation over lifetime 10.5% | 476.9231 | Annual yield 976 kWh/kWp, lifetime 30a, average degradation over lifetime 10.5% | 2 | 1 | 1 | 1 | 1 | 5 | 9 | 3 | 2 | 3.665631 | (2,1,1,1,1,5) | 1 | 1 | 1 | 1 | 2 | 1
174-024a |  |  | 5 | - | 93 kWp slanted-roof installation, multi-Si, laminated, integrated, on roof | CH | - | - | 1 | unit | - | 1 | 3.723948 | (2,1,1,1,1,5); Annual yield 976 kWh/kWp, lifetime 30a, average degradation over lifetime 10.5% | 4.105144e-07 | 1 | 3.723948 | (2,1,1,1,1,5); Annual yield 976 kWh/kWp, lifetime 30a, average degradation over lifetime 10.5% | - | 1 | 3.723948 | (2,1,1,1,1,5); Annual yield 976 kWh/kWp, lifetime 30a, average degradation over lifetime 10.5% | - | 1 | 3.723948 | (2,1,1,1,1,5); Annual yield 976 kWh/kWp, lifetime 30a, average degradation over lifetime 10.5% | - | 1 | 3.723948 | (2,1,1,1,1,5); Annual yield 976 kWh/kWp, lifetime 30a, average degradation over lifetime 10.5% | - | 1 | 3.723948 | (2,1,1,1,1,5); Annual yield 976 kWh/kWp, lifetime 30a, average degradation over lifetime 10.5% | - | 1 | 3.723948 | (2,1,1,1,1,5); Annual yield 976 kWh/kWp, lifetime 30a, average degradation over lifetime 10.5% | - | 1 | 3.723948 | (2,1,1,1,1,5); Annual yield 976 kWh/kWp, lifetime 30a, average degradation over lifetime 10.5% | - | 1 | 3.723948 | (2,1,1,1,1,5); Annual yield 976 kWh/kWp, lifetime 30a, average degradation over lifetime 10.5% | - | 1 | 3.723948 | (2,1,1,1,1,5); Annual yield 976 kWh/kWp, lifetime 30a, average degradation over lifetime 10.5% | - | 1 | 3.723948 | (2,1,1,1,1,5); Annual yield 976 kWh/kWp, lifetime 30a, average degradation over lifetime 10.5% | - | 1 | 3.723948 | (2,1,1,1,1,5); Annual yield 976 kWh/kWp, lifetime 30a, average degradation over lifetime 10.5% | - | 1 | 3.723948 | (2,1,1,1,1,5); Annual yield 976 kWh/kWp, lifetime 30a, average degradation over lifetime 10.5% | - | 1 | 3.723948 | (2,1,1,1,1,5); Annual yield 976 kWh/kWp, lifetime 30a, average degradation over lifetime 10.5% | 516.6667 | Annual yield 976 kWh/kWp, lifetime 30a, average degradation over lifetime 10.5% | 2 | 1 | 1 | 1 | 1 | 5 | 9 | 3 | 2 | 3.665631 | (2,1,1,1,1,5) | 1 | 1 | 1 | 1 | 2 | 1
174-024b |  |  | 5 | - | 93 kWp slanted-roof installation, single-Si, panel, mounted, on roof | CH | - | - | 1 | unit | - | 1 | 3.723948 | (2,1,1,1,1,5); Annual yield 976 kWh/kWp, lifetime 30a, average degradation over lifetime 10.5% | - | 1 | 3.723948 | (2,1,1,1,1,5); Annual yield 976 kWh/kWp, lifetime 30a, average degradation over lifetime 10.5% | 4.105144e-07 | 1 | 3.723948 | (2,1,1,1,1,5); Annual yield 976 kWh/kWp, lifetime 30a, average degradation over lifetime 10.5% | - | 1 | 3.723948 | (2,1,1,1,1,5); Annual yield 976 kWh/kWp, lifetime 30a, average degradation over lifetime 10.5% | - | 1 | 3.723948 | (2,1,1,1,1,5); Annual yield 976 kWh/kWp, lifetime 30a, average degradation over lifetime 10.5% | - | 1 | 3.723948 | (2,1,1,1,1,5); Annual yield 976 kWh/kWp, lifetime 30a, average degradation over lifetime 10.5% | - | 1 | 3.723948 | (2,1,1,1,1,5); Annual yield 976 kWh/kWp, lifetime 30a, average degradation over lifetime 10.5% | - | 1 | 3.723948 | (2,1,1,1,1,5); Annual yield 976 kWh/kWp, lifetime 30a, average degradation over lifetime 10.5% | - | 1 | 3.723948 | (2,1,1,1,1,5); Annual yield 976 kWh/kWp, lifetime 30a, average degradation over lifetime 10.5% | - | 1 | 3.723948 | (2,1,1,1,1,5); Annual yield 976 kWh/kWp, lifetime 30a, average degradation over lifetime 10.5% | - | 1 | 3.723948 | (2,1,1,1,1,5); Annual yield 976 kWh/kWp, lifetime 30a, average degradation over lifetime 10.5% | - | 1 | 3.723948 | (2,1,1,1,1,5); Annual yield 976 kWh/kWp, lifetime 30a, average degradation over lifetime 10.5% | - | 1 | 3.723948 | (2,1,1,1,1,5); Annual yield 976 kWh/kWp, lifetime 30a, average degradation over lifetime 10.5% | - | 1 | 3.723948 | (2,1,1,1,1,5); Annual yield 976 kWh/kWp, lifetime 30a, average degradation over lifetime 10.5% | 476.9231 | Annual yield 976 kWh/kWp, lifetime 30a, average degradation over lifetime 10.5% | 2 | 1 | 1 | 1 | 1 | 5 | 9 | 3 | 2 | 3.665631 | (2,1,1,1,1,5) | 1 | 1 | 1 | 1 | 2 | 1
174-024c |  |  | 5 | - | 93 kWp slanted-roof installation, multi-Si, panel, mounted, on roof | CH | - | - | 1 | unit | - | 1 | 3.723948 | (2,1,1,1,1,5); Annual yield 976 kWh/kWp, lifetime 30a, average degradation over lifetime 10.5% | - | 1 | 3.723948 | (2,1,1,1,1,5); Annual yield 976 kWh/kWp, lifetime 30a, average degradation over lifetime 10.5% | - | 1 | 3.723948 | (2,1,1,1,1,5); Annual yield 976 kWh/kWp, lifetime 30a, average degradation over lifetime 10.5% | 4.105144e-07 | 1 | 3.723948 | (2,1,1,1,1,5); Annual yield 976 kWh/kWp, lifetime 30a, average degradation over lifetime 10.5% | - | 1 | 3.723948 | (2,1,1,1,1,5); Annual yield 976 kWh/kWp, lifetime 30a, average degradation over lifetime 10.5% | - | 1 | 3.723948 | (2,1,1,1,1,5); Annual yield 976 kWh/kWp, lifetime 30a, average degradation over lifetime 10.5% | - | 1 | 3.723948 | (2,1,1,1,1,5); Annual yield 976 kWh/kWp, lifetime 30a, average degradation over lifetime 10.5% | - | 1 | 3.723948 | (2,1,1,1,1,5); Annual yield 976 kWh/kWp, lifetime 30a, average degradation over lifetime 10.5% | - | 1 | 3.723948 | (2,1,1,1,1,5); Annual yield 976 kWh/kWp, lifetime 30a, average degradation over lifetime 10.5% | - | 1 | 3.723948 | (2,1,1,1,1,5); Annual yield 976 kWh/kWp, lifetime 30a, average degradation over lifetime 10.5% | - | 1 | 3.723948 | (2,1,1,1,1,5); Annual yield 976 kWh/kWp, lifetime 30a, average degradation over lifetime 10.5% | - | 1 | 3.723948 | (2,1,1,1,1,5); Annual yield 976 kWh/kWp, lifetime 30a, average degradation over lifetime 10.5% | - | 1 | 3.723948 | (2,1,1,1,1,5); Annual yield 976 kWh/kWp, lifetime 30a, average degradation over lifetime 10.5% | - | 1 | 3.723948 | (2,1,1,1,1,5); Annual yield 976 kWh/kWp, lifetime 30a, average degradation over lifetime 10.5% | 516.6667 | Annual yield 976 kWh/kWp, lifetime 30a, average degradation over lifetime 10.5% | 2 | 1 | 1 | 1 | 1 | 5 | 9 | 3 | 2 | 3.665631 | (2,1,1,1,1,5) | 1 | 1 | 1 | 1 | 2 | 1
174-026 |  |  | 5 | - | 280 kWp flat-roof installation, single-Si, on roof | CH | - | - | 1 | unit | - | 1 | 3.723948 | (2,1,1,1,1,5); Annual yield 976 kWh/kWp, lifetime 30a, average degradation over lifetime 10.5% | - | 1 | 3.723948 | (2,1,1,1,1,5); Annual yield 976 kWh/kWp, lifetime 30a, average degradation over lifetime 10.5% | - | 1 | 3.723948 | (2,1,1,1,1,5); Annual yield 976 kWh/kWp, lifetime 30a, average degradation over lifetime 10.5% | - | 1 | 3.723948 | (2,1,1,1,1,5); Annual yield 976 kWh/kWp, lifetime 30a, average degradation over lifetime 10.5% | 1.363494e-07 | 1 | 3.723948 | (2,1,1,1,1,5); Annual yield 976 kWh/kWp, lifetime 30a, average degradation over lifetime 10.5% | - | 1 | 3.723948 | (2,1,1,1,1,5); Annual yield 976 kWh/kWp, lifetime 30a, average degradation over lifetime 10.5% | - | 1 | 3.723948 | (2,1,1,1,1,5); Annual yield 976 kWh/kWp, lifetime 30a, average degradation over lifetime 10.5% | - | 1 | 3.723948 | (2,1,1,1,1,5); Annual yield 976 kWh/kWp, lifetime 30a, average degradation over lifetime 10.5% | - | 1 | 3.723948 | (2,1,1,1,1,5); Annual yield 976 kWh/kWp, lifetime 30a, average degradation over lifetime 10.5% | - | 1 | 3.723948 | (2,1,1,1,1,5); Annual yield 976 kWh/kWp, lifetime 30a, average degradation over lifetime 10.5% | - | 1 | 3.723948 | (2,1,1,1,1,5); Annual yield 976 kWh/kWp, lifetime 30a, average degradation over lifetime 10.5% | - | 1 | 3.723948 | (2,1,1,1,1,5); Annual yield 976 kWh/kWp, lifetime 30a, average degradation over lifetime 10.5% | - | 1 | 3.723948 | (2,1,1,1,1,5); Annual yield 976 kWh/kWp, lifetime 30a, average degradation over lifetime 10.5% | - | 1 | 3.723948 | (2,1,1,1,1,5); Annual yield 976 kWh/kWp, lifetime 30a, average degradation over lifetime 10.5% | 1435.897 | Annual yield 976 kWh/kWp, lifetime 30a, average degradation over lifetime 10.5% | 2 | 1 | 1 | 1 | 1 | 5 | 9 | 3 | 2 | 3.665631 | (2,1,1,1,1,5) | 1 | 1 | 1 | 1 | 2 | 1
174-026a |  |  | 5 | - | 280 kWp flat-roof installation, multi-Si, on roof | CH | - | - | 1 | unit | - | 1 | 3.723948 | (2,1,1,1,1,5); Annual yield 976 kWh/kWp, lifetime 30a, average degradation over lifetime 10.5% | - | 1 | 3.723948 | (2,1,1,1,1,5); Annual yield 976 kWh/kWp, lifetime 30a, average degradation over lifetime 10.5% | - | 1 | 3.723948 | (2,1,1,1,1,5); Annual yield 976 kWh/kWp, lifetime 30a, average degradation over lifetime 10.5% | - | 1 | 3.723948 | (2,1,1,1,1,5); Annual yield 976 kWh/kWp, lifetime 30a, average degradation over lifetime 10.5% | - | 1 | 3.723948 | (2,1,1,1,1,5); Annual yield 976 kWh/kWp, lifetime 30a, average degradation over lifetime 10.5% | 1.363494e-07 | 1 | 3.723948 | (2,1,1,1,1,5); Annual yield 976 kWh/kWp, lifetime 30a, average degradation over lifetime 10.5% | - | 1 | 3.723948 | (2,1,1,1,1,5); Annual yield 976 kWh/kWp, lifetime 30a, average degradation over lifetime 10.5% | - | 1 | 3.723948 | (2,1,1,1,1,5); Annual yield 976 kWh/kWp, lifetime 30a, average degradation over lifetime 10.5% | - | 1 | 3.723948 | (2,1,1,1,1,5); Annual yield 976 kWh/kWp, lifetime 30a, average degradation over lifetime 10.5% | - | 1 | 3.723948 | (2,1,1,1,1,5); Annual yield 976 kWh/kWp, lifetime 30a, average degradation over lifetime 10.5% | - | 1 | 3.723948 | (2,1,1,1,1,5); Annual yield 976 kWh/kWp, lifetime 30a, average degradation over lifetime 10.5% | - | 1 | 3.723948 | (2,1,1,1,1,5); Annual yield 976 kWh/kWp, lifetime 30a, average degradation over lifetime 10.5% | - | 1 | 3.723948 | (2,1,1,1,1,5); Annual yield 976 kWh/kWp, lifetime 30a, average degradation over lifetime 10.5% | - | 1 | 3.723948 | (2,1,1,1,1,5); Annual yield 976 kWh/kWp, lifetime 30a, average degradation over lifetime 10.5% | 1555.556 | Annual yield 976 kWh/kWp, lifetime 30a, average degradation over lifetime 10.5% | 2 | 1 | 1 | 1 | 1 | 5 | 9 | 3 | 2 | 3.665631 | (2,1,1,1,1,5) | 1 | 1 | 1 | 1 | 2 | 1
174-025 |  |  | 5 | - | 156 kWp flat-roof installation, multi-Si, on roof | CH | - | - | 1 | unit | - | 1 | 3.723948 | (2,1,1,1,1,5); Annual yield 976 kWh/kWp, lifetime 30a, average degradation over lifetime 10.5% | - | 1 | 3.723948 | (2,1,1,1,1,5); Annual yield 976 kWh/kWp, lifetime 30a, average degradation over lifetime 10.5% | - | 1 | 3.723948 | (2,1,1,1,1,5); Annual yield 976 kWh/kWp, lifetime 30a, average degradation over lifetime 10.5% | - | 1 | 3.723948 | (2,1,1,1,1,5); Annual yield 976 kWh/kWp, lifetime 30a, average degradation over lifetime 10.5% | - | 1 | 3.723948 | (2,1,1,1,1,5); Annual yield 976 kWh/kWp, lifetime 30a, average degradation over lifetime 10.5% | - | 1 | 3.723948 | (2,1,1,1,1,5); Annual yield 976 kWh/kWp, lifetime 30a, average degradation over lifetime 10.5% | 2.447298e-07 | 1 | 3.723948 | (2,1,1,1,1,5); Annual yield 976 kWh/kWp, lifetime 30a, average degradation over lifetime 10.5% | - | 1 | 3.723948 | (2,1,1,1,1,5); Annual yield 976 kWh/kWp, lifetime 30a, average degradation over lifetime 10.5% | - | 1 | 3.723948 | (2,1,1,1,1,5); Annual yield 976 kWh/kWp, lifetime 30a, average degradation over lifetime 10.5% | - | 1 | 3.723948 | (2,1,1,1,1,5); Annual yield 976 kWh/kWp, lifetime 30a, average degradation over lifetime 10.5% | - | 1 | 3.723948 | (2,1,1,1,1,5); Annual yield 976 kWh/kWp, lifetime 30a, average degradation over lifetime 10.5% | - | 1 | 3.723948 | (2,1,1,1,1,5); Annual yield 976 kWh/kWp, lifetime 30a, average degradation over lifetime 10.5% | - | 1 | 3.723948 | (2,1,1,1,1,5); Annual yield 976 kWh/kWp, lifetime 30a, average degradation over lifetime 10.5% | - | 1 | 3.723948 | (2,1,1,1,1,5); Annual yield 976 kWh/kWp, lifetime 30a, average degradation over lifetime 10.5% | 866.6667 | Annual yield 976 kWh/kWp, lifetime 30a, average degradation over lifetime 10.5% | 2 | 1 | 1 | 1 | 1 | 5 | 9 | 3 | 2 | 3.665631 | (2,1,1,1,1,5) | 1 | 1 | 1 | 1 | 2 | 1
174-025a |  |  | 5 | - | 156 kWp flat-roof installation, single-Si, on roof | CH | - | - | 1 | unit | - | 1 | 3.723948 | (2,1,1,1,1,5); Annual yield 976 kWh/kWp, lifetime 30a, average degradation over lifetime 10.5% | - | 1 | 3.723948 | (2,1,1,1,1,5); Annual yield 976 kWh/kWp, lifetime 30a, average degradation over lifetime 10.5% | - | 1 | 3.723948 | (2,1,1,1,1,5); Annual yield 976 kWh/kWp, lifetime 30a, average degradation over lifetime 10.5% | - | 1 | 3.723948 | (2,1,1,1,1,5); Annual yield 976 kWh/kWp, lifetime 30a, average degradation over lifetime 10.5% | - | 1 | 3.723948 | (2,1,1,1,1,5); Annual yield 976 kWh/kWp, lifetime 30a, average degradation over lifetime 10.5% | - | 1 | 3.723948 | (2,1,1,1,1,5); Annual yield 976 kWh/kWp, lifetime 30a, average degradation over lifetime 10.5% | - | 1 | 3.723948 | (2,1,1,1,1,5); Annual yield 976 kWh/kWp, lifetime 30a, average degradation over lifetime 10.5% | 2.447298e-07 | 1 | 3.723948 | (2,1,1,1,1,5); Annual yield 976 kWh/kWp, lifetime 30a, average degradation over lifetime 10.5% | - | 1 | 3.723948 | (2,1,1,1,1,5); Annual yield 976 kWh/kWp, lifetime 30a, average degradation over lifetime 10.5% | - | 1 | 3.723948 | (2,1,1,1,1,5); Annual yield 976 kWh/kWp, lifetime 30a, average degradation over lifetime 10.5% | - | 1 | 3.723948 | (2,1,1,1,1,5); Annual yield 976 kWh/kWp, lifetime 30a, average degradation over lifetime 10.5% | - | 1 | 3.723948 | (2,1,1,1,1,5); Annual yield 976 kWh/kWp, lifetime 30a, average degradation over lifetime 10.5% | - | 1 | 3.723948 | (2,1,1,1,1,5); Annual yield 976 kWh/kWp, lifetime 30a, average degradation over lifetime 10.5% | - | 1 | 3.723948 | (2,1,1,1,1,5); Annual yield 976 kWh/kWp, lifetime 30a, average degradation over lifetime 10.5% | 800 | Annual yield 976 kWh/kWp, lifetime 30a, average degradation over lifetime 10.5% | 2 | 1 | 1 | 1 | 1 | 5 | 9 | 3 | 2 | 3.665631 | (2,1,1,1,1,5) | 1 | 1 | 1 | 1 | 2 | 1
174-027 |  |  | 5 | - | 1.3 MWp slanted-roof installation, multi-Si, panel, mounted, on roof | CH | - | - | 1 | unit | - | 1 | 3.723948 | (2,1,1,1,1,5); Annual yield 976 kWh/kWp, lifetime 30a, average degradation over lifetime 10.5% | - | 1 | 3.723948 | (2,1,1,1,1,5); Annual yield 976 kWh/kWp, lifetime 30a, average degradation over lifetime 10.5% | - | 1 | 3.723948 | (2,1,1,1,1,5); Annual yield 976 kWh/kWp, lifetime 30a, average degradation over lifetime 10.5% | - | 1 | 3.723948 | (2,1,1,1,1,5); Annual yield 976 kWh/kWp, lifetime 30a, average degradation over lifetime 10.5% | - | 1 | 3.723948 | (2,1,1,1,1,5); Annual yield 976 kWh/kWp, lifetime 30a, average degradation over lifetime 10.5% | - | 1 | 3.723948 | (2,1,1,1,1,5); Annual yield 976 kWh/kWp, lifetime 30a, average degradation over lifetime 10.5% | - | 1 | 3.723948 | (2,1,1,1,1,5); Annual yield 976 kWh/kWp, lifetime 30a, average degradation over lifetime 10.5% | - | 1 | 3.723948 | (2,1,1,1,1,5); Annual yield 976 kWh/kWp, lifetime 30a, average degradation over lifetime 10.5% | 2.936757e-08 | 1 | 3.723948 | (2,1,1,1,1,5); Annual yield 976 kWh/kWp, lifetime 30a, average degradation over lifetime 10.5% | - | 1 | 3.723948 | (2,1,1,1,1,5); Annual yield 976 kWh/kWp, lifetime 30a, average degradation over lifetime 10.5% | - | 1 | 3.723948 | (2,1,1,1,1,5); Annual yield 976 kWh/kWp, lifetime 30a, average degradation over lifetime 10.5% | - | 1 | 3.723948 | (2,1,1,1,1,5); Annual yield 976 kWh/kWp, lifetime 30a, average degradation over lifetime 10.5% | - | 1 | 3.723948 | (2,1,1,1,1,5); Annual yield 976 kWh/kWp, lifetime 30a, average degradation over lifetime 10.5% | - | 1 | 3.723948 | (2,1,1,1,1,5); Annual yield 976 kWh/kWp, lifetime 30a, average degradation over lifetime 10.5% | 7222.222 | Annual yield 976 kWh/kWp, lifetime 30a, average degradation over lifetime 10.5% | 2 | 1 | 1 | 1 | 1 | 5 | 9 | 3 | 2 | 3.665631 | (2,1,1,1,1,5) | 1 | 1 | 1 | 1 | 2 | 1
174-047 |  |  | 5 | - | 560 kWp open ground installation, single-Si, on open ground | CH | - | - | 1 | unit | - | 1 | 3.723948 | (2,1,1,1,1,5); Annual yield 1040 kWh/kWp, lifetime 30a, average degradation over lifetime 10.5% | - | 1 | 3.723948 | (2,1,1,1,1,5); Annual yield 1040 kWh/kWp, lifetime 30a, average degradation over lifetime 10.5% | - | 1 | 3.723948 | (2,1,1,1,1,5); Annual yield 1040 kWh/kWp, lifetime 30a, average degradation over lifetime 10.5% | - | 1 | 3.723948 | (2,1,1,1,1,5); Annual yield 1040 kWh/kWp, lifetime 30a, average degradation over lifetime 10.5% | - | 1 | 3.723948 | (2,1,1,1,1,5); Annual yield 1040 kWh/kWp, lifetime 30a, average degradation over lifetime 10.5% | - | 1 | 3.723948 | (2,1,1,1,1,5); Annual yield 1040 kWh/kWp, lifetime 30a, average degradation over lifetime 10.5% | - | 1 | 3.723948 | (2,1,1,1,1,5); Annual yield 1040 kWh/kWp, lifetime 30a, average degradation over lifetime 10.5% | - | 1 | 3.723948 | (2,1,1,1,1,5); Annual yield 1040 kWh/kWp, lifetime 30a, average degradation over lifetime 10.5% | - | 1 | 3.723948 | (2,1,1,1,1,5); Annual yield 1040 kWh/kWp, lifetime 30a, average degradation over lifetime 10.5% | 6.397831e-08 | 1 | 3.723948 | (2,1,1,1,1,5); Annual yield 1040 kWh/kWp, lifetime 30a, average degradation over lifetime 10.5% | - | 1 | 3.723948 | (2,1,1,1,1,5); Annual yield 1040 kWh/kWp, lifetime 30a, average degradation over lifetime 10.5% | - | 1 | 3.723948 | (2,1,1,1,1,5); Annual yield 1040 kWh/kWp, lifetime 30a, average degradation over lifetime 10.5% | - | 1 | 3.723948 | (2,1,1,1,1,5); Annual yield 1040 kWh/kWp, lifetime 30a, average degradation over lifetime 10.5% | - | 1 | 3.723948 | (2,1,1,1,1,5); Annual yield 1040 kWh/kWp, lifetime 30a, average degradation over lifetime 10.5% | 2871.795 | Annual yield 1040 kWh/kWp, lifetime 30a, average degradation over lifetime 10.5% | 2 | 1 | 1 | 1 | 1 | 5 | 9 | 3 | 2 | 3.665631 | (2,1,1,1,1,5) | 1 | 1 | 1 | 1 | 2 | 1
174-028 |  |  | 5 | - | 324 kWp flat-roof installation, multi-Si, on roof | DE | - | - | 1 | unit | - | 1 | 3.723948 | (2,1,1,1,1,5); Annual yield 922 kWh/kWp, lifetime 30a, average degradation over lifetime 10.5% | - | 1 | 3.723948 | (2,1,1,1,1,5); Annual yield 922 kWh/kWp, lifetime 30a, average degradation over lifetime 10.5% | - | 1 | 3.723948 | (2,1,1,1,1,5); Annual yield 922 kWh/kWp, lifetime 30a, average degradation over lifetime 10.5% | - | 1 | 3.723948 | (2,1,1,1,1,5); Annual yield 922 kWh/kWp, lifetime 30a, average degradation over lifetime 10.5% | - | 1 | 3.723948 | (2,1,1,1,1,5); Annual yield 922 kWh/kWp, lifetime 30a, average degradation over lifetime 10.5% | - | 1 | 3.723948 | (2,1,1,1,1,5); Annual yield 922 kWh/kWp, lifetime 30a, average degradation over lifetime 10.5% | - | 1 | 3.723948 | (2,1,1,1,1,5); Annual yield 922 kWh/kWp, lifetime 30a, average degradation over lifetime 10.5% | - | 1 | 3.723948 | (2,1,1,1,1,5); Annual yield 922 kWh/kWp, lifetime 30a, average degradation over lifetime 10.5% | - | 1 | 3.723948 | (2,1,1,1,1,5); Annual yield 922 kWh/kWp, lifetime 30a, average degradation over lifetime 10.5% | - | 1 | 3.723948 | (2,1,1,1,1,5); Annual yield 922 kWh/kWp, lifetime 30a, average degradation over lifetime 10.5% | 1.246708e-07 | 1 | 3.723948 | (2,1,1,1,1,5); Annual yield 922 kWh/kWp, lifetime 30a, average degradation over lifetime 10.5% | - | 1 | 3.723948 | (2,1,1,1,1,5); Annual yield 922 kWh/kWp, lifetime 30a, average degradation over lifetime 10.5% | - | 1 | 3.723948 | (2,1,1,1,1,5); Annual yield 922 kWh/kWp, lifetime 30a, average degradation over lifetime 10.5% | - | 1 | 3.723948 | (2,1,1,1,1,5); Annual yield 922 kWh/kWp, lifetime 30a, average degradation over lifetime 10.5% | 1800 | Annual yield 922 kWh/kWp, lifetime 30a, average degradation over lifetime 10.5% | 2 | 1 | 1 | 1 | 1 | 5 | 9 | 3 | 2 | 3.665631 | (2,1,1,1,1,5) | 1 | 1 | 1 | 1 | 2 | 1
174-029 |  |  | 5 | - | 450 kWp flat-roof installation, single-Si, on roof | DE | - | - | 1 | unit | - | 1 | 3.723948 | (2,1,1,1,1,5); Annual yield 922 kWh/kWp, lifetime 30a, average degradation over lifetime 10.5% | - | 1 | 3.723948 | (2,1,1,1,1,5); Annual yield 922 kWh/kWp, lifetime 30a, average degradation over lifetime 10.5% | - | 1 | 3.723948 | (2,1,1,1,1,5); Annual yield 922 kWh/kWp, lifetime 30a, average degradation over lifetime 10.5% | - | 1 | 3.723948 | (2,1,1,1,1,5); Annual yield 922 kWh/kWp, lifetime 30a, average degradation over lifetime 10.5% | - | 1 | 3.723948 | (2,1,1,1,1,5); Annual yield 922 kWh/kWp, lifetime 30a, average degradation over lifetime 10.5% | - | 1 | 3.723948 | (2,1,1,1,1,5); Annual yield 922 kWh/kWp, lifetime 30a, average degradation over lifetime 10.5% | - | 1 | 3.723948 | (2,1,1,1,1,5); Annual yield 922 kWh/kWp, lifetime 30a, average degradation over lifetime 10.5% | - | 1 | 3.723948 | (2,1,1,1,1,5); Annual yield 922 kWh/kWp, lifetime 30a, average degradation over lifetime 10.5% | - | 1 | 3.723948 | (2,1,1,1,1,5); Annual yield 922 kWh/kWp, lifetime 30a, average degradation over lifetime 10.5% | - | 1 | 3.723948 | (2,1,1,1,1,5); Annual yield 922 kWh/kWp, lifetime 30a, average degradation over lifetime 10.5% | - | 1 | 3.723948 | (2,1,1,1,1,5); Annual yield 922 kWh/kWp, lifetime 30a, average degradation over lifetime 10.5% | 8.976295e-08 | 1 | 3.723948 | (2,1,1,1,1,5); Annual yield 922 kWh/kWp, lifetime 30a, average degradation over lifetime 10.5% | - | 1 | 3.723948 | (2,1,1,1,1,5); Annual yield 922 kWh/kWp, lifetime 30a, average degradation over lifetime 10.5% | - | 1 | 3.723948 | (2,1,1,1,1,5); Annual yield 922 kWh/kWp, lifetime 30a, average degradation over lifetime 10.5% | 2307.692 | Annual yield 922 kWh/kWp, lifetime 30a, average degradation over lifetime 10.5% | 2 | 1 | 1 | 1 | 1 | 5 | 9 | 3 | 2 | 3.665631 | (2,1,1,1,1,5) | 1 | 1 | 1 | 1 | 2 | 1
174-030 |  |  | 5 | - | 569 kWp open ground installation, multi-Si, on open ground | ES | - | - | 1 | unit | - | 1 | 3.723948 | (2,1,1,1,1,5); Annual yield 1509 kWh/kWp, lifetime 30a, average degradation over lifetime 10.5% | - | 1 | 3.723948 | (2,1,1,1,1,5); Annual yield 1509 kWh/kWp, lifetime 30a, average degradation over lifetime 10.5% | - | 1 | 3.723948 | (2,1,1,1,1,5); Annual yield 1509 kWh/kWp, lifetime 30a, average degradation over lifetime 10.5% | - | 1 | 3.723948 | (2,1,1,1,1,5); Annual yield 1509 kWh/kWp, lifetime 30a, average degradation over lifetime 10.5% | - | 1 | 3.723948 | (2,1,1,1,1,5); Annual yield 1509 kWh/kWp, lifetime 30a, average degradation over lifetime 10.5% | - | 1 | 3.723948 | (2,1,1,1,1,5); Annual yield 1509 kWh/kWp, lifetime 30a, average degradation over lifetime 10.5% | - | 1 | 3.723948 | (2,1,1,1,1,5); Annual yield 1509 kWh/kWp, lifetime 30a, average degradation over lifetime 10.5% | - | 1 | 3.723948 | (2,1,1,1,1,5); Annual yield 1509 kWh/kWp, lifetime 30a, average degradation over lifetime 10.5% | - | 1 | 3.723948 | (2,1,1,1,1,5); Annual yield 1509 kWh/kWp, lifetime 30a, average degradation over lifetime 10.5% | - | 1 | 3.723948 | (2,1,1,1,1,5); Annual yield 1509 kWh/kWp, lifetime 30a, average degradation over lifetime 10.5% | - | 1 | 3.723948 | (2,1,1,1,1,5); Annual yield 1509 kWh/kWp, lifetime 30a, average degradation over lifetime 10.5% | - | 1 | 3.723948 | (2,1,1,1,1,5); Annual yield 1509 kWh/kWp, lifetime 30a, average degradation over lifetime 10.5% | 4.338222e-08 | 1 | 3.723948 | (2,1,1,1,1,5); Annual yield 1509 kWh/kWp, lifetime 30a, average degradation over lifetime 10.5% | - | 1 | 3.723948 | (2,1,1,1,1,5); Annual yield 1509 kWh/kWp, lifetime 30a, average degradation over lifetime 10.5% | 3161.111 | Annual yield 1509 kWh/kWp, lifetime 30a, average degradation over lifetime 10.5% | 2 | 1 | 1 | 1 | 1 | 5 | 9 | 3 | 2 | 3.665631 | (2,1,1,1,1,5) | 1 | 1 | 1 | 1 | 2 | 1
174-031 |  |  | 5 | - | 570 kWp open ground installation, multi-Si, on open ground | ES | - | - | 1 | unit | - | 1 | 3.723948 | (2,1,1,1,1,5); Annual yield 1509 kWh/kWp, lifetime 30a, average degradation over lifetime 10.5% | - | 1 | 3.723948 | (2,1,1,1,1,5); Annual yield 1509 kWh/kWp, lifetime 30a, average degradation over lifetime 10.5% | - | 1 | 3.723948 | (2,1,1,1,1,5); Annual yield 1509 kWh/kWp, lifetime 30a, average degradation over lifetime 10.5% | - | 1 | 3.723948 | (2,1,1,1,1,5); Annual yield 1509 kWh/kWp, lifetime 30a, average degradation over lifetime 10.5% | - | 1 | 3.723948 | (2,1,1,1,1,5); Annual yield 1509 kWh/kWp, lifetime 30a, average degradation over lifetime 10.5% | - | 1 | 3.723948 | (2,1,1,1,1,5); Annual yield 1509 kWh/kWp, lifetime 30a, average degradation over lifetime 10.5% | - | 1 | 3.723948 | (2,1,1,1,1,5); Annual yield 1509 kWh/kWp, lifetime 30a, average degradation over lifetime 10.5% | - | 1 | 3.723948 | (2,1,1,1,1,5); Annual yield 1509 kWh/kWp, lifetime 30a, average degradation over lifetime 10.5% | - | 1 | 3.723948 | (2,1,1,1,1,5); Annual yield 1509 kWh/kWp, lifetime 30a, average degradation over lifetime 10.5% | - | 1 | 3.723948 | (2,1,1,1,1,5); Annual yield 1509 kWh/kWp, lifetime 30a, average degradation over lifetime 10.5% | - | 1 | 3.723948 | (2,1,1,1,1,5); Annual yield 1509 kWh/kWp, lifetime 30a, average degradation over lifetime 10.5% | - | 1 | 3.723948 | (2,1,1,1,1,5); Annual yield 1509 kWh/kWp, lifetime 30a, average degradation over lifetime 10.5% | - | 1 | 3.723948 | (2,1,1,1,1,5); Annual yield 1509 kWh/kWp, lifetime 30a, average degradation over lifetime 10.5% | 4.330611e-08 | 1 | 3.723948 | (2,1,1,1,1,5); Annual yield 1509 kWh/kWp, lifetime 30a, average degradation over lifetime 10.5% | 3166.667 | Annual yield 1509 kWh/kWp, lifetime 30a, average degradation over lifetime 10.5% | 2 | 1 | 1 | 1 | 1 | 5 | 9 | 3 | 2 | 3.665631 | (2,1,1,1,1,5) | 1 | 1 | 1 | 1 | 2 | 1
490 | emission air |  | - | 4 | Heat, waste | - | air | high population density | - | MJ | 0.2502674 | 1 | 1.232315 | (1,na,na,na,na,na); Calculation | 0.2502674 | 1 | 1.232315 | (1,na,na,na,na,na); Calculation | 0.2502674 | 1 | 1.232315 | (1,na,na,na,na,na); Calculation | 0.2502674 | 1 | 1.232315 | (1,na,na,na,na,na); Calculation | 0.2502674 | 1 | 1.232315 | (1,na,na,na,na,na); Calculation | 0.2502674 | 1 | 1.232315 | (1,na,na,na,na,na); Calculation | 0.2502674 | 1 | 1.232315 | (1,na,na,na,na,na); Calculation | 0.2502674 | 1 | 1.232315 | (1,na,na,na,na,na); Calculation | 0.2502674 | 1 | 1.232315 | (1,na,na,na,na,na); Calculation | 0.2502674 | 1 | 1.232315 | (1,na,na,na,na,na); Calculation | 0.2502674 | 1 | 1.232315 | (1,na,na,na,na,na); Calculation | 0.2502674 | 1 | 1.232315 | (1,na,na,na,na,na); Calculation | 0.2502674 | 1 | 1.232315 | (1,na,na,na,na,na); Calculation | 0.2502674 | 1 | 1.232315 | (1,na,na,na,na,na); Calculation |  | Calculation | 1 | na | na | na | na | na | 13 | 1.05 | 1 | 1.05 | (1,na,na,na,na,na) | 1 | 1 | 1 | 1 | 1 | 1
BB-387 |  |  | - | 4 | Water, CH | - | air | unspecified | - | kg | 0.0003915676 | 1 | 1.573804 | (1,na,na,na,na,na); Calculation | 0.0004241982 | 1 | 1.573804 | (1,na,na,na,na,na); Calculation | 0.0003915676 | 1 | 1.573804 | (1,na,na,na,na,na); Calculation | 0.0004241982 | 1 | 1.573804 | (1,na,na,na,na,na); Calculation | 0.0003915676 | 1 | 1.573804 | (1,na,na,na,na,na); Calculation | 0.0004241982 | 1 | 1.573804 | (1,na,na,na,na,na); Calculation | 0.0004241982 | 1 | 1.573804 | (1,na,na,na,na,na); Calculation | 0.0003915676 | 1 | 1.573804 | (1,na,na,na,na,na); Calculation | 0.0004241982 | 1 | 1.573804 | (1,na,na,na,na,na); Calculation | 0.0003674652 | 1 | 1.573804 | (1,na,na,na,na,na); Calculation | 0 | 1 | 1.573804 | (1,na,na,na,na,na); Calculation | 0 | 1 | 1.573804 | (1,na,na,na,na,na); Calculation | 0 | 1 | 1.573804 | (1,na,na,na,na,na); Calculation | 0 | 1 | 1.573804 | (1,na,na,na,na,na); Calculation |  | Calculation | 1 | na | na | na | na | na | 31 | 1.5 | 1 | 1.5 | (1,na,na,na,na,na) | 1 | 1 | 1 | 1 | 1 | 1
BB-397 |  |  | - | 4 | Water, DE | - | air | unspecified | - | kg | 0 | 1 | 1.573804 | (1,na,na,na,na,na); Calculation | 0 | 1 | 1.573804 | (1,na,na,na,na,na); Calculation | 0 | 1 | 1.573804 | (1,na,na,na,na,na); Calculation | 0 | 1 | 1.573804 | (1,na,na,na,na,na); Calculation | 0 | 1 | 1.573804 | (1,na,na,na,na,na); Calculation | 0 | 1 | 1.573804 | (1,na,na,na,na,na); Calculation | 0 | 1 | 1.573804 | (1,na,na,na,na,na); Calculation | 0 | 1 | 1.573804 | (1,na,na,na,na,na); Calculation | 0 | 1 | 1.573804 | (1,na,na,na,na,na); Calculation | 0 | 1 | 1.573804 | (1,na,na,na,na,na); Calculation | 0.0004488147 | 1 | 1.573804 | (1,na,na,na,na,na); Calculation | 0.0004142905 | 1 | 1.573804 | (1,na,na,na,na,na); Calculation | 0 | 1 | 1.573804 | (1,na,na,na,na,na); Calculation | 0 | 1 | 1.573804 | (1,na,na,na,na,na); Calculation |  | Calculation | 1 | na | na | na | na | na | 31 | 1.5 | 1 | 1.5 | (1,na,na,na,na,na) | 1 | 1 | 1 | 1 | 1 | 1
BB-406 |  |  | - | 4 | Water, ES | - | air | unspecified | - | kg | 0 | 1 | 1.573804 | (1,na,na,na,na,na); Calculation | 0 | 1 | 1.573804 | (1,na,na,na,na,na); Calculation | 0 | 1 | 1.573804 | (1,na,na,na,na,na); Calculation | 0 | 1 | 1.573804 | (1,na,na,na,na,na); Calculation | 0 | 1 | 1.573804 | (1,na,na,na,na,na); Calculation | 0 | 1 | 1.573804 | (1,na,na,na,na,na); Calculation | 0 | 1 | 1.573804 | (1,na,na,na,na,na); Calculation | 0 | 1 | 1.573804 | (1,na,na,na,na,na); Calculation | 0 | 1 | 1.573804 | (1,na,na,na,na,na); Calculation | 0 | 1 | 1.573804 | (1,na,na,na,na,na); Calculation | 0 | 1 | 1.573804 | (1,na,na,na,na,na); Calculation | 0 | 1 | 1.573804 | (1,na,na,na,na,na); Calculation | 0.000274272 | 1 | 1.573804 | (1,na,na,na,na,na); Calculation | 0.000274272 | 1 | 1.573804 | (1,na,na,na,na,na); Calculation |  | Calculation | 1 | na | na | na | na | na | 31 | 1.5 | 1 | 1.5 | (1,na,na,na,na,na) | 1 | 1 | 1 | 1 | 1 | 1
[5 empty] | Annual yield, average |  |  |  |  | kWh/kWp | 975 |  |  |  | 975 |  |  |  | 975 |  |  |  | 975 |  |  |  | 975 |  |  |  | 975 |  |  |  | 975 |  |  |  | 975 |  |  |  | 975 |  |  |  | 975 |  |  |  | 932.0623 |  |  |  | 932.0623 |  |  |  | 1503.19 |  |  |  | 1503.19
[5 empty] | Annual yield, rooftop |  |  |  |  | kWh/kWp | 975.5383 |  |  |  | 975.5383 |  |  |  | 975.5383 |  |  |  | 975.5383 |  |  |  | 975.5383 |  |  |  | 975.5383 |  |  |  | 975.5383 |  |  |  | 975.5383 |  |  |  | 975.5383 |  |  |  | 975.5383 |  |  |  | 922.0322 |  |  |  | 922.0322 |  |  |  | 1423.038 |  |  |  | 1423.038
[5 empty] | Annual yield, façade |  |  |  |  | kWh/kWp | 682.8768 |  |  |  | 682.8768 |  |  |  | 682.8768 |  |  |  | 682.8768 |  |  |  | 682.8768 |  |  |  | 682.8768 |  |  |  | 682.8768 |  |  |  | 682.8768 |  |  |  | 682.8768 |  |  |  | 682.8768 |  |  |  | 645.4225 |  |  |  | 645.4225 |  |  |  | 996.1268 |  |  |  | 996.1268
[5 empty] | Annual yield, centralized |  |  |  |  | kWh/kWp | 1039.525 |  |  |  | 1039.525 |  |  |  | 1039.525 |  |  |  | 1039.525 |  |  |  | 1039.525 |  |  |  | 1039.525 |  |  |  | 1039.525 |  |  |  | 1039.525 |  |  |  | 1039.525 |  |  |  | 1039.525 |  |  |  | 977.6 |  |  |  | 977.6 |  |  |  | 1508.8 |  |  |  | 1508.8
[5 empty] | Maximum power output |  |  |  |  | kWp | 93 |  |  |  | 93 |  |  |  | 93 |  |  |  | 93 |  |  |  | 280 |  |  |  | 280 |  |  |  | 156 |  |  |  | 156 |  |  |  | 1300 |  |  |  | 560 |  |  |  | 324 |  |  |  | 450 |  |  |  | 569 |  |  |  | 570

## X-elec-RER
[5 empty] | IndexNumber | [5 empty] | 32082 |  |  |  | 32084 |  |  |  | 32090 |  |  |  | 32092 |  |  |  | 32094 |  |  |  | 32095 |  |  |  | 32091 |  |  |  | 32097 |  |  |  | 32099 |  |  |  | 32100 |  |  |  | 32101 |  |  |  | 32103 |  |  |  | 32105 |  |  |  | 32106 |  |  |  | 32109 |  |  |  | 32093 |  |  |  | 32110 |  |  |  | 32096 |  |  |  | 32086
|  | ID | 3503 | 3504 | 3702 | 3703 | 3506 | 3507 | 3508 | 3706 | 3707 | 3708 | 3709 | 3792 | 3707 | 3708 | 3709 | 3792 | 3707 | 3708 | 3709 | 3792 | 3707 | 3708 | 3709 | 3792 | 3707 | 3708 | 3709 | 3792 | 3707 | 3708 | 3709 | 3792 | 3707 | 3708 | 3709 | 3792 | 3707 | 3708 | 3709 | 3792 | 3707 | 3708 | 3709 | 3792 | 3707 | 3708 | 3709 | 3792 | 3707 | 3708 | 3709 | 3792 | 3707 | 3708 | 3709 | 3792 | 3707 | 3708 | 3709 | 3792 | 3707 | 3708 | 3709 | 3792 | 3707 | 3708 | 3709 | 3792 | 3707 | 3708 | 3709 | 3792 | 3707 | 3708 | 3709 | 3792 | 3707 | 3708 | 3709 | 3792 | 3707 | 3708 | 3709 | 3792
Index |  | 401 | InputGroup | OutputGroup | Name | Location | Category | SubCategory | InfrastructureProcess | Unit | electricity, production mix photovoltaic, at plant | UncertaintyType | StandardDeviation95% | GeneralComment | electricity, production mix photovoltaic, at plant | UncertaintyType | StandardDeviation95% | GeneralComment | electricity, production mix photovoltaic, at plant | UncertaintyType | StandardDeviation95% | GeneralComment | electricity, production mix photovoltaic, at plant | UncertaintyType | StandardDeviation95% | GeneralComment | electricity, production mix photovoltaic, at plant | UncertaintyType | StandardDeviation95% | GeneralComment | electricity, production mix photovoltaic, at plant | UncertaintyType | StandardDeviation95% | GeneralComment | electricity, production mix photovoltaic, at plant | UncertaintyType | StandardDeviation95% | GeneralComment | electricity, production mix photovoltaic, at plant | UncertaintyType | StandardDeviation95% | GeneralComment | electricity, production mix photovoltaic, at plant | UncertaintyType | StandardDeviation95% | GeneralComment | electricity, production mix photovoltaic, at plant | UncertaintyType | StandardDeviation95% | GeneralComment | electricity, production mix photovoltaic, at plant | UncertaintyType | StandardDeviation95% | GeneralComment | electricity, production mix photovoltaic, at plant | UncertaintyType | StandardDeviation95% | GeneralComment | electricity, production mix photovoltaic, at plant | UncertaintyType | StandardDeviation95% | GeneralComment | electricity, production mix photovoltaic, at plant | UncertaintyType | StandardDeviation95% | GeneralComment | electricity, production mix photovoltaic, at plant | UncertaintyType | StandardDeviation95% | GeneralComment | electricity, production mix photovoltaic, at plant | UncertaintyType | StandardDeviation95% | GeneralComment | electricity, production mix photovoltaic, at plant | UncertaintyType | StandardDeviation95% | GeneralComment | electricity, production mix photovoltaic, at plant | UncertaintyType | StandardDeviation95% | GeneralComment | electricity, production mix photovoltaic, at plant | UncertaintyType | StandardDeviation95% | GeneralComment | Ertragstyp | Technologie | Maximal-leistung | Effizienz | Fläche | Remarks, Literature | Reliability | Completeness | Temporal Corr. | Geographical Corr. | Technological Corr. | Sample Size | Code | Basic SDG^2 | Pedigree | Total | Uncertainty Code Pedigree | Reliability | Completeness | Temporal Corr. | Geographical Corr. | Technological Corr. | Sample Size | Check Spain
|  | 662 |  |  | Location | [5 empty] | AT |  |  |  | BE |  |  |  | CZ |  |  |  | DK |  |  |  | FI |  |  |  | FR |  |  |  | DE |  |  |  | GR |  |  |  | HU |  |  |  | IE |  |  |  | IT |  |  |  | LU |  |  |  | NL |  |  |  | NO |  |  |  | PT |  |  |  | ES |  |  |  | SE |  |  |  | GB |  |  |  | TR |  |  |  | CH | [5 empty] | nA: not applicable: CV=1 | [7 empty] | SDG^2 | SDG^2 | [7 empty] | Share in Total Capacity | Yield
|  | 493 |  |  | InfrastructureProcess | [5 empty] | 0 |  |  |  | 0 |  |  |  | 0 |  |  |  | 0 |  |  |  | 0 |  |  |  | 0 |  |  |  | 0 |  |  |  | 0 |  |  |  | 0 |  |  |  | 0 |  |  |  | 0 |  |  |  | 0 |  |  |  | 0 |  |  |  | 0 |  |  |  | 0 |  |  |  | 0 |  |  |  | 0 |  |  |  | 0 |  |  |  | 0
|  | 403 |  |  | Unit | [5 empty] | kWh |  |  |  | kWh |  |  |  | kWh |  |  |  | kWh |  |  |  | kWh |  |  |  | kWh |  |  |  | kWh |  |  |  | kWh |  |  |  | kWh |  |  |  | kWh |  |  |  | kWh |  |  |  | kWh |  |  |  | kWh |  |  |  | kWh |  |  |  | kWh |  |  |  | kWh |  |  |  | kWh |  |  |  | kWh |  |  |  | kWh |  |  |  | - | - | kWp | % | m2 | [18 empty] | % | kWh/kWp
32082 | product |  | - | 0 | electricity, production mix photovoltaic, at plant | AT | - | - | 0 | kWh | 1 |  |  |  | 0 |  |  |  | 0 |  |  |  | 0 |  |  |  | 0 |  |  |  | 0 |  |  |  | 0 |  |  |  | 0 |  |  |  | 0 |  |  |  | 0 |  |  |  | 0 |  |  |  | 0 |  |  |  | 0 |  |  |  | 0 |  |  |  | 0 |  |  |  | 0 |  |  |  | 0 |  |  |  | 0 |  |  |  | 0 | [26 empty] | 100% | 1503.19
32084 |  |  | - | 0 | electricity, production mix photovoltaic, at plant | BE | - | - | 0 | kWh | 0 |  |  |  | 1 |  |  |  | 0 |  |  |  | 0 |  |  |  | 0 |  |  |  | 0 |  |  |  | 0 |  |  |  | 0 |  |  |  | 0 |  |  |  | 0 |  |  |  | 0 |  |  |  | 0 |  |  |  | 0 |  |  |  | 0 |  |  |  | 0 |  |  |  | 0 |  |  |  | 0 |  |  |  | 0 |  |  |  | 0 | [26 empty] | 94.05% | Centralized
32090 |  |  | - | 0 | electricity, production mix photovoltaic, at plant | CZ | - | - | 0 | kWh | 0 |  |  |  | 0 |  |  |  | 1 |  |  |  | 0 |  |  |  | 0 |  |  |  | 0 |  |  |  | 0 |  |  |  | 0 |  |  |  | 0 |  |  |  | 0 |  |  |  | 0 |  |  |  | 0 |  |  |  | 0 |  |  |  | 0 |  |  |  | 0 |  |  |  | 0 |  |  |  | 0 |  |  |  | 0 |  |  |  | 0 | [26 empty] | 33.03% | Single-Si
32092 |  |  | - | 0 | electricity, production mix photovoltaic, at plant | DK | - | - | 0 | kWh | 0 |  |  |  | 0 |  |  |  | 0 |  |  |  | 1 |  |  |  | 0 |  |  |  | 0 |  |  |  | 0 |  |  |  | 0 |  |  |  | 0 |  |  |  | 0 |  |  |  | 0 |  |  |  | 0 |  |  |  | 0 |  |  |  | 0 |  |  |  | 0 |  |  |  | 0 |  |  |  | 0 |  |  |  | 0 |  |  |  | 0 | [26 empty] | 2.359% | CdTe
32094 |  |  | - | 0 | electricity, production mix photovoltaic, at plant | FI | - | - | 0 | kWh | 0 |  |  |  | 0 |  |  |  | 0 |  |  |  | 0 |  |  |  | 1 |  |  |  | 0 |  |  |  | 0 |  |  |  | 0 |  |  |  | 0 |  |  |  | 0 |  |  |  | 0 |  |  |  | 0 |  |  |  | 0 |  |  |  | 0 |  |  |  | 0 |  |  |  | 0 |  |  |  | 0 |  |  |  | 0 |  |  |  | 0
32095 |  |  | - | 0 | electricity, production mix photovoltaic, at plant | FR | - | - | 0 | kWh | 0 |  |  |  | 0 |  |  |  | 0 |  |  |  | 0 |  |  |  | 0 |  |  |  | 1 |  |  |  | 0 |  |  |  | 0 |  |  |  | 0 |  |  |  | 0 |  |  |  | 0 |  |  |  | 0 |  |  |  | 0 |  |  |  | 0 |  |  |  | 0 |  |  |  | 0 |  |  |  | 0 |  |  |  | 0 |  |  |  | 0
32091 |  |  | - | 0 | electricity, production mix photovoltaic, at plant | DE | - | - | 0 | kWh | 0 |  |  |  | 0 |  |  |  | 0 |  |  |  | 0 |  |  |  | 0 |  |  |  | 0 |  |  |  | 1 |  |  |  | 0 |  |  |  | 0 |  |  |  | 0 |  |  |  | 0 |  |  |  | 0 |  |  |  | 0 |  |  |  | 0 |  |  |  | 0 |  |  |  | 0 |  |  |  | 0 |  |  |  | 0 |  |  |  | 0
32097 |  |  | - | 0 | electricity, production mix photovoltaic, at plant | GR | - | - | 0 | kWh | 0 |  |  |  | 0 |  |  |  | 0 |  |  |  | 0 |  |  |  | 0 |  |  |  | 0 |  |  |  | 0 |  |  |  | 1 |  |  |  | 0 |  |  |  | 0 |  |  |  | 0 |  |  |  | 0 |  |  |  | 0 |  |  |  | 0 |  |  |  | 0 |  |  |  | 0 |  |  |  | 0 |  |  |  | 0 |  |  |  | 0
32099 |  |  | - | 0 | electricity, production mix photovoltaic, at plant | HU | - | - | 0 | kWh | 0 |  |  |  | 0 |  |  |  | 0 |  |  |  | 0 |  |  |  | 0 |  |  |  | 0 |  |  |  | 0 |  |  |  | 0 |  |  |  | 1 |  |  |  | 0 |  |  |  | 0 |  |  |  | 0 |  |  |  | 0 |  |  |  | 0 |  |  |  | 0 |  |  |  | 0 |  |  |  | 0 |  |  |  | 0 |  |  |  | 0
32100 |  |  | - | 0 | electricity, production mix photovoltaic, at plant | IE | - | - | 0 | kWh | 0 |  |  |  | 0 |  |  |  | 0 |  |  |  | 0 |  |  |  | 0 |  |  |  | 0 |  |  |  | 0 |  |  |  | 0 |  |  |  | 0 |  |  |  | 1 |  |  |  | 0 |  |  |  | 0 |  |  |  | 0 |  |  |  | 0 |  |  |  | 0 |  |  |  | 0 |  |  |  | 0 |  |  |  | 0 |  |  |  | 0
32101 |  |  | - | 0 | electricity, production mix photovoltaic, at plant | IT | - | - | 0 | kWh | 0 |  |  |  | 0 |  |  |  | 0 |  |  |  | 0 |  |  |  | 0 |  |  |  | 0 |  |  |  | 0 |  |  |  | 0 |  |  |  | 0 |  |  |  | 0 |  |  |  | 1 |  |  |  | 0 |  |  |  | 0 |  |  |  | 0 |  |  |  | 0 |  |  |  | 0 |  |  |  | 0 |  |  |  | 0 |  |  |  | 0
32103 |  |  | - | 0 | electricity, production mix photovoltaic, at plant | LU | - | - | 0 | kWh | 0 |  |  |  | 0 |  |  |  | 0 |  |  |  | 0 |  |  |  | 0 |  |  |  | 0 |  |  |  | 0 |  |  |  | 0 |  |  |  | 0 |  |  |  | 0 |  |  |  | 0 |  |  |  | 1 |  |  |  | 0 |  |  |  | 0 |  |  |  | 0 |  |  |  | 0 |  |  |  | 0 |  |  |  | 0 |  |  |  | 0
32105 |  |  | - | 0 | electricity, production mix photovoltaic, at plant | NL | - | - | 0 | kWh | 0 |  |  |  | 0 |  |  |  | 0 |  |  |  | 0 |  |  |  | 0 |  |  |  | 0 |  |  |  | 0 |  |  |  | 0 |  |  |  | 0 |  |  |  | 0 |  |  |  | 0 |  |  |  | 0 |  |  |  | 1 |  |  |  | 0 |  |  |  | 0 |  |  |  | 0 |  |  |  | 0 |  |  |  | 0 |  |  |  | 0
32106 |  |  | - | 0 | electricity, production mix photovoltaic, at plant | NO | - | - | 0 | kWh | 0 |  |  |  | 0 |  |  |  | 0 |  |  |  | 0 |  |  |  | 0 |  |  |  | 0 |  |  |  | 0 |  |  |  | 0 |  |  |  | 0 |  |  |  | 0 |  |  |  | 0 |  |  |  | 0 |  |  |  | 0 |  |  |  | 1 |  |  |  | 0 |  |  |  | 0 |  |  |  | 0 |  |  |  | 0 |  |  |  | 0
32109 |  |  | - | 0 | electricity, production mix photovoltaic, at plant | PT | - | - | 0 | kWh | 0 |  |  |  | 0 |  |  |  | 0 |  |  |  | 0 |  |  |  | 0 |  |  |  | 0 |  |  |  | 0 |  |  |  | 0 |  |  |  | 0 |  |  |  | 0 |  |  |  | 0 |  |  |  | 0 |  |  |  | 0 |  |  |  | 0 |  |  |  | 1 |  |  |  | 0 |  |  |  | 0 |  |  |  | 0 |  |  |  | 0
32093 |  |  | - | 0 | electricity, production mix photovoltaic, at plant | ES | - | - | 0 | kWh | 0 |  |  |  | 0 |  |  |  | 0 |  |  |  | 0 |  |  |  | 0 |  |  |  | 0 |  |  |  | 0 |  |  |  | 0 |  |  |  | 0 |  |  |  | 0 |  |  |  | 0 |  |  |  | 0 |  |  |  | 0 |  |  |  | 0 |  |  |  | 0 |  |  |  | 1 |  |  |  | 0 |  |  |  | 0 |  |  |  | 0
32110 |  |  | - | 0 | electricity, production mix photovoltaic, at plant | SE | - | - | 0 | kWh | 0 |  |  |  | 0 |  |  |  | 0 |  |  |  | 0 |  |  |  | 0 |  |  |  | 0 |  |  |  | 0 |  |  |  | 0 |  |  |  | 0 |  |  |  | 0 |  |  |  | 0 |  |  |  | 0 |  |  |  | 0 |  |  |  | 0 |  |  |  | 0 |  |  |  | 0 |  |  |  | 1 |  |  |  | 0 |  |  |  | 0
32096 |  |  | - | 0 | electricity, production mix photovoltaic, at plant | GB | - | - | 0 | kWh | 0 |  |  |  | 0 |  |  |  | 0 |  |  |  | 0 |  |  |  | 0 |  |  |  | 0 |  |  |  | 0 |  |  |  | 0 |  |  |  | 0 |  |  |  | 0 |  |  |  | 0 |  |  |  | 0 |  |  |  | 0 |  |  |  | 0 |  |  |  | 0 |  |  |  | 0 |  |  |  | 0 |  |  |  | 1 |  |  |  | 0
32086 |  |  | - | 0 | electricity, production mix photovoltaic, at plant | TR | - | - | 0 | kWh | 0 |  |  |  | 0 |  |  |  | 0 |  |  |  | 0 |  |  |  | 0 |  |  |  | 0 |  |  |  | 0 |  |  |  | 0 |  |  |  | 0 |  |  |  | 0 |  |  |  | 0 |  |  |  | 0 |  |  |  | 0 |  |  |  | 0 |  |  |  | 0 |  |  |  | 0 |  |  |  | 0 |  |  |  | 0 |  |  |  | 1
1289 | resource, in air |  | 4 | - | Energy, solar, converted | - | resource | in air | - | MJ | 3.850267 | 1 | 1.090674 | (2,2,1,1,1,3); Energy loss in the system | 3.850267 | 1 | 1.090674 | (2,2,1,1,1,3); Energy loss in the system | 3.850267 | 1 | 1.090674 | (2,2,1,1,1,3); Energy loss in the system | 3.850267 | 1 | 1.090674 | (2,2,1,1,1,3); Energy loss in the system | 3.850267 | 1 | 1.090674 | (2,2,1,1,1,3); Energy loss in the system | 3.850267 | 1 | 1.090674 | (2,2,1,1,1,3); Energy loss in the system | 3.850267 | 1 | 1.090674 | (2,2,1,1,1,3); Energy loss in the system | 3.850267 | 1 | 1.090674 | (2,2,1,1,1,3); Energy loss in the system | 3.850267 | 1 | 1.090674 | (2,2,1,1,1,3); Energy loss in the system | 3.850267 | 1 | 1.090674 | (2,2,1,1,1,3); Energy loss in the system | 3.850267 | 1 | 1.090674 | (2,2,1,1,1,3); Energy loss in the system | 3.850267 | 1 | 1.090674 | (2,2,1,1,1,3); Energy loss in the system | 3.850267 | 1 | 1.090674 | (2,2,1,1,1,3); Energy loss in the system | 3.850267 | 1 | 1.090674 | (2,2,1,1,1,3); Energy loss in the system | 3.850267 | 1 | 1.090674 | (2,2,1,1,1,3); Energy loss in the system | 3.850267 | 1 | 1.090674 | (2,2,1,1,1,3); Energy loss in the system | 3.850267 | 1 | 1.090674 | (2,2,1,1,1,3); Energy loss in the system | 3.850267 | 1 | 1.090674 | (2,2,1,1,1,3); Energy loss in the system | 3.850267 | 1 | 1.090674 | (2,2,1,1,1,3); Energy loss in the system | [5 empty] | Energy loss in the system | 2 | 2 | 1 | 1 | 1 | 3 | 11 | 1.05 | 1.074424 | 1.090674 | (2,2,1,1,1,3) | 1.05 | 1.02 | 1 | 1 | 1 | 1.05
542-09 | technosphere |  | 5 | - | tap water, water balance according to MoeK 2013, at user | AT | - | - | 0 | kg | 0.003549486 | 1 | 1.090674 | (2,2,1,1,1,3); Estimation 20l/m2 panel | 0 | 1 | 1.090674 | (2,2,1,1,1,3); Estimation 20l/m2 panel | 0 | 1 | 1.090674 | (2,2,1,1,1,3); Estimation 20l/m2 panel | 0 | 1 | 1.090674 | (2,2,1,1,1,3); Estimation 20l/m2 panel | 0 | 1 | 1.090674 | (2,2,1,1,1,3); Estimation 20l/m2 panel | 0 | 1 | 1.090674 | (2,2,1,1,1,3); Estimation 20l/m2 panel | 0 | 1 | 1.090674 | (2,2,1,1,1,3); Estimation 20l/m2 panel | 0 | 1 | 1.090674 | (2,2,1,1,1,3); Estimation 20l/m2 panel | 0 | 1 | 1.090674 | (2,2,1,1,1,3); Estimation 20l/m2 panel | 0 | 1 | 1.090674 | (2,2,1,1,1,3); Estimation 20l/m2 panel | 0 | 1 | 1.090674 | (2,2,1,1,1,3); Estimation 20l/m2 panel | 0 | 1 | 1.090674 | (2,2,1,1,1,3); Estimation 20l/m2 panel | 0 | 1 | 1.090674 | (2,2,1,1,1,3); Estimation 20l/m2 panel | 0 | 1 | 1.090674 | (2,2,1,1,1,3); Estimation 20l/m2 panel | 0 | 1 | 1.090674 | (2,2,1,1,1,3); Estimation 20l/m2 panel | 0 | 1 | 1.090674 | (2,2,1,1,1,3); Estimation 20l/m2 panel | 0 | 1 | 1.090674 | (2,2,1,1,1,3); Estimation 20l/m2 panel | 0 | 1 | 1.090674 | (2,2,1,1,1,3); Estimation 20l/m2 panel | 0 | 1 | 1.090674 | (2,2,1,1,1,3); Estimation 20l/m2 panel | [5 empty] | Estimation 20l/m2 panel | 2 | 2 | 1 | 1 | 1 | 3 | 3 | 1.05 | 1.074424 | 1.090674 | (2,2,1,1,1,3) | 1.05 | 1.02 | 1 | 1 | 1 | 1.05
542-10 |  |  | 5 | - | tap water, water balance according to MoeK 2013, at user | BE | - | - | 0 | kg | 0 | 1 | 1.090674 | (2,2,1,1,1,3); Estimation 20l/m2 panel | 0.003984155 | 1 | 1.090674 | (2,2,1,1,1,3); Estimation 20l/m2 panel | 0 | 1 | 1.090674 | (2,2,1,1,1,3); Estimation 20l/m2 panel | 0 | 1 | 1.090674 | (2,2,1,1,1,3); Estimation 20l/m2 panel | 0 | 1 | 1.090674 | (2,2,1,1,1,3); Estimation 20l/m2 panel | 0 | 1 | 1.090674 | (2,2,1,1,1,3); Estimation 20l/m2 panel | 0 | 1 | 1.090674 | (2,2,1,1,1,3); Estimation 20l/m2 panel | 0 | 1 | 1.090674 | (2,2,1,1,1,3); Estimation 20l/m2 panel | 0 | 1 | 1.090674 | (2,2,1,1,1,3); Estimation 20l/m2 panel | 0 | 1 | 1.090674 | (2,2,1,1,1,3); Estimation 20l/m2 panel | 0 | 1 | 1.090674 | (2,2,1,1,1,3); Estimation 20l/m2 panel | 0 | 1 | 1.090674 | (2,2,1,1,1,3); Estimation 20l/m2 panel | 0 | 1 | 1.090674 | (2,2,1,1,1,3); Estimation 20l/m2 panel | 0 | 1 | 1.090674 | (2,2,1,1,1,3); Estimation 20l/m2 panel | 0 | 1 | 1.090674 | (2,2,1,1,1,3); Estimation 20l/m2 panel | 0 | 1 | 1.090674 | (2,2,1,1,1,3); Estimation 20l/m2 panel | 0 | 1 | 1.090674 | (2,2,1,1,1,3); Estimation 20l/m2 panel | 0 | 1 | 1.090674 | (2,2,1,1,1,3); Estimation 20l/m2 panel | 0 | 1 | 1.090674 | (2,2,1,1,1,3); Estimation 20l/m2 panel | [5 empty] | Estimation 20l/m2 panel | 2 | 2 | 1 | 1 | 1 | 3 | 3 | 1.05 | 1.074424 | 1.090674 | (2,2,1,1,1,3) | 1.05 | 1.02 | 1 | 1 | 1 | 1.05
174-004-002 |  |  | 5 | - | tap water, water balance according to MoeK 2013, at user | CZ | - | - | 0 | kg | 0 | 1 | 1.090674 | (2,2,1,1,1,3); Estimation 20l/m2 panel | 0 | 1 | 1.090674 | (2,2,1,1,1,3); Estimation 20l/m2 panel | 0.003781557 | 1 | 1.090674 | (2,2,1,1,1,3); Estimation 20l/m2 panel | 0 | 1 | 1.090674 | (2,2,1,1,1,3); Estimation 20l/m2 panel | 0 | 1 | 1.090674 | (2,2,1,1,1,3); Estimation 20l/m2 panel | 0 | 1 | 1.090674 | (2,2,1,1,1,3); Estimation 20l/m2 panel | 0 | 1 | 1.090674 | (2,2,1,1,1,3); Estimation 20l/m2 panel | 0 | 1 | 1.090674 | (2,2,1,1,1,3); Estimation 20l/m2 panel | 0 | 1 | 1.090674 | (2,2,1,1,1,3); Estimation 20l/m2 panel | 0 | 1 | 1.090674 | (2,2,1,1,1,3); Estimation 20l/m2 panel | 0 | 1 | 1.090674 | (2,2,1,1,1,3); Estimation 20l/m2 panel | 0 | 1 | 1.090674 | (2,2,1,1,1,3); Estimation 20l/m2 panel | 0 | 1 | 1.090674 | (2,2,1,1,1,3); Estimation 20l/m2 panel | 0 | 1 | 1.090674 | (2,2,1,1,1,3); Estimation 20l/m2 panel | 0 | 1 | 1.090674 | (2,2,1,1,1,3); Estimation 20l/m2 panel | 0 | 1 | 1.090674 | (2,2,1,1,1,3); Estimation 20l/m2 panel | 0 | 1 | 1.090674 | (2,2,1,1,1,3); Estimation 20l/m2 panel | 0 | 1 | 1.090674 | (2,2,1,1,1,3); Estimation 20l/m2 panel | 0 | 1 | 1.090674 | (2,2,1,1,1,3); Estimation 20l/m2 panel | [5 empty] | Estimation 20l/m2 panel | 2 | 2 | 1 | 1 | 1 | 3 | 3 | 1.05 | 1.074424 | 1.090674 | (2,2,1,1,1,3) | 1.05 | 1.02 | 1 | 1 | 1 | 1.05
174-004-003 |  |  | 5 | - | tap water, water balance according to MoeK 2013, at user | DK | - | - | 0 | kg | 0 | 1 | 1.090674 | (2,2,1,1,1,3); Estimation 20l/m2 panel | 0 | 1 | 1.090674 | (2,2,1,1,1,3); Estimation 20l/m2 panel | 0 | 1 | 1.090674 | (2,2,1,1,1,3); Estimation 20l/m2 panel | 0.003702564 | 1 | 1.090674 | (2,2,1,1,1,3); Estimation 20l/m2 panel | 0 | 1 | 1.090674 | (2,2,1,1,1,3); Estimation 20l/m2 panel | 0 | 1 | 1.090674 | (2,2,1,1,1,3); Estimation 20l/m2 panel | 0 | 1 | 1.090674 | (2,2,1,1,1,3); Estimation 20l/m2 panel | 0 | 1 | 1.090674 | (2,2,1,1,1,3); Estimation 20l/m2 panel | 0 | 1 | 1.090674 | (2,2,1,1,1,3); Estimation 20l/m2 panel | 0 | 1 | 1.090674 | (2,2,1,1,1,3); Estimation 20l/m2 panel | 0 | 1 | 1.090674 | (2,2,1,1,1,3); Estimation 20l/m2 panel | 0 | 1 | 1.090674 | (2,2,1,1,1,3); Estimation 20l/m2 panel | 0 | 1 | 1.090674 | (2,2,1,1,1,3); Estimation 20l/m2 panel | 0 | 1 | 1.090674 | (2,2,1,1,1,3); Estimation 20l/m2 panel | 0 | 1 | 1.090674 | (2,2,1,1,1,3); Estimation 20l/m2 panel | 0 | 1 | 1.090674 | (2,2,1,1,1,3); Estimation 20l/m2 panel | 0 | 1 | 1.090674 | (2,2,1,1,1,3); Estimation 20l/m2 panel | 0 | 1 | 1.090674 | (2,2,1,1,1,3); Estimation 20l/m2 panel | 0 | 1 | 1.090674 | (2,2,1,1,1,3); Estimation 20l/m2 panel | [5 empty] | Estimation 20l/m2 panel | 2 | 2 | 1 | 1 | 1 | 3 | 3 | 1.05 | 1.074424 | 1.090674 | (2,2,1,1,1,3) | 1.05 | 1.02 | 1 | 1 | 1 | 1.05
542-13 |  |  | 5 | - | tap water, water balance according to MoeK 2013, at user | FI | - | - | 0 | kg | 0 | 1 | 1.090674 | (2,2,1,1,1,3); Estimation 20l/m2 panel | 0 | 1 | 1.090674 | (2,2,1,1,1,3); Estimation 20l/m2 panel | 0 | 1 | 1.090674 | (2,2,1,1,1,3); Estimation 20l/m2 panel | 0 | 1 | 1.090674 | (2,2,1,1,1,3); Estimation 20l/m2 panel | 0.004105787 | 1 | 1.090674 | (2,2,1,1,1,3); Estimation 20l/m2 panel | 0 | 1 | 1.090674 | (2,2,1,1,1,3); Estimation 20l/m2 panel | 0 | 1 | 1.090674 | (2,2,1,1,1,3); Estimation 20l/m2 panel | 0 | 1 | 1.090674 | (2,2,1,1,1,3); Estimation 20l/m2 panel | 0 | 1 | 1.090674 | (2,2,1,1,1,3); Estimation 20l/m2 panel | 0 | 1 | 1.090674 | (2,2,1,1,1,3); Estimation 20l/m2 panel | 0 | 1 | 1.090674 | (2,2,1,1,1,3); Estimation 20l/m2 panel | 0 | 1 | 1.090674 | (2,2,1,1,1,3); Estimation 20l/m2 panel | 0 | 1 | 1.090674 | (2,2,1,1,1,3); Estimation 20l/m2 panel | 0 | 1 | 1.090674 | (2,2,1,1,1,3); Estimation 20l/m2 panel | 0 | 1 | 1.090674 | (2,2,1,1,1,3); Estimation 20l/m2 panel | 0 | 1 | 1.090674 | (2,2,1,1,1,3); Estimation 20l/m2 panel | 0 | 1 | 1.090674 | (2,2,1,1,1,3); Estimation 20l/m2 panel | 0 | 1 | 1.090674 | (2,2,1,1,1,3); Estimation 20l/m2 panel | 0 | 1 | 1.090674 | (2,2,1,1,1,3); Estimation 20l/m2 panel | [5 empty] | Estimation 20l/m2 panel | 2 | 2 | 1 | 1 | 1 | 3 | 3 | 1.05 | 1.074424 | 1.090674 | (2,2,1,1,1,3) | 1.05 | 1.02 | 1 | 1 | 1 | 1.05
542-14 |  |  | 5 | - | tap water, water balance according to MoeK 2013, at user | FR | - | - | 0 | kg | 0 | 1 | 1.090674 | (2,2,1,1,1,3); Estimation 20l/m2 panel | 0 | 1 | 1.090674 | (2,2,1,1,1,3); Estimation 20l/m2 panel | 0 | 1 | 1.090674 | (2,2,1,1,1,3); Estimation 20l/m2 panel | 0 | 1 | 1.090674 | (2,2,1,1,1,3); Estimation 20l/m2 panel | 0 | 1 | 1.090674 | (2,2,1,1,1,3); Estimation 20l/m2 panel | 0.003680756 | 1 | 1.090674 | (2,2,1,1,1,3); Estimation 20l/m2 panel | 0 | 1 | 1.090674 | (2,2,1,1,1,3); Estimation 20l/m2 panel | 0 | 1 | 1.090674 | (2,2,1,1,1,3); Estimation 20l/m2 panel | 0 | 1 | 1.090674 | (2,2,1,1,1,3); Estimation 20l/m2 panel | 0 | 1 | 1.090674 | (2,2,1,1,1,3); Estimation 20l/m2 panel | 0 | 1 | 1.090674 | (2,2,1,1,1,3); Estimation 20l/m2 panel | 0 | 1 | 1.090674 | (2,2,1,1,1,3); Estimation 20l/m2 panel | 0 | 1 | 1.090674 | (2,2,1,1,1,3); Estimation 20l/m2 panel | 0 | 1 | 1.090674 | (2,2,1,1,1,3); Estimation 20l/m2 panel | 0 | 1 | 1.090674 | (2,2,1,1,1,3); Estimation 20l/m2 panel | 0 | 1 | 1.090674 | (2,2,1,1,1,3); Estimation 20l/m2 panel | 0 | 1 | 1.090674 | (2,2,1,1,1,3); Estimation 20l/m2 panel | 0 | 1 | 1.090674 | (2,2,1,1,1,3); Estimation 20l/m2 panel | 0 | 1 | 1.090674 | (2,2,1,1,1,3); Estimation 20l/m2 panel | [5 empty] | Estimation 20l/m2 panel | 2 | 2 | 1 | 1 | 1 | 3 | 3 | 1.05 | 1.074424 | 1.090674 | (2,2,1,1,1,3) | 1.05 | 1.02 | 1 | 1 | 1 | 1.05
542-12 |  |  | 5 | - | tap water, water balance according to MoeK 2013, at user | DE | - | - | 0 | kg | 0 | 1 | 1.090674 | (2,2,1,1,1,3); Estimation 20l/m2 panel | 0 | 1 | 1.090674 | (2,2,1,1,1,3); Estimation 20l/m2 panel | 0 | 1 | 1.090674 | (2,2,1,1,1,3); Estimation 20l/m2 panel | 0 | 1 | 1.090674 | (2,2,1,1,1,3); Estimation 20l/m2 panel | 0 | 1 | 1.090674 | (2,2,1,1,1,3); Estimation 20l/m2 panel | 0 | 1 | 1.090674 | (2,2,1,1,1,3); Estimation 20l/m2 panel | 0.003902533 | 1 | 1.090674 | (2,2,1,1,1,3); Estimation 20l/m2 panel | 0 | 1 | 1.090674 | (2,2,1,1,1,3); Estimation 20l/m2 panel | 0 | 1 | 1.090674 | (2,2,1,1,1,3); Estimation 20l/m2 panel | 0 | 1 | 1.090674 | (2,2,1,1,1,3); Estimation 20l/m2 panel | 0 | 1 | 1.090674 | (2,2,1,1,1,3); Estimation 20l/m2 panel | 0 | 1 | 1.090674 | (2,2,1,1,1,3); Estimation 20l/m2 panel | 0 | 1 | 1.090674 | (2,2,1,1,1,3); Estimation 20l/m2 panel | 0 | 1 | 1.090674 | (2,2,1,1,1,3); Estimation 20l/m2 panel | 0 | 1 | 1.090674 | (2,2,1,1,1,3); Estimation 20l/m2 panel | 0 | 1 | 1.090674 | (2,2,1,1,1,3); Estimation 20l/m2 panel | 0 | 1 | 1.090674 | (2,2,1,1,1,3); Estimation 20l/m2 panel | 0 | 1 | 1.090674 | (2,2,1,1,1,3); Estimation 20l/m2 panel | 0 | 1 | 1.090674 | (2,2,1,1,1,3); Estimation 20l/m2 panel | [5 empty] | Estimation 20l/m2 panel | 2 | 2 | 1 | 1 | 1 | 3 | 3 | 1.05 | 1.074424 | 1.090674 | (2,2,1,1,1,3) | 1.05 | 1.02 | 1 | 1 | 1 | 1.05
174-004-006 |  |  | 5 | - | tap water, water balance according to MoeK 2013, at user | GR | - | - | 0 | kg | 0 | 1 | 1.090674 | (2,2,1,1,1,3); Estimation 20l/m2 panel | 0 | 1 | 1.090674 | (2,2,1,1,1,3); Estimation 20l/m2 panel | 0 | 1 | 1.090674 | (2,2,1,1,1,3); Estimation 20l/m2 panel | 0 | 1 | 1.090674 | (2,2,1,1,1,3); Estimation 20l/m2 panel | 0 | 1 | 1.090674 | (2,2,1,1,1,3); Estimation 20l/m2 panel | 0 | 1 | 1.090674 | (2,2,1,1,1,3); Estimation 20l/m2 panel | 0 | 1 | 1.090674 | (2,2,1,1,1,3); Estimation 20l/m2 panel | 0.002698647 | 1 | 1.090674 | (2,2,1,1,1,3); Estimation 20l/m2 panel | 0 | 1 | 1.090674 | (2,2,1,1,1,3); Estimation 20l/m2 panel | 0 | 1 | 1.090674 | (2,2,1,1,1,3); Estimation 20l/m2 panel | 0 | 1 | 1.090674 | (2,2,1,1,1,3); Estimation 20l/m2 panel | 0 | 1 | 1.090674 | (2,2,1,1,1,3); Estimation 20l/m2 panel | 0 | 1 | 1.090674 | (2,2,1,1,1,3); Estimation 20l/m2 panel | 0 | 1 | 1.090674 | (2,2,1,1,1,3); Estimation 20l/m2 panel | 0 | 1 | 1.090674 | (2,2,1,1,1,3); Estimation 20l/m2 panel | 0 | 1 | 1.090674 | (2,2,1,1,1,3); Estimation 20l/m2 panel | 0 | 1 | 1.090674 | (2,2,1,1,1,3); Estimation 20l/m2 panel | 0 | 1 | 1.090674 | (2,2,1,1,1,3); Estimation 20l/m2 panel | 0 | 1 | 1.090674 | (2,2,1,1,1,3); Estimation 20l/m2 panel | [5 empty] | Estimation 20l/m2 panel | 2 | 2 | 1 | 1 | 1 | 3 | 3 | 1.05 | 1.074424 | 1.090674 | (2,2,1,1,1,3) | 1.05 | 1.02 | 1 | 1 | 1 | 1.05
174-004-008 |  |  | 5 | - | tap water, water balance according to MoeK 2013, at user | HU | - | - | 0 | kg | 0 | 1 | 1.090674 | (2,2,1,1,1,3); Estimation 20l/m2 panel | 0 | 1 | 1.090674 | (2,2,1,1,1,3); Estimation 20l/m2 panel | 0 | 1 | 1.090674 | (2,2,1,1,1,3); Estimation 20l/m2 panel | 0 | 1 | 1.090674 | (2,2,1,1,1,3); Estimation 20l/m2 panel | 0 | 1 | 1.090674 | (2,2,1,1,1,3); Estimation 20l/m2 panel | 0 | 1 | 1.090674 | (2,2,1,1,1,3); Estimation 20l/m2 panel | 0 | 1 | 1.090674 | (2,2,1,1,1,3); Estimation 20l/m2 panel | 0 | 1 | 1.090674 | (2,2,1,1,1,3); Estimation 20l/m2 panel | 0.00327386 | 1 | 1.090674 | (2,2,1,1,1,3); Estimation 20l/m2 panel | 0 | 1 | 1.090674 | (2,2,1,1,1,3); Estimation 20l/m2 panel | 0 | 1 | 1.090674 | (2,2,1,1,1,3); Estimation 20l/m2 panel | 0 | 1 | 1.090674 | (2,2,1,1,1,3); Estimation 20l/m2 panel | 0 | 1 | 1.090674 | (2,2,1,1,1,3); Estimation 20l/m2 panel | 0 | 1 | 1.090674 | (2,2,1,1,1,3); Estimation 20l/m2 panel | 0 | 1 | 1.090674 | (2,2,1,1,1,3); Estimation 20l/m2 panel | 0 | 1 | 1.090674 | (2,2,1,1,1,3); Estimation 20l/m2 panel | 0 | 1 | 1.090674 | (2,2,1,1,1,3); Estimation 20l/m2 panel | 0 | 1 | 1.090674 | (2,2,1,1,1,3); Estimation 20l/m2 panel | 0 | 1 | 1.090674 | (2,2,1,1,1,3); Estimation 20l/m2 panel | [5 empty] | Estimation 20l/m2 panel | 2 | 2 | 1 | 1 | 1 | 3 | 3 | 1.05 | 1.074424 | 1.090674 | (2,2,1,1,1,3) | 1.05 | 1.02 | 1 | 1 | 1 | 1.05
174-004-009 |  |  | 5 | - | tap water, water balance according to MoeK 2013, at user | IE | - | - | 0 | kg | 0 | 1 | 1.090674 | (2,2,1,1,1,3); Estimation 20l/m2 panel | 0 | 1 | 1.090674 | (2,2,1,1,1,3); Estimation 20l/m2 panel | 0 | 1 | 1.090674 | (2,2,1,1,1,3); Estimation 20l/m2 panel | 0 | 1 | 1.090674 | (2,2,1,1,1,3); Estimation 20l/m2 panel | 0 | 1 | 1.090674 | (2,2,1,1,1,3); Estimation 20l/m2 panel | 0 | 1 | 1.090674 | (2,2,1,1,1,3); Estimation 20l/m2 panel | 0 | 1 | 1.090674 | (2,2,1,1,1,3); Estimation 20l/m2 panel | 0 | 1 | 1.090674 | (2,2,1,1,1,3); Estimation 20l/m2 panel | 0 | 1 | 1.090674 | (2,2,1,1,1,3); Estimation 20l/m2 panel | 0.004484102 | 1 | 1.090674 | (2,2,1,1,1,3); Estimation 20l/m2 panel | 0 | 1 | 1.090674 | (2,2,1,1,1,3); Estimation 20l/m2 panel | 0 | 1 | 1.090674 | (2,2,1,1,1,3); Estimation 20l/m2 panel | 0 | 1 | 1.090674 | (2,2,1,1,1,3); Estimation 20l/m2 panel | 0 | 1 | 1.090674 | (2,2,1,1,1,3); Estimation 20l/m2 panel | 0 | 1 | 1.090674 | (2,2,1,1,1,3); Estimation 20l/m2 panel | 0 | 1 | 1.090674 | (2,2,1,1,1,3); Estimation 20l/m2 panel | 0 | 1 | 1.090674 | (2,2,1,1,1,3); Estimation 20l/m2 panel | 0 | 1 | 1.090674 | (2,2,1,1,1,3); Estimation 20l/m2 panel | 0 | 1 | 1.090674 | (2,2,1,1,1,3); Estimation 20l/m2 panel | [5 empty] | Estimation 20l/m2 panel | 2 | 2 | 1 | 1 | 1 | 3 | 3 | 1.05 | 1.074424 | 1.090674 | (2,2,1,1,1,3) | 1.05 | 1.02 | 1 | 1 | 1 | 1.05
542-16 |  |  | 5 | - | tap water, water balance according to MoeK 2013, at user | IT | - | - | 0 | kg | 0 | 1 | 1.090674 | (2,2,1,1,1,3); Estimation 20l/m2 panel | 0 | 1 | 1.090674 | (2,2,1,1,1,3); Estimation 20l/m2 panel | 0 | 1 | 1.090674 | (2,2,1,1,1,3); Estimation 20l/m2 panel | 0 | 1 | 1.090674 | (2,2,1,1,1,3); Estimation 20l/m2 panel | 0 | 1 | 1.090674 | (2,2,1,1,1,3); Estimation 20l/m2 panel | 0 | 1 | 1.090674 | (2,2,1,1,1,3); Estimation 20l/m2 panel | 0 | 1 | 1.090674 | (2,2,1,1,1,3); Estimation 20l/m2 panel | 0 | 1 | 1.090674 | (2,2,1,1,1,3); Estimation 20l/m2 panel | 0 | 1 | 1.090674 | (2,2,1,1,1,3); Estimation 20l/m2 panel | 0 | 1 | 1.090674 | (2,2,1,1,1,3); Estimation 20l/m2 panel | 0.002713215 | 1 | 1.090674 | (2,2,1,1,1,3); Estimation 20l/m2 panel | 0 | 1 | 1.090674 | (2,2,1,1,1,3); Estimation 20l/m2 panel | 0 | 1 | 1.090674 | (2,2,1,1,1,3); Estimation 20l/m2 panel | 0 | 1 | 1.090674 | (2,2,1,1,1,3); Estimation 20l/m2 panel | 0 | 1 | 1.090674 | (2,2,1,1,1,3); Estimation 20l/m2 panel | 0 | 1 | 1.090674 | (2,2,1,1,1,3); Estimation 20l/m2 panel | 0 | 1 | 1.090674 | (2,2,1,1,1,3); Estimation 20l/m2 panel | 0 | 1 | 1.090674 | (2,2,1,1,1,3); Estimation 20l/m2 panel | 0 | 1 | 1.090674 | (2,2,1,1,1,3); Estimation 20l/m2 panel | [5 empty] | Estimation 20l/m2 panel | 2 | 2 | 1 | 1 | 1 | 3 | 3 | 1.05 | 1.074424 | 1.090674 | (2,2,1,1,1,3) | 1.05 | 1.02 | 1 | 1 | 1 | 1.05
174-004-011 |  |  | 5 | - | tap water, water balance according to MoeK 2013, at user | LU | - | - | 0 | kg | 0 | 1 | 1.090674 | (2,2,1,1,1,3); Estimation 20l/m2 panel | 0 | 1 | 1.090674 | (2,2,1,1,1,3); Estimation 20l/m2 panel | 0 | 1 | 1.090674 | (2,2,1,1,1,3); Estimation 20l/m2 panel | 0 | 1 | 1.090674 | (2,2,1,1,1,3); Estimation 20l/m2 panel | 0 | 1 | 1.090674 | (2,2,1,1,1,3); Estimation 20l/m2 panel | 0 | 1 | 1.090674 | (2,2,1,1,1,3); Estimation 20l/m2 panel | 0 | 1 | 1.090674 | (2,2,1,1,1,3); Estimation 20l/m2 panel | 0 | 1 | 1.090674 | (2,2,1,1,1,3); Estimation 20l/m2 panel | 0 | 1 | 1.090674 | (2,2,1,1,1,3); Estimation 20l/m2 panel | 0 | 1 | 1.090674 | (2,2,1,1,1,3); Estimation 20l/m2 panel | 0 | 1 | 1.090674 | (2,2,1,1,1,3); Estimation 20l/m2 panel | 0.003932442 | 1 | 1.090674 | (2,2,1,1,1,3); Estimation 20l/m2 panel | 0 | 1 | 1.090674 | (2,2,1,1,1,3); Estimation 20l/m2 panel | 0 | 1 | 1.090674 | (2,2,1,1,1,3); Estimation 20l/m2 panel | 0 | 1 | 1.090674 | (2,2,1,1,1,3); Estimation 20l/m2 panel | 0 | 1 | 1.090674 | (2,2,1,1,1,3); Estimation 20l/m2 panel | 0 | 1 | 1.090674 | (2,2,1,1,1,3); Estimation 20l/m2 panel | 0 | 1 | 1.090674 | (2,2,1,1,1,3); Estimation 20l/m2 panel | 0 | 1 | 1.090674 | (2,2,1,1,1,3); Estimation 20l/m2 panel | [5 empty] | Estimation 20l/m2 panel | 2 | 2 | 1 | 1 | 1 | 3 | 3 | 1.05 | 1.074424 | 1.090674 | (2,2,1,1,1,3) | 1.05 | 1.02 | 1 | 1 | 1 | 1.05
174-004-013 |  |  | 5 | - | tap water, water balance according to MoeK 2013, at user | NL | - | - | 0 | kg | 0 | 1 | 1.090674 | (2,2,1,1,1,3); Estimation 20l/m2 panel | 0 | 1 | 1.090674 | (2,2,1,1,1,3); Estimation 20l/m2 panel | 0 | 1 | 1.090674 | (2,2,1,1,1,3); Estimation 20l/m2 panel | 0 | 1 | 1.090674 | (2,2,1,1,1,3); Estimation 20l/m2 panel | 0 | 1 | 1.090674 | (2,2,1,1,1,3); Estimation 20l/m2 panel | 0 | 1 | 1.090674 | (2,2,1,1,1,3); Estimation 20l/m2 panel | 0 | 1 | 1.090674 | (2,2,1,1,1,3); Estimation 20l/m2 panel | 0 | 1 | 1.090674 | (2,2,1,1,1,3); Estimation 20l/m2 panel | 0 | 1 | 1.090674 | (2,2,1,1,1,3); Estimation 20l/m2 panel | 0 | 1 | 1.090674 | (2,2,1,1,1,3); Estimation 20l/m2 panel | 0 | 1 | 1.090674 | (2,2,1,1,1,3); Estimation 20l/m2 panel | 0 | 1 | 1.090674 | (2,2,1,1,1,3); Estimation 20l/m2 panel | 0.003783359 | 1 | 1.090674 | (2,2,1,1,1,3); Estimation 20l/m2 panel | 0 | 1 | 1.090674 | (2,2,1,1,1,3); Estimation 20l/m2 panel | 0 | 1 | 1.090674 | (2,2,1,1,1,3); Estimation 20l/m2 panel | 0 | 1 | 1.090674 | (2,2,1,1,1,3); Estimation 20l/m2 panel | 0 | 1 | 1.090674 | (2,2,1,1,1,3); Estimation 20l/m2 panel | 0 | 1 | 1.090674 | (2,2,1,1,1,3); Estimation 20l/m2 panel | 0 | 1 | 1.090674 | (2,2,1,1,1,3); Estimation 20l/m2 panel | [5 empty] | Estimation 20l/m2 panel | 2 | 2 | 1 | 1 | 1 | 3 | 3 | 1.05 | 1.074424 | 1.090674 | (2,2,1,1,1,3) | 1.05 | 1.02 | 1 | 1 | 1 | 1.05
603-036 |  |  | 5 | - | tap water, water balance according to MoeK 2013, at user | NO | - | - | 0 | kg | 0 | 1 | 1.090674 | (2,2,1,1,1,3); Estimation 20l/m2 panel | 0 | 1 | 1.090674 | (2,2,1,1,1,3); Estimation 20l/m2 panel | 0 | 1 | 1.090674 | (2,2,1,1,1,3); Estimation 20l/m2 panel | 0 | 1 | 1.090674 | (2,2,1,1,1,3); Estimation 20l/m2 panel | 0 | 1 | 1.090674 | (2,2,1,1,1,3); Estimation 20l/m2 panel | 0 | 1 | 1.090674 | (2,2,1,1,1,3); Estimation 20l/m2 panel | 0 | 1 | 1.090674 | (2,2,1,1,1,3); Estimation 20l/m2 panel | 0 | 1 | 1.090674 | (2,2,1,1,1,3); Estimation 20l/m2 panel | 0 | 1 | 1.090674 | (2,2,1,1,1,3); Estimation 20l/m2 panel | 0 | 1 | 1.090674 | (2,2,1,1,1,3); Estimation 20l/m2 panel | 0 | 1 | 1.090674 | (2,2,1,1,1,3); Estimation 20l/m2 panel | 0 | 1 | 1.090674 | (2,2,1,1,1,3); Estimation 20l/m2 panel | 0 | 1 | 1.090674 | (2,2,1,1,1,3); Estimation 20l/m2 panel | 0.004396133 | 1 | 1.090674 | (2,2,1,1,1,3); Estimation 20l/m2 panel | 0 | 1 | 1.090674 | (2,2,1,1,1,3); Estimation 20l/m2 panel | 0 | 1 | 1.090674 | (2,2,1,1,1,3); Estimation 20l/m2 panel | 0 | 1 | 1.090674 | (2,2,1,1,1,3); Estimation 20l/m2 panel | 0 | 1 | 1.090674 | (2,2,1,1,1,3); Estimation 20l/m2 panel | 0 | 1 | 1.090674 | (2,2,1,1,1,3); Estimation 20l/m2 panel | [5 empty] | Estimation 20l/m2 panel | 2 | 2 | 1 | 1 | 1 | 3 | 3 | 1.05 | 1.074424 | 1.090674 | (2,2,1,1,1,3) | 1.05 | 1.02 | 1 | 1 | 1 | 1.05
542-18 |  |  | 5 | - | tap water, water balance according to MoeK 2013, at user | PT | - | - | 0 | kg | 0 | 1 | 1.090674 | (2,2,1,1,1,3); Estimation 20l/m2 panel | 0 | 1 | 1.090674 | (2,2,1,1,1,3); Estimation 20l/m2 panel | 0 | 1 | 1.090674 | (2,2,1,1,1,3); Estimation 20l/m2 panel | 0 | 1 | 1.090674 | (2,2,1,1,1,3); Estimation 20l/m2 panel | 0 | 1 | 1.090674 | (2,2,1,1,1,3); Estimation 20l/m2 panel | 0 | 1 | 1.090674 | (2,2,1,1,1,3); Estimation 20l/m2 panel | 0 | 1 | 1.090674 | (2,2,1,1,1,3); Estimation 20l/m2 panel | 0 | 1 | 1.090674 | (2,2,1,1,1,3); Estimation 20l/m2 panel | 0 | 1 | 1.090674 | (2,2,1,1,1,3); Estimation 20l/m2 panel | 0 | 1 | 1.090674 | (2,2,1,1,1,3); Estimation 20l/m2 panel | 0 | 1 | 1.090674 | (2,2,1,1,1,3); Estimation 20l/m2 panel | 0 | 1 | 1.090674 | (2,2,1,1,1,3); Estimation 20l/m2 panel | 0 | 1 | 1.090674 | (2,2,1,1,1,3); Estimation 20l/m2 panel | 0 | 1 | 1.090674 | (2,2,1,1,1,3); Estimation 20l/m2 panel | 0.002455525 | 1 | 1.090674 | (2,2,1,1,1,3); Estimation 20l/m2 panel | 0 | 1 | 1.090674 | (2,2,1,1,1,3); Estimation 20l/m2 panel | 0 | 1 | 1.090674 | (2,2,1,1,1,3); Estimation 20l/m2 panel | 0 | 1 | 1.090674 | (2,2,1,1,1,3); Estimation 20l/m2 panel | 0 | 1 | 1.090674 | (2,2,1,1,1,3); Estimation 20l/m2 panel | [5 empty] | Estimation 20l/m2 panel | 2 | 2 | 1 | 1 | 1 | 3 | 3 | 1.05 | 1.074424 | 1.090674 | (2,2,1,1,1,3) | 1.05 | 1.02 | 1 | 1 | 1 | 1.05
174-004-004 |  |  | 5 | - | tap water, water balance according to MoeK 2013, at user | ES | - | - | 0 | kg | 0 | 1 | 1.090674 | (2,2,1,1,1,3); Estimation 20l/m2 panel | 0 | 1 | 1.090674 | (2,2,1,1,1,3); Estimation 20l/m2 panel | 0 | 1 | 1.090674 | (2,2,1,1,1,3); Estimation 20l/m2 panel | 0 | 1 | 1.090674 | (2,2,1,1,1,3); Estimation 20l/m2 panel | 0 | 1 | 1.090674 | (2,2,1,1,1,3); Estimation 20l/m2 panel | 0 | 1 | 1.090674 | (2,2,1,1,1,3); Estimation 20l/m2 panel | 0 | 1 | 1.090674 | (2,2,1,1,1,3); Estimation 20l/m2 panel | 0 | 1 | 1.090674 | (2,2,1,1,1,3); Estimation 20l/m2 panel | 0 | 1 | 1.090674 | (2,2,1,1,1,3); Estimation 20l/m2 panel | 0 | 1 | 1.090674 | (2,2,1,1,1,3); Estimation 20l/m2 panel | 0 | 1 | 1.090674 | (2,2,1,1,1,3); Estimation 20l/m2 panel | 0 | 1 | 1.090674 | (2,2,1,1,1,3); Estimation 20l/m2 panel | 0 | 1 | 1.090674 | (2,2,1,1,1,3); Estimation 20l/m2 panel | 0 | 1 | 1.090674 | (2,2,1,1,1,3); Estimation 20l/m2 panel | 0 | 1 | 1.090674 | (2,2,1,1,1,3); Estimation 20l/m2 panel | 0.002414309 | 1 | 1.090674 | (2,2,1,1,1,3); Estimation 20l/m2 panel | 0 | 1 | 1.090674 | (2,2,1,1,1,3); Estimation 20l/m2 panel | 0 | 1 | 1.090674 | (2,2,1,1,1,3); Estimation 20l/m2 panel | 0 | 1 | 1.090674 | (2,2,1,1,1,3); Estimation 20l/m2 panel | [5 empty] | Estimation 20l/m2 panel | 2 | 2 | 1 | 1 | 1 | 3 | 3 | 1.05 | 1.074424 | 1.090674 | (2,2,1,1,1,3) | 1.05 | 1.02 | 1 | 1 | 1 | 1.05
542-19 |  |  | 5 | - | tap water, water balance according to MoeK 2013, at user | SE | - | - | 0 | kg | 0 | 1 | 1.090674 | (2,2,1,1,1,3); Estimation 20l/m2 panel | 0 | 1 | 1.090674 | (2,2,1,1,1,3); Estimation 20l/m2 panel | 0 | 1 | 1.090674 | (2,2,1,1,1,3); Estimation 20l/m2 panel | 0 | 1 | 1.090674 | (2,2,1,1,1,3); Estimation 20l/m2 panel | 0 | 1 | 1.090674 | (2,2,1,1,1,3); Estimation 20l/m2 panel | 0 | 1 | 1.090674 | (2,2,1,1,1,3); Estimation 20l/m2 panel | 0 | 1 | 1.090674 | (2,2,1,1,1,3); Estimation 20l/m2 panel | 0 | 1 | 1.090674 | (2,2,1,1,1,3); Estimation 20l/m2 panel | 0 | 1 | 1.090674 | (2,2,1,1,1,3); Estimation 20l/m2 panel | 0 | 1 | 1.090674 | (2,2,1,1,1,3); Estimation 20l/m2 panel | 0 | 1 | 1.090674 | (2,2,1,1,1,3); Estimation 20l/m2 panel | 0 | 1 | 1.090674 | (2,2,1,1,1,3); Estimation 20l/m2 panel | 0 | 1 | 1.090674 | (2,2,1,1,1,3); Estimation 20l/m2 panel | 0 | 1 | 1.090674 | (2,2,1,1,1,3); Estimation 20l/m2 panel | 0 | 1 | 1.090674 | (2,2,1,1,1,3); Estimation 20l/m2 panel | 0 | 1 | 1.090674 | (2,2,1,1,1,3); Estimation 20l/m2 panel | 0.003968538 | 1 | 1.090674 | (2,2,1,1,1,3); Estimation 20l/m2 panel | 0 | 1 | 1.090674 | (2,2,1,1,1,3); Estimation 20l/m2 panel | 0 | 1 | 1.090674 | (2,2,1,1,1,3); Estimation 20l/m2 panel | [5 empty] | Estimation 20l/m2 panel | 2 | 2 | 1 | 1 | 1 | 3 | 3 | 1.05 | 1.074424 | 1.090674 | (2,2,1,1,1,3) | 1.05 | 1.02 | 1 | 1 | 1 | 1.05
174-004-005 |  |  | 5 | - | tap water, water balance according to MoeK 2013, at user | GB | - | - | 0 | kg | 0 | 1 | 1.090674 | (2,2,1,1,1,3); Estimation 20l/m2 panel | 0 | 1 | 1.090674 | (2,2,1,1,1,3); Estimation 20l/m2 panel | 0 | 1 | 1.090674 | (2,2,1,1,1,3); Estimation 20l/m2 panel | 0 | 1 | 1.090674 | (2,2,1,1,1,3); Estimation 20l/m2 panel | 0 | 1 | 1.090674 | (2,2,1,1,1,3); Estimation 20l/m2 panel | 0 | 1 | 1.090674 | (2,2,1,1,1,3); Estimation 20l/m2 panel | 0 | 1 | 1.090674 | (2,2,1,1,1,3); Estimation 20l/m2 panel | 0 | 1 | 1.090674 | (2,2,1,1,1,3); Estimation 20l/m2 panel | 0 | 1 | 1.090674 | (2,2,1,1,1,3); Estimation 20l/m2 panel | 0 | 1 | 1.090674 | (2,2,1,1,1,3); Estimation 20l/m2 panel | 0 | 1 | 1.090674 | (2,2,1,1,1,3); Estimation 20l/m2 panel | 0 | 1 | 1.090674 | (2,2,1,1,1,3); Estimation 20l/m2 panel | 0 | 1 | 1.090674 | (2,2,1,1,1,3); Estimation 20l/m2 panel | 0 | 1 | 1.090674 | (2,2,1,1,1,3); Estimation 20l/m2 panel | 0 | 1 | 1.090674 | (2,2,1,1,1,3); Estimation 20l/m2 panel | 0 | 1 | 1.090674 | (2,2,1,1,1,3); Estimation 20l/m2 panel | 0 | 1 | 1.090674 | (2,2,1,1,1,3); Estimation 20l/m2 panel | 0.0042111 | 1 | 1.090674 | (2,2,1,1,1,3); Estimation 20l/m2 panel | 0 | 1 | 1.090674 | (2,2,1,1,1,3); Estimation 20l/m2 panel | [5 empty] | Estimation 20l/m2 panel | 2 | 2 | 1 | 1 | 1 | 3 | 3 | 1.05 | 1.074424 | 1.090674 | (2,2,1,1,1,3) | 1.05 | 1.02 | 1 | 1 | 1 | 1.05
603-043 |  |  | 5 | - | tap water, water balance according to MoeK 2013, at user | TR | - | - | 0 | kg | 0 | 1 | 1.090674 | (2,2,1,1,1,3); Estimation 20l/m2 panel | 0 | 1 | 1.090674 | (2,2,1,1,1,3); Estimation 20l/m2 panel | 0 | 1 | 1.090674 | (2,2,1,1,1,3); Estimation 20l/m2 panel | 0 | 1 | 1.090674 | (2,2,1,1,1,3); Estimation 20l/m2 panel | 0 | 1 | 1.090674 | (2,2,1,1,1,3); Estimation 20l/m2 panel | 0 | 1 | 1.090674 | (2,2,1,1,1,3); Estimation 20l/m2 panel | 0 | 1 | 1.090674 | (2,2,1,1,1,3); Estimation 20l/m2 panel | 0 | 1 | 1.090674 | (2,2,1,1,1,3); Estimation 20l/m2 panel | 0 | 1 | 1.090674 | (2,2,1,1,1,3); Estimation 20l/m2 panel | 0 | 1 | 1.090674 | (2,2,1,1,1,3); Estimation 20l/m2 panel | 0 | 1 | 1.090674 | (2,2,1,1,1,3); Estimation 20l/m2 panel | 0 | 1 | 1.090674 | (2,2,1,1,1,3); Estimation 20l/m2 panel | 0 | 1 | 1.090674 | (2,2,1,1,1,3); Estimation 20l/m2 panel | 0 | 1 | 1.090674 | (2,2,1,1,1,3); Estimation 20l/m2 panel | 0 | 1 | 1.090674 | (2,2,1,1,1,3); Estimation 20l/m2 panel | 0 | 1 | 1.090674 | (2,2,1,1,1,3); Estimation 20l/m2 panel | 0 | 1 | 1.090674 | (2,2,1,1,1,3); Estimation 20l/m2 panel | 0 | 1 | 1.090674 | (2,2,1,1,1,3); Estimation 20l/m2 panel | 0.00246587 | 1 | 1.090674 | (2,2,1,1,1,3); Estimation 20l/m2 panel | [5 empty] | Estimation 20l/m2 panel | 2 | 2 | 1 | 1 | 1 | 3 | 3 | 1.05 | 1.074424 | 1.090674 | (2,2,1,1,1,3) | 1.05 | 1.02 | 1 | 1 | 1 | 1.05
1750 |  |  | 5 | - | treatment, sewage, from residence, to wastewater treatment, class 2 | CH | - | - | 0 | m3 | 3.194537e-06 | 1 | 1.090674 | (2,2,1,1,1,3); Estimation 20l/m2 panel | 3.585739e-06 | 1 | 1.090674 | (2,2,1,1,1,3); Estimation 20l/m2 panel | 3.403401e-06 | 1 | 1.090674 | (2,2,1,1,1,3); Estimation 20l/m2 panel | 3.332307e-06 | 1 | 1.090674 | (2,2,1,1,1,3); Estimation 20l/m2 panel | 3.695208e-06 | 1 | 1.090674 | (2,2,1,1,1,3); Estimation 20l/m2 panel | 3.31268e-06 | 1 | 1.090674 | (2,2,1,1,1,3); Estimation 20l/m2 panel | 3.51228e-06 | 1 | 1.090674 | (2,2,1,1,1,3); Estimation 20l/m2 panel | 2.428782e-06 | 1 | 1.090674 | (2,2,1,1,1,3); Estimation 20l/m2 panel | 2.946474e-06 | 1 | 1.090674 | (2,2,1,1,1,3); Estimation 20l/m2 panel | 4.035692e-06 | 1 | 1.090674 | (2,2,1,1,1,3); Estimation 20l/m2 panel | 2.441893e-06 | 1 | 1.090674 | (2,2,1,1,1,3); Estimation 20l/m2 panel | 3.539198e-06 | 1 | 1.090674 | (2,2,1,1,1,3); Estimation 20l/m2 panel | 3.405023e-06 | 1 | 1.090674 | (2,2,1,1,1,3); Estimation 20l/m2 panel | 3.956519e-06 | 1 | 1.090674 | (2,2,1,1,1,3); Estimation 20l/m2 panel | 2.209973e-06 | 1 | 1.090674 | (2,2,1,1,1,3); Estimation 20l/m2 panel | 2.172878e-06 | 1 | 1.090674 | (2,2,1,1,1,3); Estimation 20l/m2 panel | 3.571685e-06 | 1 | 1.090674 | (2,2,1,1,1,3); Estimation 20l/m2 panel | 3.78999e-06 | 1 | 1.090674 | (2,2,1,1,1,3); Estimation 20l/m2 panel | 2.219283e-06 | 1 | 1.090674 | (2,2,1,1,1,3); Estimation 20l/m2 panel | [5 empty] | Estimation 20l/m2 panel | 2 | 2 | 1 | 1 | 1 | 3 | 6 | 1.05 | 1.074424 | 1.090674 | (2,2,1,1,1,3) | 1.05 | 1.02 | 1 | 1 | 1 | 1.05
174-024 |  |  | 5 | - | 93 kWp slanted-roof installation, single-Si, laminated, integrated, on roof | CH | - | - | 1 | unit | 2.079755e-10 | 1 | 1.216459 | (2,2,1,1,1,3); Calculation with average annual yield and share of technologies. Lifetime: 30a. | 2.24713e-09 | 1 | 1.216459 | (2,2,1,1,1,3); Calculation with average annual yield and share of technologies. Lifetime: 30a. | 1.640356e-09 | 1 | 1.216459 | (2,2,1,1,1,3); Calculation with average annual yield and share of technologies. Lifetime: 30a. | 1.874851e-09 | 1 | 1.216459 | (2,2,1,1,1,3); Calculation with average annual yield and share of technologies. Lifetime: 30a. | 2.785313e-09 | 1 | 1.216459 | (2,2,1,1,1,3); Calculation with average annual yield and share of technologies. Lifetime: 30a. | 1.533482e-09 | 1 | 1.216459 | (2,2,1,1,1,3); Calculation with average annual yield and share of technologies. Lifetime: 30a. | 2.006237e-09 | 1 | 1.216459 | (2,2,1,1,1,3); Calculation with average annual yield and share of technologies. Lifetime: 30a. | 1.170614e-09 | 1 | 1.216459 | (2,2,1,1,1,3); Calculation with average annual yield and share of technologies. Lifetime: 30a. | 1.420129e-09 | 1 | 1.216459 | (2,2,1,1,1,3); Calculation with average annual yield and share of technologies. Lifetime: 30a. | 1.945105e-09 | 1 | 1.216459 | (2,2,1,1,1,3); Calculation with average annual yield and share of technologies. Lifetime: 30a. | 8.03585e-10 | 1 | 1.216459 | (2,2,1,1,1,3); Calculation with average annual yield and share of technologies. Lifetime: 30a. | 1.705807e-09 | 1 | 1.216459 | (2,2,1,1,1,3); Calculation with average annual yield and share of technologies. Lifetime: 30a. | 1.384259e-09 | 1 | 1.216459 | (2,2,1,1,1,3); Calculation with average annual yield and share of technologies. Lifetime: 30a. | 2.982279e-09 | 1 | 1.216459 | (2,2,1,1,1,3); Calculation with average annual yield and share of technologies. Lifetime: 30a. | 6.017661e-10 | 1 | 1.216459 | (2,2,1,1,1,3); Calculation with average annual yield and share of technologies. Lifetime: 30a. | 1.037691e-10 | 1 | 1.216459 | (2,2,1,1,1,3); Calculation with average annual yield and share of technologies. Lifetime: 30a. | 2.569599e-09 | 1 | 1.216459 | (2,2,1,1,1,3); Calculation with average annual yield and share of technologies. Lifetime: 30a. | 1.826683e-09 | 1 | 1.216459 | (2,2,1,1,1,3); Calculation with average annual yield and share of technologies. Lifetime: 30a. | 2.505209e-13 | 1 | 1.216459 | (2,2,1,1,1,3); Calculation with average annual yield and share of technologies. Lifetime: 30a. | yield rooftop | single-Si | 93 | 0.195 | 476.9231 | Calculation with average annual yield and share of technologies. Lifetime: 30a. | 2 | 2 | 1 | 1 | 1 | 3 | 9 | 1.2 | 1.074424 | 1.216459 | (2,2,1,1,1,3) | 1.05 | 1.02 | 1 | 1 | 1 | 1.05 | 0.0412% | 1423.038
174-024a |  |  | 5 | - | 93 kWp slanted-roof installation, multi-Si, laminated, integrated, on roof | CH | - | - | 1 | unit | 3.188957e-09 | 1 | 1.216459 | (2,2,1,1,1,3); Calculation with average annual yield and share of technologies. Lifetime: 30a. | 4.243028e-09 | 1 | 1.216459 | (2,2,1,1,1,3); Calculation with average annual yield and share of technologies. Lifetime: 30a. | 3.097319e-09 | 1 | 1.216459 | (2,2,1,1,1,3); Calculation with average annual yield and share of technologies. Lifetime: 30a. | 3.540091e-09 | 1 | 1.216459 | (2,2,1,1,1,3); Calculation with average annual yield and share of technologies. Lifetime: 30a. | 5.259224e-09 | 1 | 1.216459 | (2,2,1,1,1,3); Calculation with average annual yield and share of technologies. Lifetime: 30a. | 2.895519e-09 | 1 | 1.216459 | (2,2,1,1,1,3); Calculation with average annual yield and share of technologies. Lifetime: 30a. | 3.788175e-09 | 1 | 1.216459 | (2,2,1,1,1,3); Calculation with average annual yield and share of technologies. Lifetime: 30a. | 2.210351e-09 | 1 | 1.216459 | (2,2,1,1,1,3); Calculation with average annual yield and share of technologies. Lifetime: 30a. | 2.681485e-09 | 1 | 1.216459 | (2,2,1,1,1,3); Calculation with average annual yield and share of technologies. Lifetime: 30a. | 3.672745e-09 | 1 | 1.216459 | (2,2,1,1,1,3); Calculation with average annual yield and share of technologies. Lifetime: 30a. | 1.517328e-09 | 1 | 1.216459 | (2,2,1,1,1,3); Calculation with average annual yield and share of technologies. Lifetime: 30a. | 3.220902e-09 | 1 | 1.216459 | (2,2,1,1,1,3); Calculation with average annual yield and share of technologies. Lifetime: 30a. | 2.613757e-09 | 1 | 1.216459 | (2,2,1,1,1,3); Calculation with average annual yield and share of technologies. Lifetime: 30a. | 5.631136e-09 | 1 | 1.216459 | (2,2,1,1,1,3); Calculation with average annual yield and share of technologies. Lifetime: 30a. | 1.136254e-09 | 1 | 1.216459 | (2,2,1,1,1,3); Calculation with average annual yield and share of technologies. Lifetime: 30a. | 1.959367e-10 | 1 | 1.216459 | (2,2,1,1,1,3); Calculation with average annual yield and share of technologies. Lifetime: 30a. | 4.851914e-09 | 1 | 1.216459 | (2,2,1,1,1,3); Calculation with average annual yield and share of technologies. Lifetime: 30a. | 3.44914e-09 | 1 | 1.216459 | (2,2,1,1,1,3); Calculation with average annual yield and share of technologies. Lifetime: 30a. | 4.730332e-13 | 1 | 1.216459 | (2,2,1,1,1,3); Calculation with average annual yield and share of technologies. Lifetime: 30a. | yield rooftop | multi-Si | 93 | 0.18 | 516.6667 | Calculation with average annual yield and share of technologies. Lifetime: 30a. | 2 | 2 | 1 | 1 | 1 | 3 | 9 | 1.2 | 1.074424 | 1.216459 | (2,2,1,1,1,3) | 1.05 | 1.02 | 1 | 1 | 1 | 1.05 | 0.07779% | 1423.038
174-024b |  |  | 5 | - | 93 kWp slanted-roof installation, single-Si, panel, mounted, on roof | CH | - | - | 1 | unit | 6.855192e-09 | 1 | 1.216459 | (2,2,1,1,1,3); Calculation with average annual yield and share of technologies. Lifetime: 30a. | 3.745217e-08 | 1 | 1.216459 | (2,2,1,1,1,3); Calculation with average annual yield and share of technologies. Lifetime: 30a. | 2.733927e-08 | 1 | 1.216459 | (2,2,1,1,1,3); Calculation with average annual yield and share of technologies. Lifetime: 30a. | 3.124751e-08 | 1 | 1.216459 | (2,2,1,1,1,3); Calculation with average annual yield and share of technologies. Lifetime: 30a. | 4.642188e-08 | 1 | 1.216459 | (2,2,1,1,1,3); Calculation with average annual yield and share of technologies. Lifetime: 30a. | 2.555803e-08 | 1 | 1.216459 | (2,2,1,1,1,3); Calculation with average annual yield and share of technologies. Lifetime: 30a. | 3.343729e-08 | 1 | 1.216459 | (2,2,1,1,1,3); Calculation with average annual yield and share of technologies. Lifetime: 30a. | 1.951023e-08 | 1 | 1.216459 | (2,2,1,1,1,3); Calculation with average annual yield and share of technologies. Lifetime: 30a. | 2.366881e-08 | 1 | 1.216459 | (2,2,1,1,1,3); Calculation with average annual yield and share of technologies. Lifetime: 30a. | 3.241842e-08 | 1 | 1.216459 | (2,2,1,1,1,3); Calculation with average annual yield and share of technologies. Lifetime: 30a. | 1.339308e-08 | 1 | 1.216459 | (2,2,1,1,1,3); Calculation with average annual yield and share of technologies. Lifetime: 30a. | 2.843012e-08 | 1 | 1.216459 | (2,2,1,1,1,3); Calculation with average annual yield and share of technologies. Lifetime: 30a. | 2.307099e-08 | 1 | 1.216459 | (2,2,1,1,1,3); Calculation with average annual yield and share of technologies. Lifetime: 30a. | 4.970466e-08 | 1 | 1.216459 | (2,2,1,1,1,3); Calculation with average annual yield and share of technologies. Lifetime: 30a. | 1.002944e-08 | 1 | 1.216459 | (2,2,1,1,1,3); Calculation with average annual yield and share of technologies. Lifetime: 30a. | 1.729485e-09 | 1 | 1.216459 | (2,2,1,1,1,3); Calculation with average annual yield and share of technologies. Lifetime: 30a. | 4.282665e-08 | 1 | 1.216459 | (2,2,1,1,1,3); Calculation with average annual yield and share of technologies. Lifetime: 30a. | 3.044471e-08 | 1 | 1.216459 | (2,2,1,1,1,3); Calculation with average annual yield and share of technologies. Lifetime: 30a. | 4.175348e-12 | 1 | 1.216459 | (2,2,1,1,1,3); Calculation with average annual yield and share of technologies. Lifetime: 30a. | yield rooftop | single-Si | 93 | 0.195 | 476.9231 | Calculation with average annual yield and share of technologies. Lifetime: 30a. | 2 | 2 | 1 | 1 | 1 | 3 | 9 | 1.2 | 1.074424 | 1.216459 | (2,2,1,1,1,3) | 1.05 | 1.02 | 1 | 1 | 1 | 1.05 | 0.6867% | 1423.038
174-024c |  |  | 5 | - | 93 kWp slanted-roof installation, multi-Si, panel, mounted, on roof | CH | - | - | 1 | unit | 1.051129e-07 | 1 | 1.216459 | (2,2,1,1,1,3); Calculation with average annual yield and share of technologies. Lifetime: 30a. | 7.071713e-08 | 1 | 1.216459 | (2,2,1,1,1,3); Calculation with average annual yield and share of technologies. Lifetime: 30a. | 5.162198e-08 | 1 | 1.216459 | (2,2,1,1,1,3); Calculation with average annual yield and share of technologies. Lifetime: 30a. | 5.900151e-08 | 1 | 1.216459 | (2,2,1,1,1,3); Calculation with average annual yield and share of technologies. Lifetime: 30a. | 8.765373e-08 | 1 | 1.216459 | (2,2,1,1,1,3); Calculation with average annual yield and share of technologies. Lifetime: 30a. | 4.825864e-08 | 1 | 1.216459 | (2,2,1,1,1,3); Calculation with average annual yield and share of technologies. Lifetime: 30a. | 6.313625e-08 | 1 | 1.216459 | (2,2,1,1,1,3); Calculation with average annual yield and share of technologies. Lifetime: 30a. | 3.683919e-08 | 1 | 1.216459 | (2,2,1,1,1,3); Calculation with average annual yield and share of technologies. Lifetime: 30a. | 4.469142e-08 | 1 | 1.216459 | (2,2,1,1,1,3); Calculation with average annual yield and share of technologies. Lifetime: 30a. | 6.121241e-08 | 1 | 1.216459 | (2,2,1,1,1,3); Calculation with average annual yield and share of technologies. Lifetime: 30a. | 2.52888e-08 | 1 | 1.216459 | (2,2,1,1,1,3); Calculation with average annual yield and share of technologies. Lifetime: 30a. | 5.368171e-08 | 1 | 1.216459 | (2,2,1,1,1,3); Calculation with average annual yield and share of technologies. Lifetime: 30a. | 4.356262e-08 | 1 | 1.216459 | (2,2,1,1,1,3); Calculation with average annual yield and share of technologies. Lifetime: 30a. | 9.385227e-08 | 1 | 1.216459 | (2,2,1,1,1,3); Calculation with average annual yield and share of technologies. Lifetime: 30a. | 1.893757e-08 | 1 | 1.216459 | (2,2,1,1,1,3); Calculation with average annual yield and share of technologies. Lifetime: 30a. | 3.265611e-09 | 1 | 1.216459 | (2,2,1,1,1,3); Calculation with average annual yield and share of technologies. Lifetime: 30a. | 8.086524e-08 | 1 | 1.216459 | (2,2,1,1,1,3); Calculation with average annual yield and share of technologies. Lifetime: 30a. | 5.748567e-08 | 1 | 1.216459 | (2,2,1,1,1,3); Calculation with average annual yield and share of technologies. Lifetime: 30a. | 7.883886e-12 | 1 | 1.216459 | (2,2,1,1,1,3); Calculation with average annual yield and share of technologies. Lifetime: 30a. | yield rooftop | multi-Si | 93 | 0.18 | 516.6667 | Calculation with average annual yield and share of technologies. Lifetime: 30a. | 2 | 2 | 1 | 1 | 1 | 3 | 9 | 1.2 | 1.074424 | 1.216459 | (2,2,1,1,1,3) | 1.05 | 1.02 | 1 | 1 | 1 | 1.05 | 1.297% | 1423.038
174-025 |  |  | 5 | - | 156 kWp flat-roof installation, multi-Si, on roof | CH | - | - | 1 | unit | 6.266349e-08 | 1 | 1.216459 | (2,2,1,1,1,3); Calculation with average annual yield and share of technologies. Lifetime: 30a. | 3.794246e-08 | 1 | 1.216459 | (2,2,1,1,1,3); Calculation with average annual yield and share of technologies. Lifetime: 30a. | 2.769718e-08 | 1 | 1.216459 | (2,2,1,1,1,3); Calculation with average annual yield and share of technologies. Lifetime: 30a. | 3.165658e-08 | 1 | 1.216459 | (2,2,1,1,1,3); Calculation with average annual yield and share of technologies. Lifetime: 30a. | 4.70296e-08 | 1 | 1.216459 | (2,2,1,1,1,3); Calculation with average annual yield and share of technologies. Lifetime: 30a. | 2.589262e-08 | 1 | 1.216459 | (2,2,1,1,1,3); Calculation with average annual yield and share of technologies. Lifetime: 30a. | 3.387503e-08 | 1 | 1.216459 | (2,2,1,1,1,3); Calculation with average annual yield and share of technologies. Lifetime: 30a. | 1.976564e-08 | 1 | 1.216459 | (2,2,1,1,1,3); Calculation with average annual yield and share of technologies. Lifetime: 30a. | 2.397866e-08 | 1 | 1.216459 | (2,2,1,1,1,3); Calculation with average annual yield and share of technologies. Lifetime: 30a. | 3.284281e-08 | 1 | 1.216459 | (2,2,1,1,1,3); Calculation with average annual yield and share of technologies. Lifetime: 30a. | 1.356842e-08 | 1 | 1.216459 | (2,2,1,1,1,3); Calculation with average annual yield and share of technologies. Lifetime: 30a. | 2.88023e-08 | 1 | 1.216459 | (2,2,1,1,1,3); Calculation with average annual yield and share of technologies. Lifetime: 30a. | 2.337302e-08 | 1 | 1.216459 | (2,2,1,1,1,3); Calculation with average annual yield and share of technologies. Lifetime: 30a. | 5.035535e-08 | 1 | 1.216459 | (2,2,1,1,1,3); Calculation with average annual yield and share of technologies. Lifetime: 30a. | 1.016073e-08 | 1 | 1.216459 | (2,2,1,1,1,3); Calculation with average annual yield and share of technologies. Lifetime: 30a. | 1.752126e-09 | 1 | 1.216459 | (2,2,1,1,1,3); Calculation with average annual yield and share of technologies. Lifetime: 30a. | 4.338731e-08 | 1 | 1.216459 | (2,2,1,1,1,3); Calculation with average annual yield and share of technologies. Lifetime: 30a. | 3.084327e-08 | 1 | 1.216459 | (2,2,1,1,1,3); Calculation with average annual yield and share of technologies. Lifetime: 30a. | 4.230008e-12 | 1 | 1.216459 | (2,2,1,1,1,3); Calculation with average annual yield and share of technologies. Lifetime: 30a. | yield rooftop | multi-Si | 156 | 0.18 | 866.6667 | Calculation with average annual yield and share of technologies. Lifetime: 30a. | 2 | 2 | 1 | 1 | 1 | 3 | 9 | 1.2 | 1.074424 | 1.216459 | (2,2,1,1,1,3) | 1.05 | 1.02 | 1 | 1 | 1 | 1.05 | 1.167% | 1423.038
174-025a |  |  | 5 | - | 156 kWp flat-roof installation, single-Si, on roof | CH | - | - | 1 | unit | 4.086749e-09 | 1 | 1.216459 | (2,2,1,1,1,3); Calculation with average annual yield and share of technologies. Lifetime: 30a. | 2.009453e-08 | 1 | 1.216459 | (2,2,1,1,1,3); Calculation with average annual yield and share of technologies. Lifetime: 30a. | 1.466857e-08 | 1 | 1.216459 | (2,2,1,1,1,3); Calculation with average annual yield and share of technologies. Lifetime: 30a. | 1.676549e-08 | 1 | 1.216459 | (2,2,1,1,1,3); Calculation with average annual yield and share of technologies. Lifetime: 30a. | 2.490712e-08 | 1 | 1.216459 | (2,2,1,1,1,3); Calculation with average annual yield and share of technologies. Lifetime: 30a. | 1.371287e-08 | 1 | 1.216459 | (2,2,1,1,1,3); Calculation with average annual yield and share of technologies. Lifetime: 30a. | 1.794039e-08 | 1 | 1.216459 | (2,2,1,1,1,3); Calculation with average annual yield and share of technologies. Lifetime: 30a. | 1.046799e-08 | 1 | 1.216459 | (2,2,1,1,1,3); Calculation with average annual yield and share of technologies. Lifetime: 30a. | 1.269923e-08 | 1 | 1.216459 | (2,2,1,1,1,3); Calculation with average annual yield and share of technologies. Lifetime: 30a. | 1.739373e-08 | 1 | 1.216459 | (2,2,1,1,1,3); Calculation with average annual yield and share of technologies. Lifetime: 30a. | 7.185904e-09 | 1 | 1.216459 | (2,2,1,1,1,3); Calculation with average annual yield and share of technologies. Lifetime: 30a. | 1.525385e-08 | 1 | 1.216459 | (2,2,1,1,1,3); Calculation with average annual yield and share of technologies. Lifetime: 30a. | 1.237847e-08 | 1 | 1.216459 | (2,2,1,1,1,3); Calculation with average annual yield and share of technologies. Lifetime: 30a. | 2.666846e-08 | 1 | 1.216459 | (2,2,1,1,1,3); Calculation with average annual yield and share of technologies. Lifetime: 30a. | 5.381178e-09 | 1 | 1.216459 | (2,2,1,1,1,3); Calculation with average annual yield and share of technologies. Lifetime: 30a. | 9.279351e-10 | 1 | 1.216459 | (2,2,1,1,1,3); Calculation with average annual yield and share of technologies. Lifetime: 30a. | 2.297815e-08 | 1 | 1.216459 | (2,2,1,1,1,3); Calculation with average annual yield and share of technologies. Lifetime: 30a. | 1.633476e-08 | 1 | 1.216459 | (2,2,1,1,1,3); Calculation with average annual yield and share of technologies. Lifetime: 30a. | 2.240235e-12 | 1 | 1.216459 | (2,2,1,1,1,3); Calculation with average annual yield and share of technologies. Lifetime: 30a. | yield rooftop | single-Si | 156 | 0.195 | 800 | Calculation with average annual yield and share of technologies. Lifetime: 30a. | 2 | 2 | 1 | 1 | 1 | 3 | 9 | 1.2 | 1.074424 | 1.216459 | (2,2,1,1,1,3) | 1.05 | 1.02 | 1 | 1 | 1 | 1.05 | 0.618% | 1423.038
174-001-030s |  |  | 5 | - | 570 kWp open ground installation, single-Si, on open ground | RER | - | - | 1 | unit | 0 | 1 | 1.216459 | (2,2,1,1,1,3); Calculation with average annual yield and share of technologies. Lifetime: 30a. | 3.575934e-09 | 1 | 1.216459 | (2,2,1,1,1,3); Calculation with average annual yield and share of technologies. Lifetime: 30a. | 7.259104e-09 | 1 | 1.216459 | (2,2,1,1,1,3); Calculation with average annual yield and share of technologies. Lifetime: 30a. | 4.998333e-09 | 1 | 1.216459 | (2,2,1,1,1,3); Calculation with average annual yield and share of technologies. Lifetime: 30a. | 0 | 1 | 1.216459 | (2,2,1,1,1,3); Calculation with average annual yield and share of technologies. Lifetime: 30a. | 7.56118e-09 | 1 | 1.216459 | (2,2,1,1,1,3); Calculation with average annual yield and share of technologies. Lifetime: 30a. | 5.031843e-09 | 1 | 1.216459 | (2,2,1,1,1,3); Calculation with average annual yield and share of technologies. Lifetime: 30a. | 5.180342e-09 | 1 | 1.216459 | (2,2,1,1,1,3); Calculation with average annual yield and share of technologies. Lifetime: 30a. | 6.284526e-09 | 1 | 1.216459 | (2,2,1,1,1,3); Calculation with average annual yield and share of technologies. Lifetime: 30a. | 8.607715e-09 | 1 | 1.216459 | (2,2,1,1,1,3); Calculation with average annual yield and share of technologies. Lifetime: 30a. | 8.138215e-09 | 1 | 1.216459 | (2,2,1,1,1,3); Calculation with average annual yield and share of technologies. Lifetime: 30a. | 7.548744e-09 | 1 | 1.216459 | (2,2,1,1,1,3); Calculation with average annual yield and share of technologies. Lifetime: 30a. | 9.278457e-09 | 1 | 1.216459 | (2,2,1,1,1,3); Calculation with average annual yield and share of technologies. Lifetime: 30a. | 0 | 1 | 1.216459 | (2,2,1,1,1,3); Calculation with average annual yield and share of technologies. Lifetime: 30a. | 8.350146e-09 | 1 | 1.216459 | (2,2,1,1,1,3); Calculation with average annual yield and share of technologies. Lifetime: 30a. | 1.203883e-08 | 1 | 1.216459 | (2,2,1,1,1,3); Calculation with average annual yield and share of technologies. Lifetime: 30a. | 9.621674e-10 | 1 | 1.216459 | (2,2,1,1,1,3); Calculation with average annual yield and share of technologies. Lifetime: 30a. | 8.083659e-09 | 1 | 1.216459 | (2,2,1,1,1,3); Calculation with average annual yield and share of technologies. Lifetime: 30a. | 1.31257e-08 | 1 | 1.216459 | (2,2,1,1,1,3); Calculation with average annual yield and share of technologies. Lifetime: 30a. | yield centralized | single-Si | 570 | 0.195 | 2923.077 | Calculation with average annual yield and share of technologies. Lifetime: 30a. | 2 | 2 | 1 | 1 | 1 | 3 | 9 | 1.2 | 1.074424 | 1.216459 | (2,2,1,1,1,3) | 1.05 | 1.02 | 1 | 1 | 1 | 1.05 | 31.06% | 1508.8
174-001-033 |  |  | 5 | - | 570 kWp open ground installation, multi-Si, on open ground | RER | - | - | 1 | unit | 0 | 1 | 1.216459 | (2,2,1,1,1,3); Calculation with average annual yield and share of technologies. Lifetime: 30a. | 6.752074e-09 | 1 | 1.216459 | (2,2,1,1,1,3); Calculation with average annual yield and share of technologies. Lifetime: 30a. | 1.370663e-08 | 1 | 1.216459 | (2,2,1,1,1,3); Calculation with average annual yield and share of technologies. Lifetime: 30a. | 9.437847e-09 | 1 | 1.216459 | (2,2,1,1,1,3); Calculation with average annual yield and share of technologies. Lifetime: 30a. | 0 | 1 | 1.216459 | (2,2,1,1,1,3); Calculation with average annual yield and share of technologies. Lifetime: 30a. | 1.427701e-08 | 1 | 1.216459 | (2,2,1,1,1,3); Calculation with average annual yield and share of technologies. Lifetime: 30a. | 9.501119e-09 | 1 | 1.216459 | (2,2,1,1,1,3); Calculation with average annual yield and share of technologies. Lifetime: 30a. | 9.781515e-09 | 1 | 1.216459 | (2,2,1,1,1,3); Calculation with average annual yield and share of technologies. Lifetime: 30a. | 1.186643e-08 | 1 | 1.216459 | (2,2,1,1,1,3); Calculation with average annual yield and share of technologies. Lifetime: 30a. | 1.625308e-08 | 1 | 1.216459 | (2,2,1,1,1,3); Calculation with average annual yield and share of technologies. Lifetime: 30a. | 1.536657e-08 | 1 | 1.216459 | (2,2,1,1,1,3); Calculation with average annual yield and share of technologies. Lifetime: 30a. | 1.425353e-08 | 1 | 1.216459 | (2,2,1,1,1,3); Calculation with average annual yield and share of technologies. Lifetime: 30a. | 1.751957e-08 | 1 | 1.216459 | (2,2,1,1,1,3); Calculation with average annual yield and share of technologies. Lifetime: 30a. | 0 | 1 | 1.216459 | (2,2,1,1,1,3); Calculation with average annual yield and share of technologies. Lifetime: 30a. | 1.576673e-08 | 1 | 1.216459 | (2,2,1,1,1,3); Calculation with average annual yield and share of technologies. Lifetime: 30a. | 2.27317e-08 | 1 | 1.216459 | (2,2,1,1,1,3); Calculation with average annual yield and share of technologies. Lifetime: 30a. | 1.816763e-09 | 1 | 1.216459 | (2,2,1,1,1,3); Calculation with average annual yield and share of technologies. Lifetime: 30a. | 1.526355e-08 | 1 | 1.216459 | (2,2,1,1,1,3); Calculation with average annual yield and share of technologies. Lifetime: 30a. | 2.478394e-08 | 1 | 1.216459 | (2,2,1,1,1,3); Calculation with average annual yield and share of technologies. Lifetime: 30a. | yield centralized | multi-Si | 570 | 0.18 | 3166.667 | Calculation with average annual yield and share of technologies. Lifetime: 30a. | 2 | 2 | 1 | 1 | 1 | 3 | 9 | 1.2 | 1.074424 | 1.216459 | (2,2,1,1,1,3) | 1.05 | 1.02 | 1 | 1 | 1 | 1.05 | 58.65% | 1508.8
174-001-009 |  |  | 5 | - | 570 kWp open ground installation, CdTe, on open ground | RER | - | - | 1 | unit | 0 | 1 | 1.216459 | (2,2,1,1,1,3); Calculation with average annual yield and share of technologies. Lifetime: 30a. | 2.554238e-10 | 1 | 1.216459 | (2,2,1,1,1,3); Calculation with average annual yield and share of technologies. Lifetime: 30a. | 5.185075e-10 | 1 | 1.216459 | (2,2,1,1,1,3); Calculation with average annual yield and share of technologies. Lifetime: 30a. | 3.570238e-10 | 1 | 1.216459 | (2,2,1,1,1,3); Calculation with average annual yield and share of technologies. Lifetime: 30a. | 0 | 1 | 1.216459 | (2,2,1,1,1,3); Calculation with average annual yield and share of technologies. Lifetime: 30a. | 5.400843e-10 | 1 | 1.216459 | (2,2,1,1,1,3); Calculation with average annual yield and share of technologies. Lifetime: 30a. | 3.594173e-10 | 1 | 1.216459 | (2,2,1,1,1,3); Calculation with average annual yield and share of technologies. Lifetime: 30a. | 3.700244e-10 | 1 | 1.216459 | (2,2,1,1,1,3); Calculation with average annual yield and share of technologies. Lifetime: 30a. | 4.488947e-10 | 1 | 1.216459 | (2,2,1,1,1,3); Calculation with average annual yield and share of technologies. Lifetime: 30a. | 6.148368e-10 | 1 | 1.216459 | (2,2,1,1,1,3); Calculation with average annual yield and share of technologies. Lifetime: 30a. | 5.81301e-10 | 1 | 1.216459 | (2,2,1,1,1,3); Calculation with average annual yield and share of technologies. Lifetime: 30a. | 5.39196e-10 | 1 | 1.216459 | (2,2,1,1,1,3); Calculation with average annual yield and share of technologies. Lifetime: 30a. | 6.627469e-10 | 1 | 1.216459 | (2,2,1,1,1,3); Calculation with average annual yield and share of technologies. Lifetime: 30a. | 0 | 1 | 1.216459 | (2,2,1,1,1,3); Calculation with average annual yield and share of technologies. Lifetime: 30a. | 5.96439e-10 | 1 | 1.216459 | (2,2,1,1,1,3); Calculation with average annual yield and share of technologies. Lifetime: 30a. | 8.599163e-10 | 1 | 1.216459 | (2,2,1,1,1,3); Calculation with average annual yield and share of technologies. Lifetime: 30a. | 6.872624e-11 | 1 | 1.216459 | (2,2,1,1,1,3); Calculation with average annual yield and share of technologies. Lifetime: 30a. | 5.774042e-10 | 1 | 1.216459 | (2,2,1,1,1,3); Calculation with average annual yield and share of technologies. Lifetime: 30a. | 9.375503e-10 | 1 | 1.216459 | (2,2,1,1,1,3); Calculation with average annual yield and share of technologies. Lifetime: 30a. | yield centralized | CdTe | 570 | 0.18 | 3166.667 | Calculation with average annual yield and share of technologies. Lifetime: 30a. | 2 | 2 | 1 | 1 | 1 | 3 | 9 | 1.2 | 1.074424 | 1.216459 | (2,2,1,1,1,3) | 1.05 | 1.02 | 1 | 1 | 1 | 1.05 | 2.219% | 1508.8
174-001-019 |  |  | 5 | - | 570 kWp open ground installation, CIS, on open ground | RER | - | - | 1 | unit | 0 | 1 | 1.216459 | (2,2,1,1,1,3); Calculation with average annual yield and share of technologies. Lifetime: 30a. | 2.110023e-10 | 1 | 1.216459 | (2,2,1,1,1,3); Calculation with average annual yield and share of technologies. Lifetime: 30a. | 4.283322e-10 | 1 | 1.216459 | (2,2,1,1,1,3); Calculation with average annual yield and share of technologies. Lifetime: 30a. | 2.949327e-10 | 1 | 1.216459 | (2,2,1,1,1,3); Calculation with average annual yield and share of technologies. Lifetime: 30a. | 0 | 1 | 1.216459 | (2,2,1,1,1,3); Calculation with average annual yield and share of technologies. Lifetime: 30a. | 4.461566e-10 | 1 | 1.216459 | (2,2,1,1,1,3); Calculation with average annual yield and share of technologies. Lifetime: 30a. | 2.9691e-10 | 1 | 1.216459 | (2,2,1,1,1,3); Calculation with average annual yield and share of technologies. Lifetime: 30a. | 3.056724e-10 | 1 | 1.216459 | (2,2,1,1,1,3); Calculation with average annual yield and share of technologies. Lifetime: 30a. | 3.70826e-10 | 1 | 1.216459 | (2,2,1,1,1,3); Calculation with average annual yield and share of technologies. Lifetime: 30a. | 5.079087e-10 | 1 | 1.216459 | (2,2,1,1,1,3); Calculation with average annual yield and share of technologies. Lifetime: 30a. | 4.802052e-10 | 1 | 1.216459 | (2,2,1,1,1,3); Calculation with average annual yield and share of technologies. Lifetime: 30a. | 4.454228e-10 | 1 | 1.216459 | (2,2,1,1,1,3); Calculation with average annual yield and share of technologies. Lifetime: 30a. | 5.474866e-10 | 1 | 1.216459 | (2,2,1,1,1,3); Calculation with average annual yield and share of technologies. Lifetime: 30a. | 0 | 1 | 1.216459 | (2,2,1,1,1,3); Calculation with average annual yield and share of technologies. Lifetime: 30a. | 4.927105e-10 | 1 | 1.216459 | (2,2,1,1,1,3); Calculation with average annual yield and share of technologies. Lifetime: 30a. | 7.103657e-10 | 1 | 1.216459 | (2,2,1,1,1,3); Calculation with average annual yield and share of technologies. Lifetime: 30a. | 5.677385e-11 | 1 | 1.216459 | (2,2,1,1,1,3); Calculation with average annual yield and share of technologies. Lifetime: 30a. | 4.769861e-10 | 1 | 1.216459 | (2,2,1,1,1,3); Calculation with average annual yield and share of technologies. Lifetime: 30a. | 7.744981e-10 | 1 | 1.216459 | (2,2,1,1,1,3); Calculation with average annual yield and share of technologies. Lifetime: 30a. | yield centralized | CIS | 570 | 0.16 | 3562.5 | Calculation with average annual yield and share of technologies. Lifetime: 30a. | 2 | 2 | 1 | 1 | 1 | 3 | 9 | 1.2 | 1.074424 | 1.216459 | (2,2,1,1,1,3) | 1.05 | 1.02 | 1 | 1 | 1 | 1.05 | 1.833% | 1508.8
174-001-042 |  |  | 5 | - | 570 kWp open ground installation, micro-Si, on open ground | RER | - | - | 1 | unit | 0 | 1 | 1.216459 | (2,2,1,1,1,3); Calculation with average annual yield and share of technologies. Lifetime: 30a. | 3.331615e-11 | 1 | 1.216459 | (2,2,1,1,1,3); Calculation with average annual yield and share of technologies. Lifetime: 30a. | 6.763141e-11 | 1 | 1.216459 | (2,2,1,1,1,3); Calculation with average annual yield and share of technologies. Lifetime: 30a. | 4.656832e-11 | 1 | 1.216459 | (2,2,1,1,1,3); Calculation with average annual yield and share of technologies. Lifetime: 30a. | 0 | 1 | 1.216459 | (2,2,1,1,1,3); Calculation with average annual yield and share of technologies. Lifetime: 30a. | 7.044577e-11 | 1 | 1.216459 | (2,2,1,1,1,3); Calculation with average annual yield and share of technologies. Lifetime: 30a. | 4.688052e-11 | 1 | 1.216459 | (2,2,1,1,1,3); Calculation with average annual yield and share of technologies. Lifetime: 30a. | 4.826406e-11 | 1 | 1.216459 | (2,2,1,1,1,3); Calculation with average annual yield and share of technologies. Lifetime: 30a. | 5.855148e-11 | 1 | 1.216459 | (2,2,1,1,1,3); Calculation with average annual yield and share of technologies. Lifetime: 30a. | 8.019611e-11 | 1 | 1.216459 | (2,2,1,1,1,3); Calculation with average annual yield and share of technologies. Lifetime: 30a. | 7.582188e-11 | 1 | 1.216459 | (2,2,1,1,1,3); Calculation with average annual yield and share of technologies. Lifetime: 30a. | 7.032992e-11 | 1 | 1.216459 | (2,2,1,1,1,3); Calculation with average annual yield and share of technologies. Lifetime: 30a. | 8.644525e-11 | 1 | 1.216459 | (2,2,1,1,1,3); Calculation with average annual yield and share of technologies. Lifetime: 30a. | 0 | 1 | 1.216459 | (2,2,1,1,1,3); Calculation with average annual yield and share of technologies. Lifetime: 30a. | 7.779639e-11 | 1 | 1.216459 | (2,2,1,1,1,3); Calculation with average annual yield and share of technologies. Lifetime: 30a. | 1.12163e-10 | 1 | 1.216459 | (2,2,1,1,1,3); Calculation with average annual yield and share of technologies. Lifetime: 30a. | 8.964293e-12 | 1 | 1.216459 | (2,2,1,1,1,3); Calculation with average annual yield and share of technologies. Lifetime: 30a. | 7.531359e-11 | 1 | 1.216459 | (2,2,1,1,1,3); Calculation with average annual yield and share of technologies. Lifetime: 30a. | 1.222892e-10 | 1 | 1.216459 | (2,2,1,1,1,3); Calculation with average annual yield and share of technologies. Lifetime: 30a. | yield centralized | micro-Si | 570 | 0.1 | 5700 | Calculation with average annual yield and share of technologies. Lifetime: 30a. | 2 | 2 | 1 | 1 | 1 | 3 | 9 | 1.2 | 1.074424 | 1.216459 | (2,2,1,1,1,3) | 1.05 | 1.02 | 1 | 1 | 1 | 1.05 | 0.2894% | 1508.8
174-337 |  |  | 5 | - | 3kWp facade installation, single-Si, laminated, integrated, at building | RER | - | - | 1 | unit | 6.376391e-09 | 1 | 1.216459 | (2,2,1,1,1,3); Calculation with average annual yield and share of technologies. Lifetime: 30a. | 4.975788e-08 | 1 | 1.216459 | (2,2,1,1,1,3); Calculation with average annual yield and share of technologies. Lifetime: 30a. | 3.632217e-08 | 1 | 1.216459 | (2,2,1,1,1,3); Calculation with average annual yield and share of technologies. Lifetime: 30a. | 4.151455e-08 | 1 | 1.216459 | (2,2,1,1,1,3); Calculation with average annual yield and share of technologies. Lifetime: 30a. | 6.167478e-08 | 1 | 1.216459 | (2,2,1,1,1,3); Calculation with average annual yield and share of technologies. Lifetime: 30a. | 3.395567e-08 | 1 | 1.216459 | (2,2,1,1,1,3); Calculation with average annual yield and share of technologies. Lifetime: 30a. | 4.442383e-08 | 1 | 1.216459 | (2,2,1,1,1,3); Calculation with average annual yield and share of technologies. Lifetime: 30a. | 2.592073e-08 | 1 | 1.216459 | (2,2,1,1,1,3); Calculation with average annual yield and share of technologies. Lifetime: 30a. | 3.14457e-08 | 1 | 1.216459 | (2,2,1,1,1,3); Calculation with average annual yield and share of technologies. Lifetime: 30a. | 4.307018e-08 | 1 | 1.216459 | (2,2,1,1,1,3); Calculation with average annual yield and share of technologies. Lifetime: 30a. | 1.779367e-08 | 1 | 1.216459 | (2,2,1,1,1,3); Calculation with average annual yield and share of technologies. Lifetime: 30a. | 3.777144e-08 | 1 | 1.216459 | (2,2,1,1,1,3); Calculation with average annual yield and share of technologies. Lifetime: 30a. | 3.065146e-08 | 1 | 1.216459 | (2,2,1,1,1,3); Calculation with average annual yield and share of technologies. Lifetime: 30a. | 6.603619e-08 | 1 | 1.216459 | (2,2,1,1,1,3); Calculation with average annual yield and share of technologies. Lifetime: 30a. | 1.332482e-08 | 1 | 1.216459 | (2,2,1,1,1,3); Calculation with average annual yield and share of technologies. Lifetime: 30a. | 2.297744e-09 | 1 | 1.216459 | (2,2,1,1,1,3); Calculation with average annual yield and share of technologies. Lifetime: 30a. | 5.689827e-08 | 1 | 1.216459 | (2,2,1,1,1,3); Calculation with average annual yield and share of technologies. Lifetime: 30a. | 4.044797e-08 | 1 | 1.216459 | (2,2,1,1,1,3); Calculation with average annual yield and share of technologies. Lifetime: 30a. | 5.547248e-12 | 1 | 1.216459 | (2,2,1,1,1,3); Calculation with average annual yield and share of technologies. Lifetime: 30a. | yield facade | single-Si | 3 | 0.195 | 15.38462 | Calculation with average annual yield and share of technologies. Lifetime: 30a. | 2 | 2 | 1 | 1 | 1 | 3 | 9 | 1.2 | 1.074424 | 1.216459 | (2,2,1,1,1,3) | 1.05 | 1.02 | 1 | 1 | 1 | 1.05 | 0.0206% | 996.1268
174-338 |  |  | 5 | - | 3kWp facade installation, single-Si, panel, mounted, at building | RER | - | - | 1 | unit | 0 | 1 | 1.216459 | (2,2,1,1,1,3); Calculation with average annual yield and share of technologies. Lifetime: 30a. | 4.975788e-08 | 1 | 1.216459 | (2,2,1,1,1,3); Calculation with average annual yield and share of technologies. Lifetime: 30a. | 3.632217e-08 | 1 | 1.216459 | (2,2,1,1,1,3); Calculation with average annual yield and share of technologies. Lifetime: 30a. | 4.151455e-08 | 1 | 1.216459 | (2,2,1,1,1,3); Calculation with average annual yield and share of technologies. Lifetime: 30a. | 6.167478e-08 | 1 | 1.216459 | (2,2,1,1,1,3); Calculation with average annual yield and share of technologies. Lifetime: 30a. | 3.395567e-08 | 1 | 1.216459 | (2,2,1,1,1,3); Calculation with average annual yield and share of technologies. Lifetime: 30a. | 4.442383e-08 | 1 | 1.216459 | (2,2,1,1,1,3); Calculation with average annual yield and share of technologies. Lifetime: 30a. | 2.592073e-08 | 1 | 1.216459 | (2,2,1,1,1,3); Calculation with average annual yield and share of technologies. Lifetime: 30a. | 3.14457e-08 | 1 | 1.216459 | (2,2,1,1,1,3); Calculation with average annual yield and share of technologies. Lifetime: 30a. | 4.307018e-08 | 1 | 1.216459 | (2,2,1,1,1,3); Calculation with average annual yield and share of technologies. Lifetime: 30a. | 1.779367e-08 | 1 | 1.216459 | (2,2,1,1,1,3); Calculation with average annual yield and share of technologies. Lifetime: 30a. | 3.777144e-08 | 1 | 1.216459 | (2,2,1,1,1,3); Calculation with average annual yield and share of technologies. Lifetime: 30a. | 3.065146e-08 | 1 | 1.216459 | (2,2,1,1,1,3); Calculation with average annual yield and share of technologies. Lifetime: 30a. | 6.603619e-08 | 1 | 1.216459 | (2,2,1,1,1,3); Calculation with average annual yield and share of technologies. Lifetime: 30a. | 1.332482e-08 | 1 | 1.216459 | (2,2,1,1,1,3); Calculation with average annual yield and share of technologies. Lifetime: 30a. | 2.297744e-09 | 1 | 1.216459 | (2,2,1,1,1,3); Calculation with average annual yield and share of technologies. Lifetime: 30a. | 5.689827e-08 | 1 | 1.216459 | (2,2,1,1,1,3); Calculation with average annual yield and share of technologies. Lifetime: 30a. | 4.044797e-08 | 1 | 1.216459 | (2,2,1,1,1,3); Calculation with average annual yield and share of technologies. Lifetime: 30a. | 5.547248e-12 | 1 | 1.216459 | (2,2,1,1,1,3); Calculation with average annual yield and share of technologies. Lifetime: 30a. | yield facade | single-Si | 3 | 0.195 | 15.38462 | Calculation with average annual yield and share of technologies. Lifetime: 30a. | 2 | 2 | 1 | 1 | 1 | 3 | 9 | 1.2 | 1.074424 | 1.216459 | (2,2,1,1,1,3) | 1.05 | 1.02 | 1 | 1 | 1 | 1.05 | 0.0206% | 996.1268
174-357 |  |  | 5 | - | 3kWp facade installation, multi-Si, laminated, integrated, at building | RER | - | - | 1 | unit | 9.777133e-08 | 1 | 1.216459 | (2,2,1,1,1,3); Calculation with average annual yield and share of technologies. Lifetime: 30a. | 9.395276e-08 | 1 | 1.216459 | (2,2,1,1,1,3); Calculation with average annual yield and share of technologies. Lifetime: 30a. | 6.858349e-08 | 1 | 1.216459 | (2,2,1,1,1,3); Calculation with average annual yield and share of technologies. Lifetime: 30a. | 7.838773e-08 | 1 | 1.216459 | (2,2,1,1,1,3); Calculation with average annual yield and share of technologies. Lifetime: 30a. | 1.164542e-07 | 1 | 1.216459 | (2,2,1,1,1,3); Calculation with average annual yield and share of technologies. Lifetime: 30a. | 6.411506e-08 | 1 | 1.216459 | (2,2,1,1,1,3); Calculation with average annual yield and share of technologies. Lifetime: 30a. | 8.388102e-08 | 1 | 1.216459 | (2,2,1,1,1,3); Calculation with average annual yield and share of technologies. Lifetime: 30a. | 4.894349e-08 | 1 | 1.216459 | (2,2,1,1,1,3); Calculation with average annual yield and share of technologies. Lifetime: 30a. | 5.937574e-08 | 1 | 1.216459 | (2,2,1,1,1,3); Calculation with average annual yield and share of technologies. Lifetime: 30a. | 8.132506e-08 | 1 | 1.216459 | (2,2,1,1,1,3); Calculation with average annual yield and share of technologies. Lifetime: 30a. | 3.359798e-08 | 1 | 1.216459 | (2,2,1,1,1,3); Calculation with average annual yield and share of technologies. Lifetime: 30a. | 7.131998e-08 | 1 | 1.216459 | (2,2,1,1,1,3); Calculation with average annual yield and share of technologies. Lifetime: 30a. | 5.787605e-08 | 1 | 1.216459 | (2,2,1,1,1,3); Calculation with average annual yield and share of technologies. Lifetime: 30a. | 1.246894e-07 | 1 | 1.216459 | (2,2,1,1,1,3); Calculation with average annual yield and share of technologies. Lifetime: 30a. | 2.515991e-08 | 1 | 1.216459 | (2,2,1,1,1,3); Calculation with average annual yield and share of technologies. Lifetime: 30a. | 4.338598e-09 | 1 | 1.216459 | (2,2,1,1,1,3); Calculation with average annual yield and share of technologies. Lifetime: 30a. | 1.074352e-07 | 1 | 1.216459 | (2,2,1,1,1,3); Calculation with average annual yield and share of technologies. Lifetime: 30a. | 7.637381e-08 | 1 | 1.216459 | (2,2,1,1,1,3); Calculation with average annual yield and share of technologies. Lifetime: 30a. | 1.047431e-11 | 1 | 1.216459 | (2,2,1,1,1,3); Calculation with average annual yield and share of technologies. Lifetime: 30a. | yield facade | multi-Si | 3 | 0.18 | 16.66667 | Calculation with average annual yield and share of technologies. Lifetime: 30a. | 2 | 2 | 1 | 1 | 1 | 3 | 9 | 1.2 | 1.074424 | 1.216459 | (2,2,1,1,1,3) | 1.05 | 1.02 | 1 | 1 | 1 | 1.05 | 0.0389% | 996.1268
174-358 |  |  | 5 | - | 3kWp facade installation, multi-Si, panel, mounted, at building | RER | - | - | 1 | unit | 0 | 1 | 1.216459 | (2,2,1,1,1,3); Calculation with average annual yield and share of technologies. Lifetime: 30a. | 9.395276e-08 | 1 | 1.216459 | (2,2,1,1,1,3); Calculation with average annual yield and share of technologies. Lifetime: 30a. | 6.858349e-08 | 1 | 1.216459 | (2,2,1,1,1,3); Calculation with average annual yield and share of technologies. Lifetime: 30a. | 7.838773e-08 | 1 | 1.216459 | (2,2,1,1,1,3); Calculation with average annual yield and share of technologies. Lifetime: 30a. | 1.164542e-07 | 1 | 1.216459 | (2,2,1,1,1,3); Calculation with average annual yield and share of technologies. Lifetime: 30a. | 6.411506e-08 | 1 | 1.216459 | (2,2,1,1,1,3); Calculation with average annual yield and share of technologies. Lifetime: 30a. | 8.388102e-08 | 1 | 1.216459 | (2,2,1,1,1,3); Calculation with average annual yield and share of technologies. Lifetime: 30a. | 4.894349e-08 | 1 | 1.216459 | (2,2,1,1,1,3); Calculation with average annual yield and share of technologies. Lifetime: 30a. | 5.937574e-08 | 1 | 1.216459 | (2,2,1,1,1,3); Calculation with average annual yield and share of technologies. Lifetime: 30a. | 8.132506e-08 | 1 | 1.216459 | (2,2,1,1,1,3); Calculation with average annual yield and share of technologies. Lifetime: 30a. | 3.359798e-08 | 1 | 1.216459 | (2,2,1,1,1,3); Calculation with average annual yield and share of technologies. Lifetime: 30a. | 7.131998e-08 | 1 | 1.216459 | (2,2,1,1,1,3); Calculation with average annual yield and share of technologies. Lifetime: 30a. | 5.787605e-08 | 1 | 1.216459 | (2,2,1,1,1,3); Calculation with average annual yield and share of technologies. Lifetime: 30a. | 1.246894e-07 | 1 | 1.216459 | (2,2,1,1,1,3); Calculation with average annual yield and share of technologies. Lifetime: 30a. | 2.515991e-08 | 1 | 1.216459 | (2,2,1,1,1,3); Calculation with average annual yield and share of technologies. Lifetime: 30a. | 4.338598e-09 | 1 | 1.216459 | (2,2,1,1,1,3); Calculation with average annual yield and share of technologies. Lifetime: 30a. | 1.074352e-07 | 1 | 1.216459 | (2,2,1,1,1,3); Calculation with average annual yield and share of technologies. Lifetime: 30a. | 7.637381e-08 | 1 | 1.216459 | (2,2,1,1,1,3); Calculation with average annual yield and share of technologies. Lifetime: 30a. | 1.047431e-11 | 1 | 1.216459 | (2,2,1,1,1,3); Calculation with average annual yield and share of technologies. Lifetime: 30a. | yield facade | multi-Si | 3 | 0.18 | 16.66667 | Calculation with average annual yield and share of technologies. Lifetime: 30a. | 2 | 2 | 1 | 1 | 1 | 3 | 9 | 1.2 | 1.074424 | 1.216459 | (2,2,1,1,1,3) | 1.05 | 1.02 | 1 | 1 | 1 | 1.05 | 0.0389% | 996.1268
174-339 |  |  | 5 | - | 3kWp flat roof installation, single-Si, on roof | RER | - | - | 1 | unit | 1.062555e-07 | 1 | 1.216459 | (2,2,1,1,1,3); Calculation with average annual yield and share of technologies. Lifetime: 30a. | 5.224577e-07 | 1 | 1.216459 | (2,2,1,1,1,3); Calculation with average annual yield and share of technologies. Lifetime: 30a. | 3.813828e-07 | 1 | 1.216459 | (2,2,1,1,1,3); Calculation with average annual yield and share of technologies. Lifetime: 30a. | 4.359028e-07 | 1 | 1.216459 | (2,2,1,1,1,3); Calculation with average annual yield and share of technologies. Lifetime: 30a. | 6.475852e-07 | 1 | 1.216459 | (2,2,1,1,1,3); Calculation with average annual yield and share of technologies. Lifetime: 30a. | 3.565345e-07 | 1 | 1.216459 | (2,2,1,1,1,3); Calculation with average annual yield and share of technologies. Lifetime: 30a. | 4.664502e-07 | 1 | 1.216459 | (2,2,1,1,1,3); Calculation with average annual yield and share of technologies. Lifetime: 30a. | 2.721677e-07 | 1 | 1.216459 | (2,2,1,1,1,3); Calculation with average annual yield and share of technologies. Lifetime: 30a. | 3.301799e-07 | 1 | 1.216459 | (2,2,1,1,1,3); Calculation with average annual yield and share of technologies. Lifetime: 30a. | 4.522369e-07 | 1 | 1.216459 | (2,2,1,1,1,3); Calculation with average annual yield and share of technologies. Lifetime: 30a. | 1.868335e-07 | 1 | 1.216459 | (2,2,1,1,1,3); Calculation with average annual yield and share of technologies. Lifetime: 30a. | 3.966001e-07 | 1 | 1.216459 | (2,2,1,1,1,3); Calculation with average annual yield and share of technologies. Lifetime: 30a. | 3.218403e-07 | 1 | 1.216459 | (2,2,1,1,1,3); Calculation with average annual yield and share of technologies. Lifetime: 30a. | 6.9338e-07 | 1 | 1.216459 | (2,2,1,1,1,3); Calculation with average annual yield and share of technologies. Lifetime: 30a. | 1.399106e-07 | 1 | 1.216459 | (2,2,1,1,1,3); Calculation with average annual yield and share of technologies. Lifetime: 30a. | 2.412631e-08 | 1 | 1.216459 | (2,2,1,1,1,3); Calculation with average annual yield and share of technologies. Lifetime: 30a. | 5.974318e-07 | 1 | 1.216459 | (2,2,1,1,1,3); Calculation with average annual yield and share of technologies. Lifetime: 30a. | 4.247037e-07 | 1 | 1.216459 | (2,2,1,1,1,3); Calculation with average annual yield and share of technologies. Lifetime: 30a. | 5.82461e-11 | 1 | 1.216459 | (2,2,1,1,1,3); Calculation with average annual yield and share of technologies. Lifetime: 30a. | yield rooftop | single-Si | 3 | 0.195 | 15.38462 | Calculation with average annual yield and share of technologies. Lifetime: 30a. | 2 | 2 | 1 | 1 | 1 | 3 | 9 | 1.2 | 1.074424 | 1.216459 | (2,2,1,1,1,3) | 1.05 | 1.02 | 1 | 1 | 1 | 1.05 | 0.309% | 1423.038
174-359 |  |  | 5 | - | 3kWp flat roof installation, multi-Si, on roof | RER | - | - | 1 | unit | 1.629251e-06 | 1 | 1.216459 | (2,2,1,1,1,3); Calculation with average annual yield and share of technologies. Lifetime: 30a. | 9.86504e-07 | 1 | 1.216459 | (2,2,1,1,1,3); Calculation with average annual yield and share of technologies. Lifetime: 30a. | 7.201266e-07 | 1 | 1.216459 | (2,2,1,1,1,3); Calculation with average annual yield and share of technologies. Lifetime: 30a. | 8.230711e-07 | 1 | 1.216459 | (2,2,1,1,1,3); Calculation with average annual yield and share of technologies. Lifetime: 30a. | 1.22277e-06 | 1 | 1.216459 | (2,2,1,1,1,3); Calculation with average annual yield and share of technologies. Lifetime: 30a. | 6.732081e-07 | 1 | 1.216459 | (2,2,1,1,1,3); Calculation with average annual yield and share of technologies. Lifetime: 30a. | 8.807507e-07 | 1 | 1.216459 | (2,2,1,1,1,3); Calculation with average annual yield and share of technologies. Lifetime: 30a. | 5.139067e-07 | 1 | 1.216459 | (2,2,1,1,1,3); Calculation with average annual yield and share of technologies. Lifetime: 30a. | 6.234452e-07 | 1 | 1.216459 | (2,2,1,1,1,3); Calculation with average annual yield and share of technologies. Lifetime: 30a. | 8.539132e-07 | 1 | 1.216459 | (2,2,1,1,1,3); Calculation with average annual yield and share of technologies. Lifetime: 30a. | 3.527788e-07 | 1 | 1.216459 | (2,2,1,1,1,3); Calculation with average annual yield and share of technologies. Lifetime: 30a. | 7.488598e-07 | 1 | 1.216459 | (2,2,1,1,1,3); Calculation with average annual yield and share of technologies. Lifetime: 30a. | 6.076985e-07 | 1 | 1.216459 | (2,2,1,1,1,3); Calculation with average annual yield and share of technologies. Lifetime: 30a. | 1.309239e-06 | 1 | 1.216459 | (2,2,1,1,1,3); Calculation with average annual yield and share of technologies. Lifetime: 30a. | 2.641791e-07 | 1 | 1.216459 | (2,2,1,1,1,3); Calculation with average annual yield and share of technologies. Lifetime: 30a. | 4.555527e-08 | 1 | 1.216459 | (2,2,1,1,1,3); Calculation with average annual yield and share of technologies. Lifetime: 30a. | 1.12807e-06 | 1 | 1.216459 | (2,2,1,1,1,3); Calculation with average annual yield and share of technologies. Lifetime: 30a. | 8.01925e-07 | 1 | 1.216459 | (2,2,1,1,1,3); Calculation with average annual yield and share of technologies. Lifetime: 30a. | 1.099802e-10 | 1 | 1.216459 | (2,2,1,1,1,3); Calculation with average annual yield and share of technologies. Lifetime: 30a. | yield rooftop | multi-Si | 3 | 0.18 | 16.66667 | Calculation with average annual yield and share of technologies. Lifetime: 30a. | 2 | 2 | 1 | 1 | 1 | 3 | 9 | 1.2 | 1.074424 | 1.216459 | (2,2,1,1,1,3) | 1.05 | 1.02 | 1 | 1 | 1 | 1.05 | 0.5834% | 1423.038
174-340 |  |  | 5 | - | 3kWp slanted-roof installation, single-Si, laminated, integrated, on roof | RER | - | - | 1 | unit | 2.839852e-09 | 1 | 1.216459 | (2,2,1,1,1,3); Calculation with average annual yield and share of technologies. Lifetime: 30a. | 2.573111e-08 | 1 | 1.216459 | (2,2,1,1,1,3); Calculation with average annual yield and share of technologies. Lifetime: 30a. | 1.878315e-08 | 1 | 1.216459 | (2,2,1,1,1,3); Calculation with average annual yield and share of technologies. Lifetime: 30a. | 2.146827e-08 | 1 | 1.216459 | (2,2,1,1,1,3); Calculation with average annual yield and share of technologies. Lifetime: 30a. | 3.189365e-08 | 1 | 1.216459 | (2,2,1,1,1,3); Calculation with average annual yield and share of technologies. Lifetime: 30a. | 1.755937e-08 | 1 | 1.216459 | (2,2,1,1,1,3); Calculation with average annual yield and share of technologies. Lifetime: 30a. | 2.297273e-08 | 1 | 1.216459 | (2,2,1,1,1,3); Calculation with average annual yield and share of technologies. Lifetime: 30a. | 1.340429e-08 | 1 | 1.216459 | (2,2,1,1,1,3); Calculation with average annual yield and share of technologies. Lifetime: 30a. | 1.62614e-08 | 1 | 1.216459 | (2,2,1,1,1,3); Calculation with average annual yield and share of technologies. Lifetime: 30a. | 2.227272e-08 | 1 | 1.216459 | (2,2,1,1,1,3); Calculation with average annual yield and share of technologies. Lifetime: 30a. | 9.201573e-09 | 1 | 1.216459 | (2,2,1,1,1,3); Calculation with average annual yield and share of technologies. Lifetime: 30a. | 1.95326e-08 | 1 | 1.216459 | (2,2,1,1,1,3); Calculation with average annual yield and share of technologies. Lifetime: 30a. | 1.585068e-08 | 1 | 1.216459 | (2,2,1,1,1,3); Calculation with average annual yield and share of technologies. Lifetime: 30a. | 3.414905e-08 | 1 | 1.216459 | (2,2,1,1,1,3); Calculation with average annual yield and share of technologies. Lifetime: 30a. | 6.890615e-09 | 1 | 1.216459 | (2,2,1,1,1,3); Calculation with average annual yield and share of technologies. Lifetime: 30a. | 1.188224e-09 | 1 | 1.216459 | (2,2,1,1,1,3); Calculation with average annual yield and share of technologies. Lifetime: 30a. | 2.942359e-08 | 1 | 1.216459 | (2,2,1,1,1,3); Calculation with average annual yield and share of technologies. Lifetime: 30a. | 2.091671e-08 | 1 | 1.216459 | (2,2,1,1,1,3); Calculation with average annual yield and share of technologies. Lifetime: 30a. | 2.868627e-12 | 1 | 1.216459 | (2,2,1,1,1,3); Calculation with average annual yield and share of technologies. Lifetime: 30a. | yield rooftop | single-Si | 3 | 0.195 | 15.38462 | Calculation with average annual yield and share of technologies. Lifetime: 30a. | 2 | 2 | 1 | 1 | 1 | 3 | 9 | 1.2 | 1.074424 | 1.216459 | (2,2,1,1,1,3) | 1.05 | 1.02 | 1 | 1 | 1 | 1.05 | 0.01522% | 1423.038
174-341 |  |  | 5 | - | 3kWp slanted-roof installation, single-Si, panel, mounted, on roof | RER | - | - | 1 | unit | 9.36059e-08 | 1 | 1.216459 | (2,2,1,1,1,3); Calculation with average annual yield and share of technologies. Lifetime: 30a. | 4.288518e-07 | 1 | 1.216459 | (2,2,1,1,1,3); Calculation with average annual yield and share of technologies. Lifetime: 30a. | 3.130525e-07 | 1 | 1.216459 | (2,2,1,1,1,3); Calculation with average annual yield and share of technologies. Lifetime: 30a. | 3.578044e-07 | 1 | 1.216459 | (2,2,1,1,1,3); Calculation with average annual yield and share of technologies. Lifetime: 30a. | 5.315608e-07 | 1 | 1.216459 | (2,2,1,1,1,3); Calculation with average annual yield and share of technologies. Lifetime: 30a. | 2.926562e-07 | 1 | 1.216459 | (2,2,1,1,1,3); Calculation with average annual yield and share of technologies. Lifetime: 30a. | 3.828788e-07 | 1 | 1.216459 | (2,2,1,1,1,3); Calculation with average annual yield and share of technologies. Lifetime: 30a. | 2.234048e-07 | 1 | 1.216459 | (2,2,1,1,1,3); Calculation with average annual yield and share of technologies. Lifetime: 30a. | 2.710233e-07 | 1 | 1.216459 | (2,2,1,1,1,3); Calculation with average annual yield and share of technologies. Lifetime: 30a. | 3.71212e-07 | 1 | 1.216459 | (2,2,1,1,1,3); Calculation with average annual yield and share of technologies. Lifetime: 30a. | 1.533596e-07 | 1 | 1.216459 | (2,2,1,1,1,3); Calculation with average annual yield and share of technologies. Lifetime: 30a. | 3.255434e-07 | 1 | 1.216459 | (2,2,1,1,1,3); Calculation with average annual yield and share of technologies. Lifetime: 30a. | 2.641779e-07 | 1 | 1.216459 | (2,2,1,1,1,3); Calculation with average annual yield and share of technologies. Lifetime: 30a. | 5.691508e-07 | 1 | 1.216459 | (2,2,1,1,1,3); Calculation with average annual yield and share of technologies. Lifetime: 30a. | 1.148436e-07 | 1 | 1.216459 | (2,2,1,1,1,3); Calculation with average annual yield and share of technologies. Lifetime: 30a. | 1.980373e-08 | 1 | 1.216459 | (2,2,1,1,1,3); Calculation with average annual yield and share of technologies. Lifetime: 30a. | 4.903932e-07 | 1 | 1.216459 | (2,2,1,1,1,3); Calculation with average annual yield and share of technologies. Lifetime: 30a. | 3.486118e-07 | 1 | 1.216459 | (2,2,1,1,1,3); Calculation with average annual yield and share of technologies. Lifetime: 30a. | 4.781046e-11 | 1 | 1.216459 | (2,2,1,1,1,3); Calculation with average annual yield and share of technologies. Lifetime: 30a. | yield rooftop | single-Si | 3 | 0.195 | 15.38462 | Calculation with average annual yield and share of technologies. Lifetime: 30a. | 2 | 2 | 1 | 1 | 1 | 3 | 9 | 1.2 | 1.074424 | 1.216459 | (2,2,1,1,1,3) | 1.05 | 1.02 | 1 | 1 | 1 | 1.05 | 0.2536% | 1423.038
174-360 |  |  | 5 | - | 3kWp slanted-roof installation, multi-Si, laminated, integrated, on roof | RER | - | - | 1 | unit | 4.35444e-08 | 1 | 1.216459 | (2,2,1,1,1,3); Calculation with average annual yield and share of technologies. Lifetime: 30a. | 4.858544e-08 | 1 | 1.216459 | (2,2,1,1,1,3); Calculation with average annual yield and share of technologies. Lifetime: 30a. | 3.546632e-08 | 1 | 1.216459 | (2,2,1,1,1,3); Calculation with average annual yield and share of technologies. Lifetime: 30a. | 4.053635e-08 | 1 | 1.216459 | (2,2,1,1,1,3); Calculation with average annual yield and share of technologies. Lifetime: 30a. | 6.022155e-08 | 1 | 1.216459 | (2,2,1,1,1,3); Calculation with average annual yield and share of technologies. Lifetime: 30a. | 3.315558e-08 | 1 | 1.216459 | (2,2,1,1,1,3); Calculation with average annual yield and share of technologies. Lifetime: 30a. | 4.337708e-08 | 1 | 1.216459 | (2,2,1,1,1,3); Calculation with average annual yield and share of technologies. Lifetime: 30a. | 2.530997e-08 | 1 | 1.216459 | (2,2,1,1,1,3); Calculation with average annual yield and share of technologies. Lifetime: 30a. | 3.070475e-08 | 1 | 1.216459 | (2,2,1,1,1,3); Calculation with average annual yield and share of technologies. Lifetime: 30a. | 4.205533e-08 | 1 | 1.216459 | (2,2,1,1,1,3); Calculation with average annual yield and share of technologies. Lifetime: 30a. | 1.73744e-08 | 1 | 1.216459 | (2,2,1,1,1,3); Calculation with average annual yield and share of technologies. Lifetime: 30a. | 3.688144e-08 | 1 | 1.216459 | (2,2,1,1,1,3); Calculation with average annual yield and share of technologies. Lifetime: 30a. | 2.992923e-08 | 1 | 1.216459 | (2,2,1,1,1,3); Calculation with average annual yield and share of technologies. Lifetime: 30a. | 6.448019e-08 | 1 | 1.216459 | (2,2,1,1,1,3); Calculation with average annual yield and share of technologies. Lifetime: 30a. | 1.301085e-08 | 1 | 1.216459 | (2,2,1,1,1,3); Calculation with average annual yield and share of technologies. Lifetime: 30a. | 2.243603e-09 | 1 | 1.216459 | (2,2,1,1,1,3); Calculation with average annual yield and share of technologies. Lifetime: 30a. | 5.555759e-08 | 1 | 1.216459 | (2,2,1,1,1,3); Calculation with average annual yield and share of technologies. Lifetime: 30a. | 3.94949e-08 | 1 | 1.216459 | (2,2,1,1,1,3); Calculation with average annual yield and share of technologies. Lifetime: 30a. | 5.416539e-12 | 1 | 1.216459 | (2,2,1,1,1,3); Calculation with average annual yield and share of technologies. Lifetime: 30a. | yield rooftop | multi-Si | 3 | 0.18 | 16.66667 | Calculation with average annual yield and share of technologies. Lifetime: 30a. | 2 | 2 | 1 | 1 | 1 | 3 | 9 | 1.2 | 1.074424 | 1.216459 | (2,2,1,1,1,3) | 1.05 | 1.02 | 1 | 1 | 1 | 1.05 | 0.02873% | 1423.038
174-361 |  |  | 5 | - | 3kWp slanted-roof installation, multi-Si, panel, mounted, on roof | RER | - | - | 1 | unit | 1.43529e-06 | 1 | 1.216459 | (2,2,1,1,1,3); Calculation with average annual yield and share of technologies. Lifetime: 30a. | 8.097574e-07 | 1 | 1.216459 | (2,2,1,1,1,3); Calculation with average annual yield and share of technologies. Lifetime: 30a. | 5.911054e-07 | 1 | 1.216459 | (2,2,1,1,1,3); Calculation with average annual yield and share of technologies. Lifetime: 30a. | 6.756059e-07 | 1 | 1.216459 | (2,2,1,1,1,3); Calculation with average annual yield and share of technologies. Lifetime: 30a. | 1.003692e-06 | 1 | 1.216459 | (2,2,1,1,1,3); Calculation with average annual yield and share of technologies. Lifetime: 30a. | 5.52593e-07 | 1 | 1.216459 | (2,2,1,1,1,3); Calculation with average annual yield and share of technologies. Lifetime: 30a. | 7.229513e-07 | 1 | 1.216459 | (2,2,1,1,1,3); Calculation with average annual yield and share of technologies. Lifetime: 30a. | 4.218328e-07 | 1 | 1.216459 | (2,2,1,1,1,3); Calculation with average annual yield and share of technologies. Lifetime: 30a. | 5.117459e-07 | 1 | 1.216459 | (2,2,1,1,1,3); Calculation with average annual yield and share of technologies. Lifetime: 30a. | 7.009221e-07 | 1 | 1.216459 | (2,2,1,1,1,3); Calculation with average annual yield and share of technologies. Lifetime: 30a. | 2.895733e-07 | 1 | 1.216459 | (2,2,1,1,1,3); Calculation with average annual yield and share of technologies. Lifetime: 30a. | 6.146906e-07 | 1 | 1.216459 | (2,2,1,1,1,3); Calculation with average annual yield and share of technologies. Lifetime: 30a. | 4.988204e-07 | 1 | 1.216459 | (2,2,1,1,1,3); Calculation with average annual yield and share of technologies. Lifetime: 30a. | 1.07467e-06 | 1 | 1.216459 | (2,2,1,1,1,3); Calculation with average annual yield and share of technologies. Lifetime: 30a. | 2.168475e-07 | 1 | 1.216459 | (2,2,1,1,1,3); Calculation with average annual yield and share of technologies. Lifetime: 30a. | 3.739338e-08 | 1 | 1.216459 | (2,2,1,1,1,3); Calculation with average annual yield and share of technologies. Lifetime: 30a. | 9.259598e-07 | 1 | 1.216459 | (2,2,1,1,1,3); Calculation with average annual yield and share of technologies. Lifetime: 30a. | 6.582484e-07 | 1 | 1.216459 | (2,2,1,1,1,3); Calculation with average annual yield and share of technologies. Lifetime: 30a. | 9.027565e-11 | 1 | 1.216459 | (2,2,1,1,1,3); Calculation with average annual yield and share of technologies. Lifetime: 30a. | yield rooftop | multi-Si | 3 | 0.18 | 16.66667 | Calculation with average annual yield and share of technologies. Lifetime: 30a. | 2 | 2 | 1 | 1 | 1 | 3 | 9 | 1.2 | 1.074424 | 1.216459 | (2,2,1,1,1,3) | 1.05 | 1.02 | 1 | 1 | 1 | 1.05 | 0.4789% | 1423.038
32076 |  |  | 5 | - | 3kWp slanted-roof installation, CdTe, laminated, integrated, on roof | CH | - | - | 1 | unit | 3.20375e-09 | 1 | 1.216459 | (2,2,1,1,1,3); Calculation with average annual yield and share of technologies. Lifetime: 30a. | 1.343246e-08 | 1 | 1.216459 | (2,2,1,1,1,3); Calculation with average annual yield and share of technologies. Lifetime: 30a. | 9.805406e-09 | 1 | 1.216459 | (2,2,1,1,1,3); Calculation with average annual yield and share of technologies. Lifetime: 30a. | 1.120712e-08 | 1 | 1.216459 | (2,2,1,1,1,3); Calculation with average annual yield and share of technologies. Lifetime: 30a. | 1.66495e-08 | 1 | 1.216459 | (2,2,1,1,1,3); Calculation with average annual yield and share of technologies. Lifetime: 30a. | 9.166553e-09 | 1 | 1.216459 | (2,2,1,1,1,3); Calculation with average annual yield and share of technologies. Lifetime: 30a. | 1.19925e-08 | 1 | 1.216459 | (2,2,1,1,1,3); Calculation with average annual yield and share of technologies. Lifetime: 30a. | 6.997469e-09 | 1 | 1.216459 | (2,2,1,1,1,3); Calculation with average annual yield and share of technologies. Lifetime: 30a. | 8.488971e-09 | 1 | 1.216459 | (2,2,1,1,1,3); Calculation with average annual yield and share of technologies. Lifetime: 30a. | 1.162707e-08 | 1 | 1.216459 | (2,2,1,1,1,3); Calculation with average annual yield and share of technologies. Lifetime: 30a. | 4.803516e-09 | 1 | 1.216459 | (2,2,1,1,1,3); Calculation with average annual yield and share of technologies. Lifetime: 30a. | 1.019664e-08 | 1 | 1.216459 | (2,2,1,1,1,3); Calculation with average annual yield and share of technologies. Lifetime: 30a. | 8.27456e-09 | 1 | 1.216459 | (2,2,1,1,1,3); Calculation with average annual yield and share of technologies. Lifetime: 30a. | 1.782689e-08 | 1 | 1.216459 | (2,2,1,1,1,3); Calculation with average annual yield and share of technologies. Lifetime: 30a. | 3.597121e-09 | 1 | 1.216459 | (2,2,1,1,1,3); Calculation with average annual yield and share of technologies. Lifetime: 30a. | 6.202909e-10 | 1 | 1.216459 | (2,2,1,1,1,3); Calculation with average annual yield and share of technologies. Lifetime: 30a. | 1.536006e-08 | 1 | 1.216459 | (2,2,1,1,1,3); Calculation with average annual yield and share of technologies. Lifetime: 30a. | 1.091919e-08 | 1 | 1.216459 | (2,2,1,1,1,3); Calculation with average annual yield and share of technologies. Lifetime: 30a. | 1.497515e-12 | 1 | 1.216459 | (2,2,1,1,1,3); Calculation with average annual yield and share of technologies. Lifetime: 30a. | yield rooftop | CdTe | 3 | 0.18 | 16.66667 | Calculation with average annual yield and share of technologies. Lifetime: 30a. | 2 | 2 | 1 | 1 | 1 | 3 | 9 | 1.2 | 1.074424 | 1.216459 | (2,2,1,1,1,3) | 1.05 | 1.02 | 1 | 1 | 1 | 1.05 | 0.007944% | 1423.038
174-151 |  |  | 5 | - | 3kWp slanted-roof installation, CdTe, panel, mounted, on roof | CH | - | - | 1 | unit | 1.056005e-07 | 1 | 1.216459 | (2,2,1,1,1,3); Calculation with average annual yield and share of technologies. Lifetime: 30a. | 2.238743e-07 | 1 | 1.216459 | (2,2,1,1,1,3); Calculation with average annual yield and share of technologies. Lifetime: 30a. | 1.634234e-07 | 1 | 1.216459 | (2,2,1,1,1,3); Calculation with average annual yield and share of technologies. Lifetime: 30a. | 1.867854e-07 | 1 | 1.216459 | (2,2,1,1,1,3); Calculation with average annual yield and share of technologies. Lifetime: 30a. | 2.774917e-07 | 1 | 1.216459 | (2,2,1,1,1,3); Calculation with average annual yield and share of technologies. Lifetime: 30a. | 1.527759e-07 | 1 | 1.216459 | (2,2,1,1,1,3); Calculation with average annual yield and share of technologies. Lifetime: 30a. | 1.99875e-07 | 1 | 1.216459 | (2,2,1,1,1,3); Calculation with average annual yield and share of technologies. Lifetime: 30a. | 1.166245e-07 | 1 | 1.216459 | (2,2,1,1,1,3); Calculation with average annual yield and share of technologies. Lifetime: 30a. | 1.414828e-07 | 1 | 1.216459 | (2,2,1,1,1,3); Calculation with average annual yield and share of technologies. Lifetime: 30a. | 1.937846e-07 | 1 | 1.216459 | (2,2,1,1,1,3); Calculation with average annual yield and share of technologies. Lifetime: 30a. | 8.005859e-08 | 1 | 1.216459 | (2,2,1,1,1,3); Calculation with average annual yield and share of technologies. Lifetime: 30a. | 1.699441e-07 | 1 | 1.216459 | (2,2,1,1,1,3); Calculation with average annual yield and share of technologies. Lifetime: 30a. | 1.379093e-07 | 1 | 1.216459 | (2,2,1,1,1,3); Calculation with average annual yield and share of technologies. Lifetime: 30a. | 2.971149e-07 | 1 | 1.216459 | (2,2,1,1,1,3); Calculation with average annual yield and share of technologies. Lifetime: 30a. | 5.995202e-08 | 1 | 1.216459 | (2,2,1,1,1,3); Calculation with average annual yield and share of technologies. Lifetime: 30a. | 1.033818e-08 | 1 | 1.216459 | (2,2,1,1,1,3); Calculation with average annual yield and share of technologies. Lifetime: 30a. | 2.560009e-07 | 1 | 1.216459 | (2,2,1,1,1,3); Calculation with average annual yield and share of technologies. Lifetime: 30a. | 1.819865e-07 | 1 | 1.216459 | (2,2,1,1,1,3); Calculation with average annual yield and share of technologies. Lifetime: 30a. | 2.495859e-11 | 1 | 1.216459 | (2,2,1,1,1,3); Calculation with average annual yield and share of technologies. Lifetime: 30a. | yield rooftop | CdTe | 3 | 0.18 | 16.66667 | Calculation with average annual yield and share of technologies. Lifetime: 30a. | 2 | 2 | 1 | 1 | 1 | 3 | 9 | 1.2 | 1.074424 | 1.216459 | (2,2,1,1,1,3) | 1.05 | 1.02 | 1 | 1 | 1 | 1.05 | 0.1324% | 1423.038
32080 |  |  | 5 | - | 3kWp slanted-roof installation, CIS, panel, mounted, on roof | CH | - | - | 1 | unit | 8.723522e-08 | 1 | 1.216459 | (2,2,1,1,1,3); Calculation with average annual yield and share of technologies. Lifetime: 30a. | 1.849397e-07 | 1 | 1.216459 | (2,2,1,1,1,3); Calculation with average annual yield and share of technologies. Lifetime: 30a. | 1.35002e-07 | 1 | 1.216459 | (2,2,1,1,1,3); Calculation with average annual yield and share of technologies. Lifetime: 30a. | 1.543009e-07 | 1 | 1.216459 | (2,2,1,1,1,3); Calculation with average annual yield and share of technologies. Lifetime: 30a. | 2.292323e-07 | 1 | 1.216459 | (2,2,1,1,1,3); Calculation with average annual yield and share of technologies. Lifetime: 30a. | 1.262062e-07 | 1 | 1.216459 | (2,2,1,1,1,3); Calculation with average annual yield and share of technologies. Lifetime: 30a. | 1.651141e-07 | 1 | 1.216459 | (2,2,1,1,1,3); Calculation with average annual yield and share of technologies. Lifetime: 30a. | 9.634196e-08 | 1 | 1.216459 | (2,2,1,1,1,3); Calculation with average annual yield and share of technologies. Lifetime: 30a. | 1.168771e-07 | 1 | 1.216459 | (2,2,1,1,1,3); Calculation with average annual yield and share of technologies. Lifetime: 30a. | 1.600829e-07 | 1 | 1.216459 | (2,2,1,1,1,3); Calculation with average annual yield and share of technologies. Lifetime: 30a. | 6.613536e-08 | 1 | 1.216459 | (2,2,1,1,1,3); Calculation with average annual yield and share of technologies. Lifetime: 30a. | 1.403886e-07 | 1 | 1.216459 | (2,2,1,1,1,3); Calculation with average annual yield and share of technologies. Lifetime: 30a. | 1.139251e-07 | 1 | 1.216459 | (2,2,1,1,1,3); Calculation with average annual yield and share of technologies. Lifetime: 30a. | 2.454428e-07 | 1 | 1.216459 | (2,2,1,1,1,3); Calculation with average annual yield and share of technologies. Lifetime: 30a. | 4.952559e-08 | 1 | 1.216459 | (2,2,1,1,1,3); Calculation with average annual yield and share of technologies. Lifetime: 30a. | 8.540236e-09 | 1 | 1.216459 | (2,2,1,1,1,3); Calculation with average annual yield and share of technologies. Lifetime: 30a. | 2.11479e-07 | 1 | 1.216459 | (2,2,1,1,1,3); Calculation with average annual yield and share of technologies. Lifetime: 30a. | 1.503367e-07 | 1 | 1.216459 | (2,2,1,1,1,3); Calculation with average annual yield and share of technologies. Lifetime: 30a. | 2.061796e-11 | 1 | 1.216459 | (2,2,1,1,1,3); Calculation with average annual yield and share of technologies. Lifetime: 30a. | yield rooftop | CIS | 3 | 0.16 | 18.75 | Calculation with average annual yield and share of technologies. Lifetime: 30a. | 2 | 2 | 1 | 1 | 1 | 3 | 9 | 1.2 | 1.074424 | 1.216459 | (2,2,1,1,1,3) | 1.05 | 1.02 | 1 | 1 | 1 | 1.05 | 0.1094% | 1423.038
174-001-017b |  |  | 5 | - | 3kWp slanted-roof installation, CIS, laminated, integrated, on roof | CH | - | - | 1 | unit | 2.646576e-09 | 1 | 1.216459 | (2,2,1,1,1,3); Calculation with average annual yield and share of technologies. Lifetime: 30a. | 1.109638e-08 | 1 | 1.216459 | (2,2,1,1,1,3); Calculation with average annual yield and share of technologies. Lifetime: 30a. | 8.100118e-09 | 1 | 1.216459 | (2,2,1,1,1,3); Calculation with average annual yield and share of technologies. Lifetime: 30a. | 9.258057e-09 | 1 | 1.216459 | (2,2,1,1,1,3); Calculation with average annual yield and share of technologies. Lifetime: 30a. | 1.375394e-08 | 1 | 1.216459 | (2,2,1,1,1,3); Calculation with average annual yield and share of technologies. Lifetime: 30a. | 7.57237e-09 | 1 | 1.216459 | (2,2,1,1,1,3); Calculation with average annual yield and share of technologies. Lifetime: 30a. | 9.906847e-09 | 1 | 1.216459 | (2,2,1,1,1,3); Calculation with average annual yield and share of technologies. Lifetime: 30a. | 5.780518e-09 | 1 | 1.216459 | (2,2,1,1,1,3); Calculation with average annual yield and share of technologies. Lifetime: 30a. | 7.012628e-09 | 1 | 1.216459 | (2,2,1,1,1,3); Calculation with average annual yield and share of technologies. Lifetime: 30a. | 9.604974e-09 | 1 | 1.216459 | (2,2,1,1,1,3); Calculation with average annual yield and share of technologies. Lifetime: 30a. | 3.968122e-09 | 1 | 1.216459 | (2,2,1,1,1,3); Calculation with average annual yield and share of technologies. Lifetime: 30a. | 8.423314e-09 | 1 | 1.216459 | (2,2,1,1,1,3); Calculation with average annual yield and share of technologies. Lifetime: 30a. | 6.835506e-09 | 1 | 1.216459 | (2,2,1,1,1,3); Calculation with average annual yield and share of technologies. Lifetime: 30a. | 1.472657e-08 | 1 | 1.216459 | (2,2,1,1,1,3); Calculation with average annual yield and share of technologies. Lifetime: 30a. | 2.971535e-09 | 1 | 1.216459 | (2,2,1,1,1,3); Calculation with average annual yield and share of technologies. Lifetime: 30a. | 5.124142e-10 | 1 | 1.216459 | (2,2,1,1,1,3); Calculation with average annual yield and share of technologies. Lifetime: 30a. | 1.268874e-08 | 1 | 1.216459 | (2,2,1,1,1,3); Calculation with average annual yield and share of technologies. Lifetime: 30a. | 9.020202e-09 | 1 | 1.216459 | (2,2,1,1,1,3); Calculation with average annual yield and share of technologies. Lifetime: 30a. | 1.237078e-12 | 1 | 1.216459 | (2,2,1,1,1,3); Calculation with average annual yield and share of technologies. Lifetime: 30a. | yield rooftop | CIS | 3 | 0.16 | 18.75 | Calculation with average annual yield and share of technologies. Lifetime: 30a. | 2 | 2 | 1 | 1 | 1 | 3 | 9 | 1.2 | 1.074424 | 1.216459 | (2,2,1,1,1,3) | 1.05 | 1.02 | 1 | 1 | 1 | 1.05 | 0.006563% | 1423.038
174-001-040 |  |  | 5 | - | 3kWp slanted-roof installation, micro-Si, laminated, integrated, on roof | RER | - | - | 1 | unit | 4.178805e-10 | 1 | 1.216459 | (2,2,1,1,1,3); Calculation with average annual yield and share of technologies. Lifetime: 30a. | 1.75206e-09 | 1 | 1.216459 | (2,2,1,1,1,3); Calculation with average annual yield and share of technologies. Lifetime: 30a. | 1.278966e-09 | 1 | 1.216459 | (2,2,1,1,1,3); Calculation with average annual yield and share of technologies. Lifetime: 30a. | 1.461798e-09 | 1 | 1.216459 | (2,2,1,1,1,3); Calculation with average annual yield and share of technologies. Lifetime: 30a. | 2.171675e-09 | 1 | 1.216459 | (2,2,1,1,1,3); Calculation with average annual yield and share of technologies. Lifetime: 30a. | 1.195637e-09 | 1 | 1.216459 | (2,2,1,1,1,3); Calculation with average annual yield and share of technologies. Lifetime: 30a. | 1.564239e-09 | 1 | 1.216459 | (2,2,1,1,1,3); Calculation with average annual yield and share of technologies. Lifetime: 30a. | 9.127133e-10 | 1 | 1.216459 | (2,2,1,1,1,3); Calculation with average annual yield and share of technologies. Lifetime: 30a. | 1.107257e-09 | 1 | 1.216459 | (2,2,1,1,1,3); Calculation with average annual yield and share of technologies. Lifetime: 30a. | 1.516575e-09 | 1 | 1.216459 | (2,2,1,1,1,3); Calculation with average annual yield and share of technologies. Lifetime: 30a. | 6.265455e-10 | 1 | 1.216459 | (2,2,1,1,1,3); Calculation with average annual yield and share of technologies. Lifetime: 30a. | 1.329997e-09 | 1 | 1.216459 | (2,2,1,1,1,3); Calculation with average annual yield and share of technologies. Lifetime: 30a. | 1.07929e-09 | 1 | 1.216459 | (2,2,1,1,1,3); Calculation with average annual yield and share of technologies. Lifetime: 30a. | 2.325247e-09 | 1 | 1.216459 | (2,2,1,1,1,3); Calculation with average annual yield and share of technologies. Lifetime: 30a. | 4.691898e-10 | 1 | 1.216459 | (2,2,1,1,1,3); Calculation with average annual yield and share of technologies. Lifetime: 30a. | 8.09075e-11 | 1 | 1.216459 | (2,2,1,1,1,3); Calculation with average annual yield and share of technologies. Lifetime: 30a. | 2.003485e-09 | 1 | 1.216459 | (2,2,1,1,1,3); Calculation with average annual yield and share of technologies. Lifetime: 30a. | 1.424242e-09 | 1 | 1.216459 | (2,2,1,1,1,3); Calculation with average annual yield and share of technologies. Lifetime: 30a. | 1.953281e-13 | 1 | 1.216459 | (2,2,1,1,1,3); Calculation with average annual yield and share of technologies. Lifetime: 30a. | yield rooftop | micro-Si | 3 | 0.1 | 30 | Calculation with average annual yield and share of technologies. Lifetime: 30a. | 2 | 2 | 1 | 1 | 1 | 3 | 9 | 1.2 | 1.074424 | 1.216459 | (2,2,1,1,1,3) | 1.05 | 1.02 | 1 | 1 | 1 | 1.05 | 0.001036% | 1423.038
174-001-041 |  |  | 5 | - | 3kWp slanted-roof installation, micro-Si, panel, mounted, on roof | RER | - | - | 1 | unit | 1.377398e-08 | 1 | 1.216459 | (2,2,1,1,1,3); Calculation with average annual yield and share of technologies. Lifetime: 30a. | 2.9201e-08 | 1 | 1.216459 | (2,2,1,1,1,3); Calculation with average annual yield and share of technologies. Lifetime: 30a. | 2.13161e-08 | 1 | 1.216459 | (2,2,1,1,1,3); Calculation with average annual yield and share of technologies. Lifetime: 30a. | 2.436331e-08 | 1 | 1.216459 | (2,2,1,1,1,3); Calculation with average annual yield and share of technologies. Lifetime: 30a. | 3.619458e-08 | 1 | 1.216459 | (2,2,1,1,1,3); Calculation with average annual yield and share of technologies. Lifetime: 30a. | 1.992729e-08 | 1 | 1.216459 | (2,2,1,1,1,3); Calculation with average annual yield and share of technologies. Lifetime: 30a. | 2.607065e-08 | 1 | 1.216459 | (2,2,1,1,1,3); Calculation with average annual yield and share of technologies. Lifetime: 30a. | 1.521189e-08 | 1 | 1.216459 | (2,2,1,1,1,3); Calculation with average annual yield and share of technologies. Lifetime: 30a. | 1.845428e-08 | 1 | 1.216459 | (2,2,1,1,1,3); Calculation with average annual yield and share of technologies. Lifetime: 30a. | 2.527625e-08 | 1 | 1.216459 | (2,2,1,1,1,3); Calculation with average annual yield and share of technologies. Lifetime: 30a. | 1.044243e-08 | 1 | 1.216459 | (2,2,1,1,1,3); Calculation with average annual yield and share of technologies. Lifetime: 30a. | 2.216662e-08 | 1 | 1.216459 | (2,2,1,1,1,3); Calculation with average annual yield and share of technologies. Lifetime: 30a. | 1.798817e-08 | 1 | 1.216459 | (2,2,1,1,1,3); Calculation with average annual yield and share of technologies. Lifetime: 30a. | 3.875412e-08 | 1 | 1.216459 | (2,2,1,1,1,3); Calculation with average annual yield and share of technologies. Lifetime: 30a. | 7.819829e-09 | 1 | 1.216459 | (2,2,1,1,1,3); Calculation with average annual yield and share of technologies. Lifetime: 30a. | 1.348458e-09 | 1 | 1.216459 | (2,2,1,1,1,3); Calculation with average annual yield and share of technologies. Lifetime: 30a. | 3.339142e-08 | 1 | 1.216459 | (2,2,1,1,1,3); Calculation with average annual yield and share of technologies. Lifetime: 30a. | 2.373737e-08 | 1 | 1.216459 | (2,2,1,1,1,3); Calculation with average annual yield and share of technologies. Lifetime: 30a. | 3.255468e-12 | 1 | 1.216459 | (2,2,1,1,1,3); Calculation with average annual yield and share of technologies. Lifetime: 30a. | yield rooftop | micro-Si | 3 | 0.1 | 30 | Calculation with average annual yield and share of technologies. Lifetime: 30a. | 2 | 2 | 1 | 1 | 1 | 3 | 9 | 1.2 | 1.074424 | 1.216459 | (2,2,1,1,1,3) | 1.05 | 1.02 | 1 | 1 | 1 | 1.05 | 0.01727% | 1423.038
491 | emission air |  | - | 4 | Heat, waste | - | air | unspecified | - | MJ | 0.2502674 | 1 | 1.05 | (1,na,na,na,na,na); Calculation with average annual output and share of technologies; Average degradation of 10.5% included | 0.2502674 | 1 | 1.05 | (1,na,na,na,na,na); Calculation with average annual output and share of technologies; Average degradation of 10.5% included | 0.2502674 | 1 | 1.05 | (1,na,na,na,na,na); Calculation with average annual output and share of technologies; Average degradation of 10.5% included | 0.2502674 | 1 | 1.05 | (1,na,na,na,na,na); Calculation with average annual output and share of technologies; Average degradation of 10.5% included | 0.2502674 | 1 | 1.05 | (1,na,na,na,na,na); Calculation with average annual output and share of technologies; Average degradation of 10.5% included | 0.2502674 | 1 | 1.05 | (1,na,na,na,na,na); Calculation with average annual output and share of technologies; Average degradation of 10.5% included | 0.2502674 | 1 | 1.05 | (1,na,na,na,na,na); Calculation with average annual output and share of technologies; Average degradation of 10.5% included | 0.2502674 | 1 | 1.05 | (1,na,na,na,na,na); Calculation with average annual output and share of technologies; Average degradation of 10.5% included | 0.2502674 | 1 | 1.05 | (1,na,na,na,na,na); Calculation with average annual output and share of technologies; Average degradation of 10.5% included | 0.2502674 | 1 | 1.05 | (1,na,na,na,na,na); Calculation with average annual output and share of technologies; Average degradation of 10.5% included | 0.2502674 | 1 | 1.05 | (1,na,na,na,na,na); Calculation with average annual output and share of technologies; Average degradation of 10.5% included | 0.2502674 | 1 | 1.05 | (1,na,na,na,na,na); Calculation with average annual output and share of technologies; Average degradation of 10.5% included | 0.2502674 | 1 | 1.05 | (1,na,na,na,na,na); Calculation with average annual output and share of technologies; Average degradation of 10.5% included | 0.2502674 | 1 | 1.05 | (1,na,na,na,na,na); Calculation with average annual output and share of technologies; Average degradation of 10.5% included | 0.2502674 | 1 | 1.05 | (1,na,na,na,na,na); Calculation with average annual output and share of technologies; Average degradation of 10.5% included | 0.2502674 | 1 | 1.05 | (1,na,na,na,na,na); Calculation with average annual output and share of technologies; Average degradation of 10.5% included | 0.2502674 | 1 | 1.05 | (1,na,na,na,na,na); Calculation with average annual output and share of technologies; Average degradation of 10.5% included | 0.2502674 | 1 | 1.05 | (1,na,na,na,na,na); Calculation with average annual output and share of technologies; Average degradation of 10.5% included | 0.2502674 | 1 | 1.05 | (1,na,na,na,na,na); Calculation with average annual output and share of technologies; Average degradation of 10.5% included | [5 empty] | Calculation with average annual output and share of technologies; Average degradation of 10.5% included | 1 | na | na | na | na | na | 13 | 1.05 | 1 | 1.05 | (1,na,na,na,na,na) | 1 | 1 | 1 | 1 | 1 | 1
BB-370 |  |  | - | 4 | Water, AT | - | air | unspecified | - | kg | 0.0003549486 | 1 | 1.509488 | (2,2,1,1,1,3); Assumption: 10% of water used is evaporated | 0 | 1 | 1.509488 | (2,2,1,1,1,3); Assumption: 10% of water used is evaporated | 0 | 1 | 1.509488 | (2,2,1,1,1,3); Assumption: 10% of water used is evaporated | 0 | 1 | 1.509488 | (2,2,1,1,1,3); Assumption: 10% of water used is evaporated | 0 | 1 | 1.509488 | (2,2,1,1,1,3); Assumption: 10% of water used is evaporated | 0 | 1 | 1.509488 | (2,2,1,1,1,3); Assumption: 10% of water used is evaporated | 0 | 1 | 1.509488 | (2,2,1,1,1,3); Assumption: 10% of water used is evaporated | 0 | 1 | 1.509488 | (2,2,1,1,1,3); Assumption: 10% of water used is evaporated | 0 | 1 | 1.509488 | (2,2,1,1,1,3); Assumption: 10% of water used is evaporated | 0 | 1 | 1.509488 | (2,2,1,1,1,3); Assumption: 10% of water used is evaporated | 0 | 1 | 1.509488 | (2,2,1,1,1,3); Assumption: 10% of water used is evaporated | 0 | 1 | 1.509488 | (2,2,1,1,1,3); Assumption: 10% of water used is evaporated | 0 | 1 | 1.509488 | (2,2,1,1,1,3); Assumption: 10% of water used is evaporated | 0 | 1 | 1.509488 | (2,2,1,1,1,3); Assumption: 10% of water used is evaporated | 0 | 1 | 1.509488 | (2,2,1,1,1,3); Assumption: 10% of water used is evaporated | 0 | 1 | 1.509488 | (2,2,1,1,1,3); Assumption: 10% of water used is evaporated | 0 | 1 | 1.509488 | (2,2,1,1,1,3); Assumption: 10% of water used is evaporated | 0 | 1 | 1.509488 | (2,2,1,1,1,3); Assumption: 10% of water used is evaporated | 0 | 1 | 1.509488 | (2,2,1,1,1,3); Assumption: 10% of water used is evaporated | [5 empty] | Assumption: 10% of water used is evaporated | 2 | 2 | 1 | 1 | 1 | 3 | 31 | 1.5 | 1.074424 | 1.509488 | (2,2,1,1,1,3) | 1.05 | 1.02 | 1 | 1 | 1 | 1.05
BB-375 |  |  | - | 4 | Water, BE | - | air | unspecified | - | kg | 0 | 1 | 1.509488 | (2,2,1,1,1,3); Assumption: 10% of water used is evaporated | 0.0003984155 | 1 | 1.509488 | (2,2,1,1,1,3); Assumption: 10% of water used is evaporated | 0 | 1 | 1.509488 | (2,2,1,1,1,3); Assumption: 10% of water used is evaporated | 0 | 1 | 1.509488 | (2,2,1,1,1,3); Assumption: 10% of water used is evaporated | 0 | 1 | 1.509488 | (2,2,1,1,1,3); Assumption: 10% of water used is evaporated | 0 | 1 | 1.509488 | (2,2,1,1,1,3); Assumption: 10% of water used is evaporated | 0 | 1 | 1.509488 | (2,2,1,1,1,3); Assumption: 10% of water used is evaporated | 0 | 1 | 1.509488 | (2,2,1,1,1,3); Assumption: 10% of water used is evaporated | 0 | 1 | 1.509488 | (2,2,1,1,1,3); Assumption: 10% of water used is evaporated | 0 | 1 | 1.509488 | (2,2,1,1,1,3); Assumption: 10% of water used is evaporated | 0 | 1 | 1.509488 | (2,2,1,1,1,3); Assumption: 10% of water used is evaporated | 0 | 1 | 1.509488 | (2,2,1,1,1,3); Assumption: 10% of water used is evaporated | 0 | 1 | 1.509488 | (2,2,1,1,1,3); Assumption: 10% of water used is evaporated | 0 | 1 | 1.509488 | (2,2,1,1,1,3); Assumption: 10% of water used is evaporated | 0 | 1 | 1.509488 | (2,2,1,1,1,3); Assumption: 10% of water used is evaporated | 0 | 1 | 1.509488 | (2,2,1,1,1,3); Assumption: 10% of water used is evaporated | 0 | 1 | 1.509488 | (2,2,1,1,1,3); Assumption: 10% of water used is evaporated | 0 | 1 | 1.509488 | (2,2,1,1,1,3); Assumption: 10% of water used is evaporated | 0 | 1 | 1.509488 | (2,2,1,1,1,3); Assumption: 10% of water used is evaporated | [5 empty] | Assumption: 10% of water used is evaporated | 2 | 2 | 1 | 1 | 1 | 3 | 31 | 1.5 | 1.074424 | 1.509488 | (2,2,1,1,1,3) | 1.05 | 1.02 | 1 | 1 | 1 | 1.05
BB-396 |  |  | - | 4 | Water, CZ | - | air | unspecified | - | kg | 0 | 1 | 1.509488 | (2,2,1,1,1,3); Assumption: 10% of water used is evaporated | 0 | 1 | 1.509488 | (2,2,1,1,1,3); Assumption: 10% of water used is evaporated | 0.0003781557 | 1 | 1.509488 | (2,2,1,1,1,3); Assumption: 10% of water used is evaporated | 0 | 1 | 1.509488 | (2,2,1,1,1,3); Assumption: 10% of water used is evaporated | 0 | 1 | 1.509488 | (2,2,1,1,1,3); Assumption: 10% of water used is evaporated | 0 | 1 | 1.509488 | (2,2,1,1,1,3); Assumption: 10% of water used is evaporated | 0 | 1 | 1.509488 | (2,2,1,1,1,3); Assumption: 10% of water used is evaporated | 0 | 1 | 1.509488 | (2,2,1,1,1,3); Assumption: 10% of water used is evaporated | 0 | 1 | 1.509488 | (2,2,1,1,1,3); Assumption: 10% of water used is evaporated | 0 | 1 | 1.509488 | (2,2,1,1,1,3); Assumption: 10% of water used is evaporated | 0 | 1 | 1.509488 | (2,2,1,1,1,3); Assumption: 10% of water used is evaporated | 0 | 1 | 1.509488 | (2,2,1,1,1,3); Assumption: 10% of water used is evaporated | 0 | 1 | 1.509488 | (2,2,1,1,1,3); Assumption: 10% of water used is evaporated | 0 | 1 | 1.509488 | (2,2,1,1,1,3); Assumption: 10% of water used is evaporated | 0 | 1 | 1.509488 | (2,2,1,1,1,3); Assumption: 10% of water used is evaporated | 0 | 1 | 1.509488 | (2,2,1,1,1,3); Assumption: 10% of water used is evaporated | 0 | 1 | 1.509488 | (2,2,1,1,1,3); Assumption: 10% of water used is evaporated | 0 | 1 | 1.509488 | (2,2,1,1,1,3); Assumption: 10% of water used is evaporated | 0 | 1 | 1.509488 | (2,2,1,1,1,3); Assumption: 10% of water used is evaporated | [5 empty] | Assumption: 10% of water used is evaporated | 2 | 2 | 1 | 1 | 1 | 3 | 31 | 1.5 | 1.074424 | 1.509488 | (2,2,1,1,1,3) | 1.05 | 1.02 | 1 | 1 | 1 | 1.05
BB-399 |  |  | - | 4 | Water, DK | - | air | unspecified | - | kg | 0 | 1 | 1.509488 | (2,2,1,1,1,3); Assumption: 10% of water used is evaporated | 0 | 1 | 1.509488 | (2,2,1,1,1,3); Assumption: 10% of water used is evaporated | 0 | 1 | 1.509488 | (2,2,1,1,1,3); Assumption: 10% of water used is evaporated | 0.0003702564 | 1 | 1.509488 | (2,2,1,1,1,3); Assumption: 10% of water used is evaporated | 0 | 1 | 1.509488 | (2,2,1,1,1,3); Assumption: 10% of water used is evaporated | 0 | 1 | 1.509488 | (2,2,1,1,1,3); Assumption: 10% of water used is evaporated | 0 | 1 | 1.509488 | (2,2,1,1,1,3); Assumption: 10% of water used is evaporated | 0 | 1 | 1.509488 | (2,2,1,1,1,3); Assumption: 10% of water used is evaporated | 0 | 1 | 1.509488 | (2,2,1,1,1,3); Assumption: 10% of water used is evaporated | 0 | 1 | 1.509488 | (2,2,1,1,1,3); Assumption: 10% of water used is evaporated | 0 | 1 | 1.509488 | (2,2,1,1,1,3); Assumption: 10% of water used is evaporated | 0 | 1 | 1.509488 | (2,2,1,1,1,3); Assumption: 10% of water used is evaporated | 0 | 1 | 1.509488 | (2,2,1,1,1,3); Assumption: 10% of water used is evaporated | 0 | 1 | 1.509488 | (2,2,1,1,1,3); Assumption: 10% of water used is evaporated | 0 | 1 | 1.509488 | (2,2,1,1,1,3); Assumption: 10% of water used is evaporated | 0 | 1 | 1.509488 | (2,2,1,1,1,3); Assumption: 10% of water used is evaporated | 0 | 1 | 1.509488 | (2,2,1,1,1,3); Assumption: 10% of water used is evaporated | 0 | 1 | 1.509488 | (2,2,1,1,1,3); Assumption: 10% of water used is evaporated | 0 | 1 | 1.509488 | (2,2,1,1,1,3); Assumption: 10% of water used is evaporated | [5 empty] | Assumption: 10% of water used is evaporated | 2 | 2 | 1 | 1 | 1 | 3 | 31 | 1.5 | 1.074424 | 1.509488 | (2,2,1,1,1,3) | 1.05 | 1.02 | 1 | 1 | 1 | 1.05
BB-409 |  |  | - | 4 | Water, FI | - | air | unspecified | - | kg | 0 | 1 | 1.509488 | (2,2,1,1,1,3); Assumption: 10% of water used is evaporated | 0 | 1 | 1.509488 | (2,2,1,1,1,3); Assumption: 10% of water used is evaporated | 0 | 1 | 1.509488 | (2,2,1,1,1,3); Assumption: 10% of water used is evaporated | 0 | 1 | 1.509488 | (2,2,1,1,1,3); Assumption: 10% of water used is evaporated | 0.0004105787 | 1 | 1.509488 | (2,2,1,1,1,3); Assumption: 10% of water used is evaporated | 0 | 1 | 1.509488 | (2,2,1,1,1,3); Assumption: 10% of water used is evaporated | 0 | 1 | 1.509488 | (2,2,1,1,1,3); Assumption: 10% of water used is evaporated | 0 | 1 | 1.509488 | (2,2,1,1,1,3); Assumption: 10% of water used is evaporated | 0 | 1 | 1.509488 | (2,2,1,1,1,3); Assumption: 10% of water used is evaporated | 0 | 1 | 1.509488 | (2,2,1,1,1,3); Assumption: 10% of water used is evaporated | 0 | 1 | 1.509488 | (2,2,1,1,1,3); Assumption: 10% of water used is evaporated | 0 | 1 | 1.509488 | (2,2,1,1,1,3); Assumption: 10% of water used is evaporated | 0 | 1 | 1.509488 | (2,2,1,1,1,3); Assumption: 10% of water used is evaporated | 0 | 1 | 1.509488 | (2,2,1,1,1,3); Assumption: 10% of water used is evaporated | 0 | 1 | 1.509488 | (2,2,1,1,1,3); Assumption: 10% of water used is evaporated | 0 | 1 | 1.509488 | (2,2,1,1,1,3); Assumption: 10% of water used is evaporated | 0 | 1 | 1.509488 | (2,2,1,1,1,3); Assumption: 10% of water used is evaporated | 0 | 1 | 1.509488 | (2,2,1,1,1,3); Assumption: 10% of water used is evaporated | 0 | 1 | 1.509488 | (2,2,1,1,1,3); Assumption: 10% of water used is evaporated | [5 empty] | Assumption: 10% of water used is evaporated | 2 | 2 | 1 | 1 | 1 | 3 | 31 | 1.5 | 1.074424 | 1.509488 | (2,2,1,1,1,3) | 1.05 | 1.02 | 1 | 1 | 1 | 1.05
GB 408-18 |  |  | - | 4 | Water, FR | - | air | unspecified | - | kg | 0 | 1 | 1.509488 | (2,2,1,1,1,3); Assumption: 10% of water used is evaporated | 0 | 1 | 1.509488 | (2,2,1,1,1,3); Assumption: 10% of water used is evaporated | 0 | 1 | 1.509488 | (2,2,1,1,1,3); Assumption: 10% of water used is evaporated | 0 | 1 | 1.509488 | (2,2,1,1,1,3); Assumption: 10% of water used is evaporated | 0 | 1 | 1.509488 | (2,2,1,1,1,3); Assumption: 10% of water used is evaporated | 0.0003680756 | 1 | 1.509488 | (2,2,1,1,1,3); Assumption: 10% of water used is evaporated | 0 | 1 | 1.509488 | (2,2,1,1,1,3); Assumption: 10% of water used is evaporated | 0 | 1 | 1.509488 | (2,2,1,1,1,3); Assumption: 10% of water used is evaporated | 0 | 1 | 1.509488 | (2,2,1,1,1,3); Assumption: 10% of water used is evaporated | 0 | 1 | 1.509488 | (2,2,1,1,1,3); Assumption: 10% of water used is evaporated | 0 | 1 | 1.509488 | (2,2,1,1,1,3); Assumption: 10% of water used is evaporated | 0 | 1 | 1.509488 | (2,2,1,1,1,3); Assumption: 10% of water used is evaporated | 0 | 1 | 1.509488 | (2,2,1,1,1,3); Assumption: 10% of water used is evaporated | 0 | 1 | 1.509488 | (2,2,1,1,1,3); Assumption: 10% of water used is evaporated | 0 | 1 | 1.509488 | (2,2,1,1,1,3); Assumption: 10% of water used is evaporated | 0 | 1 | 1.509488 | (2,2,1,1,1,3); Assumption: 10% of water used is evaporated | 0 | 1 | 1.509488 | (2,2,1,1,1,3); Assumption: 10% of water used is evaporated | 0 | 1 | 1.509488 | (2,2,1,1,1,3); Assumption: 10% of water used is evaporated | 0 | 1 | 1.509488 | (2,2,1,1,1,3); Assumption: 10% of water used is evaporated | [5 empty] | Assumption: 10% of water used is evaporated | 2 | 2 | 1 | 1 | 1 | 3 | 31 | 1.5 | 1.074424 | 1.509488 | (2,2,1,1,1,3) | 1.05 | 1.02 | 1 | 1 | 1 | 1.05
BB-397 |  |  | - | 4 | Water, DE | - | air | unspecified | - | kg | 0 | 1 | 1.509488 | (2,2,1,1,1,3); Assumption: 10% of water used is evaporated | 0 | 1 | 1.509488 | (2,2,1,1,1,3); Assumption: 10% of water used is evaporated | 0 | 1 | 1.509488 | (2,2,1,1,1,3); Assumption: 10% of water used is evaporated | 0 | 1 | 1.509488 | (2,2,1,1,1,3); Assumption: 10% of water used is evaporated | 0 | 1 | 1.509488 | (2,2,1,1,1,3); Assumption: 10% of water used is evaporated | 0 | 1 | 1.509488 | (2,2,1,1,1,3); Assumption: 10% of water used is evaporated | 0.0003902533 | 1 | 1.509488 | (2,2,1,1,1,3); Assumption: 10% of water used is evaporated | 0 | 1 | 1.509488 | (2,2,1,1,1,3); Assumption: 10% of water used is evaporated | 0 | 1 | 1.509488 | (2,2,1,1,1,3); Assumption: 10% of water used is evaporated | 0 | 1 | 1.509488 | (2,2,1,1,1,3); Assumption: 10% of water used is evaporated | 0 | 1 | 1.509488 | (2,2,1,1,1,3); Assumption: 10% of water used is evaporated | 0 | 1 | 1.509488 | (2,2,1,1,1,3); Assumption: 10% of water used is evaporated | 0 | 1 | 1.509488 | (2,2,1,1,1,3); Assumption: 10% of water used is evaporated | 0 | 1 | 1.509488 | (2,2,1,1,1,3); Assumption: 10% of water used is evaporated | 0 | 1 | 1.509488 | (2,2,1,1,1,3); Assumption: 10% of water used is evaporated | 0 | 1 | 1.509488 | (2,2,1,1,1,3); Assumption: 10% of water used is evaporated | 0 | 1 | 1.509488 | (2,2,1,1,1,3); Assumption: 10% of water used is evaporated | 0 | 1 | 1.509488 | (2,2,1,1,1,3); Assumption: 10% of water used is evaporated | 0 | 1 | 1.509488 | (2,2,1,1,1,3); Assumption: 10% of water used is evaporated | [5 empty] | Assumption: 10% of water used is evaporated | 2 | 2 | 1 | 1 | 1 | 3 | 31 | 1.5 | 1.074424 | 1.509488 | (2,2,1,1,1,3) | 1.05 | 1.02 | 1 | 1 | 1 | 1.05
BB-417 |  |  | - | 4 | Water, GR | - | air | unspecified | - | kg | 0 | 1 | 1.509488 | (2,2,1,1,1,3); Assumption: 10% of water used is evaporated | 0 | 1 | 1.509488 | (2,2,1,1,1,3); Assumption: 10% of water used is evaporated | 0 | 1 | 1.509488 | (2,2,1,1,1,3); Assumption: 10% of water used is evaporated | 0 | 1 | 1.509488 | (2,2,1,1,1,3); Assumption: 10% of water used is evaporated | 0 | 1 | 1.509488 | (2,2,1,1,1,3); Assumption: 10% of water used is evaporated | 0 | 1 | 1.509488 | (2,2,1,1,1,3); Assumption: 10% of water used is evaporated | 0 | 1 | 1.509488 | (2,2,1,1,1,3); Assumption: 10% of water used is evaporated | 0.0002698647 | 1 | 1.509488 | (2,2,1,1,1,3); Assumption: 10% of water used is evaporated | 0 | 1 | 1.509488 | (2,2,1,1,1,3); Assumption: 10% of water used is evaporated | 0 | 1 | 1.509488 | (2,2,1,1,1,3); Assumption: 10% of water used is evaporated | 0 | 1 | 1.509488 | (2,2,1,1,1,3); Assumption: 10% of water used is evaporated | 0 | 1 | 1.509488 | (2,2,1,1,1,3); Assumption: 10% of water used is evaporated | 0 | 1 | 1.509488 | (2,2,1,1,1,3); Assumption: 10% of water used is evaporated | 0 | 1 | 1.509488 | (2,2,1,1,1,3); Assumption: 10% of water used is evaporated | 0 | 1 | 1.509488 | (2,2,1,1,1,3); Assumption: 10% of water used is evaporated | 0 | 1 | 1.509488 | (2,2,1,1,1,3); Assumption: 10% of water used is evaporated | 0 | 1 | 1.509488 | (2,2,1,1,1,3); Assumption: 10% of water used is evaporated | 0 | 1 | 1.509488 | (2,2,1,1,1,3); Assumption: 10% of water used is evaporated | 0 | 1 | 1.509488 | (2,2,1,1,1,3); Assumption: 10% of water used is evaporated | [5 empty] | Assumption: 10% of water used is evaporated | 2 | 2 | 1 | 1 | 1 | 3 | 31 | 1.5 | 1.074424 | 1.509488 | (2,2,1,1,1,3) | 1.05 | 1.02 | 1 | 1 | 1 | 1.05
BB-424 |  |  | - | 4 | Water, HU | - | air | unspecified | - | kg | 0 | 1 | 1.509488 | (2,2,1,1,1,3); Assumption: 10% of water used is evaporated | 0 | 1 | 1.509488 | (2,2,1,1,1,3); Assumption: 10% of water used is evaporated | 0 | 1 | 1.509488 | (2,2,1,1,1,3); Assumption: 10% of water used is evaporated | 0 | 1 | 1.509488 | (2,2,1,1,1,3); Assumption: 10% of water used is evaporated | 0 | 1 | 1.509488 | (2,2,1,1,1,3); Assumption: 10% of water used is evaporated | 0 | 1 | 1.509488 | (2,2,1,1,1,3); Assumption: 10% of water used is evaporated | 0 | 1 | 1.509488 | (2,2,1,1,1,3); Assumption: 10% of water used is evaporated | 0 | 1 | 1.509488 | (2,2,1,1,1,3); Assumption: 10% of water used is evaporated | 0.000327386 | 1 | 1.509488 | (2,2,1,1,1,3); Assumption: 10% of water used is evaporated | 0 | 1 | 1.509488 | (2,2,1,1,1,3); Assumption: 10% of water used is evaporated | 0 | 1 | 1.509488 | (2,2,1,1,1,3); Assumption: 10% of water used is evaporated | 0 | 1 | 1.509488 | (2,2,1,1,1,3); Assumption: 10% of water used is evaporated | 0 | 1 | 1.509488 | (2,2,1,1,1,3); Assumption: 10% of water used is evaporated | 0 | 1 | 1.509488 | (2,2,1,1,1,3); Assumption: 10% of water used is evaporated | 0 | 1 | 1.509488 | (2,2,1,1,1,3); Assumption: 10% of water used is evaporated | 0 | 1 | 1.509488 | (2,2,1,1,1,3); Assumption: 10% of water used is evaporated | 0 | 1 | 1.509488 | (2,2,1,1,1,3); Assumption: 10% of water used is evaporated | 0 | 1 | 1.509488 | (2,2,1,1,1,3); Assumption: 10% of water used is evaporated | 0 | 1 | 1.509488 | (2,2,1,1,1,3); Assumption: 10% of water used is evaporated | [5 empty] | Assumption: 10% of water used is evaporated | 2 | 2 | 1 | 1 | 1 | 3 | 31 | 1.5 | 1.074424 | 1.509488 | (2,2,1,1,1,3) | 1.05 | 1.02 | 1 | 1 | 1 | 1.05
BB-426 |  |  | - | 4 | Water, IE | - | air | unspecified | - | kg | 0 | 1 | 1.509488 | (2,2,1,1,1,3); Assumption: 10% of water used is evaporated | 0 | 1 | 1.509488 | (2,2,1,1,1,3); Assumption: 10% of water used is evaporated | 0 | 1 | 1.509488 | (2,2,1,1,1,3); Assumption: 10% of water used is evaporated | 0 | 1 | 1.509488 | (2,2,1,1,1,3); Assumption: 10% of water used is evaporated | 0 | 1 | 1.509488 | (2,2,1,1,1,3); Assumption: 10% of water used is evaporated | 0 | 1 | 1.509488 | (2,2,1,1,1,3); Assumption: 10% of water used is evaporated | 0 | 1 | 1.509488 | (2,2,1,1,1,3); Assumption: 10% of water used is evaporated | 0 | 1 | 1.509488 | (2,2,1,1,1,3); Assumption: 10% of water used is evaporated | 0 | 1 | 1.509488 | (2,2,1,1,1,3); Assumption: 10% of water used is evaporated | 0.0004484102 | 1 | 1.509488 | (2,2,1,1,1,3); Assumption: 10% of water used is evaporated | 0 | 1 | 1.509488 | (2,2,1,1,1,3); Assumption: 10% of water used is evaporated | 0 | 1 | 1.509488 | (2,2,1,1,1,3); Assumption: 10% of water used is evaporated | 0 | 1 | 1.509488 | (2,2,1,1,1,3); Assumption: 10% of water used is evaporated | 0 | 1 | 1.509488 | (2,2,1,1,1,3); Assumption: 10% of water used is evaporated | 0 | 1 | 1.509488 | (2,2,1,1,1,3); Assumption: 10% of water used is evaporated | 0 | 1 | 1.509488 | (2,2,1,1,1,3); Assumption: 10% of water used is evaporated | 0 | 1 | 1.509488 | (2,2,1,1,1,3); Assumption: 10% of water used is evaporated | 0 | 1 | 1.509488 | (2,2,1,1,1,3); Assumption: 10% of water used is evaporated | 0 | 1 | 1.509488 | (2,2,1,1,1,3); Assumption: 10% of water used is evaporated | [5 empty] | Assumption: 10% of water used is evaporated | 2 | 2 | 1 | 1 | 1 | 3 | 31 | 1.5 | 1.074424 | 1.509488 | (2,2,1,1,1,3) | 1.05 | 1.02 | 1 | 1 | 1 | 1.05
BB-432 |  |  | - | 4 | Water, IT | - | air | unspecified | - | kg | 0 | 1 | 1.509488 | (2,2,1,1,1,3); Assumption: 10% of water used is evaporated | 0 | 1 | 1.509488 | (2,2,1,1,1,3); Assumption: 10% of water used is evaporated | 0 | 1 | 1.509488 | (2,2,1,1,1,3); Assumption: 10% of water used is evaporated | 0 | 1 | 1.509488 | (2,2,1,1,1,3); Assumption: 10% of water used is evaporated | 0 | 1 | 1.509488 | (2,2,1,1,1,3); Assumption: 10% of water used is evaporated | 0 | 1 | 1.509488 | (2,2,1,1,1,3); Assumption: 10% of water used is evaporated | 0 | 1 | 1.509488 | (2,2,1,1,1,3); Assumption: 10% of water used is evaporated | 0 | 1 | 1.509488 | (2,2,1,1,1,3); Assumption: 10% of water used is evaporated | 0 | 1 | 1.509488 | (2,2,1,1,1,3); Assumption: 10% of water used is evaporated | 0 | 1 | 1.509488 | (2,2,1,1,1,3); Assumption: 10% of water used is evaporated | 0.0002713215 | 1 | 1.509488 | (2,2,1,1,1,3); Assumption: 10% of water used is evaporated | 0 | 1 | 1.509488 | (2,2,1,1,1,3); Assumption: 10% of water used is evaporated | 0 | 1 | 1.509488 | (2,2,1,1,1,3); Assumption: 10% of water used is evaporated | 0 | 1 | 1.509488 | (2,2,1,1,1,3); Assumption: 10% of water used is evaporated | 0 | 1 | 1.509488 | (2,2,1,1,1,3); Assumption: 10% of water used is evaporated | 0 | 1 | 1.509488 | (2,2,1,1,1,3); Assumption: 10% of water used is evaporated | 0 | 1 | 1.509488 | (2,2,1,1,1,3); Assumption: 10% of water used is evaporated | 0 | 1 | 1.509488 | (2,2,1,1,1,3); Assumption: 10% of water used is evaporated | 0 | 1 | 1.509488 | (2,2,1,1,1,3); Assumption: 10% of water used is evaporated | [5 empty] | Assumption: 10% of water used is evaporated | 2 | 2 | 1 | 1 | 1 | 3 | 31 | 1.5 | 1.074424 | 1.509488 | (2,2,1,1,1,3) | 1.05 | 1.02 | 1 | 1 | 1 | 1.05
BB-449 |  |  | - | 4 | Water, LU | - | air | unspecified | - | kg | 0 | 1 | 1.509488 | (2,2,1,1,1,3); Assumption: 10% of water used is evaporated | 0 | 1 | 1.509488 | (2,2,1,1,1,3); Assumption: 10% of water used is evaporated | 0 | 1 | 1.509488 | (2,2,1,1,1,3); Assumption: 10% of water used is evaporated | 0 | 1 | 1.509488 | (2,2,1,1,1,3); Assumption: 10% of water used is evaporated | 0 | 1 | 1.509488 | (2,2,1,1,1,3); Assumption: 10% of water used is evaporated | 0 | 1 | 1.509488 | (2,2,1,1,1,3); Assumption: 10% of water used is evaporated | 0 | 1 | 1.509488 | (2,2,1,1,1,3); Assumption: 10% of water used is evaporated | 0 | 1 | 1.509488 | (2,2,1,1,1,3); Assumption: 10% of water used is evaporated | 0 | 1 | 1.509488 | (2,2,1,1,1,3); Assumption: 10% of water used is evaporated | 0 | 1 | 1.509488 | (2,2,1,1,1,3); Assumption: 10% of water used is evaporated | 0 | 1 | 1.509488 | (2,2,1,1,1,3); Assumption: 10% of water used is evaporated | 0.0003932442 | 1 | 1.509488 | (2,2,1,1,1,3); Assumption: 10% of water used is evaporated | 0 | 1 | 1.509488 | (2,2,1,1,1,3); Assumption: 10% of water used is evaporated | 0 | 1 | 1.509488 | (2,2,1,1,1,3); Assumption: 10% of water used is evaporated | 0 | 1 | 1.509488 | (2,2,1,1,1,3); Assumption: 10% of water used is evaporated | 0 | 1 | 1.509488 | (2,2,1,1,1,3); Assumption: 10% of water used is evaporated | 0 | 1 | 1.509488 | (2,2,1,1,1,3); Assumption: 10% of water used is evaporated | 0 | 1 | 1.509488 | (2,2,1,1,1,3); Assumption: 10% of water used is evaporated | 0 | 1 | 1.509488 | (2,2,1,1,1,3); Assumption: 10% of water used is evaporated | [5 empty] | Assumption: 10% of water used is evaporated | 2 | 2 | 1 | 1 | 1 | 3 | 31 | 1.5 | 1.074424 | 1.509488 | (2,2,1,1,1,3) | 1.05 | 1.02 | 1 | 1 | 1 | 1.05
BB-471 |  |  | - | 4 | Water, NL | - | air | unspecified | - | kg | 0 | 1 | 1.509488 | (2,2,1,1,1,3); Assumption: 10% of water used is evaporated | 0 | 1 | 1.509488 | (2,2,1,1,1,3); Assumption: 10% of water used is evaporated | 0 | 1 | 1.509488 | (2,2,1,1,1,3); Assumption: 10% of water used is evaporated | 0 | 1 | 1.509488 | (2,2,1,1,1,3); Assumption: 10% of water used is evaporated | 0 | 1 | 1.509488 | (2,2,1,1,1,3); Assumption: 10% of water used is evaporated | 0 | 1 | 1.509488 | (2,2,1,1,1,3); Assumption: 10% of water used is evaporated | 0 | 1 | 1.509488 | (2,2,1,1,1,3); Assumption: 10% of water used is evaporated | 0 | 1 | 1.509488 | (2,2,1,1,1,3); Assumption: 10% of water used is evaporated | 0 | 1 | 1.509488 | (2,2,1,1,1,3); Assumption: 10% of water used is evaporated | 0 | 1 | 1.509488 | (2,2,1,1,1,3); Assumption: 10% of water used is evaporated | 0 | 1 | 1.509488 | (2,2,1,1,1,3); Assumption: 10% of water used is evaporated | 0 | 1 | 1.509488 | (2,2,1,1,1,3); Assumption: 10% of water used is evaporated | 0.0003783359 | 1 | 1.509488 | (2,2,1,1,1,3); Assumption: 10% of water used is evaporated | 0 | 1 | 1.509488 | (2,2,1,1,1,3); Assumption: 10% of water used is evaporated | 0 | 1 | 1.509488 | (2,2,1,1,1,3); Assumption: 10% of water used is evaporated | 0 | 1 | 1.509488 | (2,2,1,1,1,3); Assumption: 10% of water used is evaporated | 0 | 1 | 1.509488 | (2,2,1,1,1,3); Assumption: 10% of water used is evaporated | 0 | 1 | 1.509488 | (2,2,1,1,1,3); Assumption: 10% of water used is evaporated | 0 | 1 | 1.509488 | (2,2,1,1,1,3); Assumption: 10% of water used is evaporated | [5 empty] | Assumption: 10% of water used is evaporated | 2 | 2 | 1 | 1 | 1 | 3 | 31 | 1.5 | 1.074424 | 1.509488 | (2,2,1,1,1,3) | 1.05 | 1.02 | 1 | 1 | 1 | 1.05
BB-472 |  |  | - | 4 | Water, NO | - | air | unspecified | - | kg | 0 | 1 | 1.509488 | (2,2,1,1,1,3); Assumption: 10% of water used is evaporated | 0 | 1 | 1.509488 | (2,2,1,1,1,3); Assumption: 10% of water used is evaporated | 0 | 1 | 1.509488 | (2,2,1,1,1,3); Assumption: 10% of water used is evaporated | 0 | 1 | 1.509488 | (2,2,1,1,1,3); Assumption: 10% of water used is evaporated | 0 | 1 | 1.509488 | (2,2,1,1,1,3); Assumption: 10% of water used is evaporated | 0 | 1 | 1.509488 | (2,2,1,1,1,3); Assumption: 10% of water used is evaporated | 0 | 1 | 1.509488 | (2,2,1,1,1,3); Assumption: 10% of water used is evaporated | 0 | 1 | 1.509488 | (2,2,1,1,1,3); Assumption: 10% of water used is evaporated | 0 | 1 | 1.509488 | (2,2,1,1,1,3); Assumption: 10% of water used is evaporated | 0 | 1 | 1.509488 | (2,2,1,1,1,3); Assumption: 10% of water used is evaporated | 0 | 1 | 1.509488 | (2,2,1,1,1,3); Assumption: 10% of water used is evaporated | 0 | 1 | 1.509488 | (2,2,1,1,1,3); Assumption: 10% of water used is evaporated | 0 | 1 | 1.509488 | (2,2,1,1,1,3); Assumption: 10% of water used is evaporated | 0.0004396133 | 1 | 1.509488 | (2,2,1,1,1,3); Assumption: 10% of water used is evaporated | 0 | 1 | 1.509488 | (2,2,1,1,1,3); Assumption: 10% of water used is evaporated | 0 | 1 | 1.509488 | (2,2,1,1,1,3); Assumption: 10% of water used is evaporated | 0 | 1 | 1.509488 | (2,2,1,1,1,3); Assumption: 10% of water used is evaporated | 0 | 1 | 1.509488 | (2,2,1,1,1,3); Assumption: 10% of water used is evaporated | 0 | 1 | 1.509488 | (2,2,1,1,1,3); Assumption: 10% of water used is evaporated | [5 empty] | Assumption: 10% of water used is evaporated | 2 | 2 | 1 | 1 | 1 | 3 | 31 | 1.5 | 1.074424 | 1.509488 | (2,2,1,1,1,3) | 1.05 | 1.02 | 1 | 1 | 1 | 1.05
BB-481 |  |  | - | 4 | Water, PT | - | air | unspecified | - | kg | 0 | 1 | 1.509488 | (2,2,1,1,1,3); Assumption: 10% of water used is evaporated | 0 | 1 | 1.509488 | (2,2,1,1,1,3); Assumption: 10% of water used is evaporated | 0 | 1 | 1.509488 | (2,2,1,1,1,3); Assumption: 10% of water used is evaporated | 0 | 1 | 1.509488 | (2,2,1,1,1,3); Assumption: 10% of water used is evaporated | 0 | 1 | 1.509488 | (2,2,1,1,1,3); Assumption: 10% of water used is evaporated | 0 | 1 | 1.509488 | (2,2,1,1,1,3); Assumption: 10% of water used is evaporated | 0 | 1 | 1.509488 | (2,2,1,1,1,3); Assumption: 10% of water used is evaporated | 0 | 1 | 1.509488 | (2,2,1,1,1,3); Assumption: 10% of water used is evaporated | 0 | 1 | 1.509488 | (2,2,1,1,1,3); Assumption: 10% of water used is evaporated | 0 | 1 | 1.509488 | (2,2,1,1,1,3); Assumption: 10% of water used is evaporated | 0 | 1 | 1.509488 | (2,2,1,1,1,3); Assumption: 10% of water used is evaporated | 0 | 1 | 1.509488 | (2,2,1,1,1,3); Assumption: 10% of water used is evaporated | 0 | 1 | 1.509488 | (2,2,1,1,1,3); Assumption: 10% of water used is evaporated | 0 | 1 | 1.509488 | (2,2,1,1,1,3); Assumption: 10% of water used is evaporated | 0.0002455525 | 1 | 1.509488 | (2,2,1,1,1,3); Assumption: 10% of water used is evaporated | 0 | 1 | 1.509488 | (2,2,1,1,1,3); Assumption: 10% of water used is evaporated | 0 | 1 | 1.509488 | (2,2,1,1,1,3); Assumption: 10% of water used is evaporated | 0 | 1 | 1.509488 | (2,2,1,1,1,3); Assumption: 10% of water used is evaporated | 0 | 1 | 1.509488 | (2,2,1,1,1,3); Assumption: 10% of water used is evaporated | [5 empty] | Assumption: 10% of water used is evaporated | 2 | 2 | 1 | 1 | 1 | 3 | 31 | 1.5 | 1.074424 | 1.509488 | (2,2,1,1,1,3) | 1.05 | 1.02 | 1 | 1 | 1 | 1.05
BB-406 |  |  | - | 4 | Water, ES | - | air | unspecified | - | kg | 0 | 1 | 1.509488 | (2,2,1,1,1,3); Assumption: 10% of water used is evaporated | 0 | 1 | 1.509488 | (2,2,1,1,1,3); Assumption: 10% of water used is evaporated | 0 | 1 | 1.509488 | (2,2,1,1,1,3); Assumption: 10% of water used is evaporated | 0 | 1 | 1.509488 | (2,2,1,1,1,3); Assumption: 10% of water used is evaporated | 0 | 1 | 1.509488 | (2,2,1,1,1,3); Assumption: 10% of water used is evaporated | 0 | 1 | 1.509488 | (2,2,1,1,1,3); Assumption: 10% of water used is evaporated | 0 | 1 | 1.509488 | (2,2,1,1,1,3); Assumption: 10% of water used is evaporated | 0 | 1 | 1.509488 | (2,2,1,1,1,3); Assumption: 10% of water used is evaporated | 0 | 1 | 1.509488 | (2,2,1,1,1,3); Assumption: 10% of water used is evaporated | 0 | 1 | 1.509488 | (2,2,1,1,1,3); Assumption: 10% of water used is evaporated | 0 | 1 | 1.509488 | (2,2,1,1,1,3); Assumption: 10% of water used is evaporated | 0 | 1 | 1.509488 | (2,2,1,1,1,3); Assumption: 10% of water used is evaporated | 0 | 1 | 1.509488 | (2,2,1,1,1,3); Assumption: 10% of water used is evaporated | 0 | 1 | 1.509488 | (2,2,1,1,1,3); Assumption: 10% of water used is evaporated | 0 | 1 | 1.509488 | (2,2,1,1,1,3); Assumption: 10% of water used is evaporated | 0.0002414309 | 1 | 1.509488 | (2,2,1,1,1,3); Assumption: 10% of water used is evaporated | 0 | 1 | 1.509488 | (2,2,1,1,1,3); Assumption: 10% of water used is evaporated | 0 | 1 | 1.509488 | (2,2,1,1,1,3); Assumption: 10% of water used is evaporated | 0 | 1 | 1.509488 | (2,2,1,1,1,3); Assumption: 10% of water used is evaporated | [5 empty] | Assumption: 10% of water used is evaporated | 2 | 2 | 1 | 1 | 1 | 3 | 31 | 1.5 | 1.074424 | 1.509488 | (2,2,1,1,1,3) | 1.05 | 1.02 | 1 | 1 | 1 | 1.05
BB-488 |  |  | - | 4 | Water, SE | - | air | unspecified | - | kg | 0 | 1 | 1.509488 | (2,2,1,1,1,3); Assumption: 10% of water used is evaporated | 0 | 1 | 1.509488 | (2,2,1,1,1,3); Assumption: 10% of water used is evaporated | 0 | 1 | 1.509488 | (2,2,1,1,1,3); Assumption: 10% of water used is evaporated | 0 | 1 | 1.509488 | (2,2,1,1,1,3); Assumption: 10% of water used is evaporated | 0 | 1 | 1.509488 | (2,2,1,1,1,3); Assumption: 10% of water used is evaporated | 0 | 1 | 1.509488 | (2,2,1,1,1,3); Assumption: 10% of water used is evaporated | 0 | 1 | 1.509488 | (2,2,1,1,1,3); Assumption: 10% of water used is evaporated | 0 | 1 | 1.509488 | (2,2,1,1,1,3); Assumption: 10% of water used is evaporated | 0 | 1 | 1.509488 | (2,2,1,1,1,3); Assumption: 10% of water used is evaporated | 0 | 1 | 1.509488 | (2,2,1,1,1,3); Assumption: 10% of water used is evaporated | 0 | 1 | 1.509488 | (2,2,1,1,1,3); Assumption: 10% of water used is evaporated | 0 | 1 | 1.509488 | (2,2,1,1,1,3); Assumption: 10% of water used is evaporated | 0 | 1 | 1.509488 | (2,2,1,1,1,3); Assumption: 10% of water used is evaporated | 0 | 1 | 1.509488 | (2,2,1,1,1,3); Assumption: 10% of water used is evaporated | 0 | 1 | 1.509488 | (2,2,1,1,1,3); Assumption: 10% of water used is evaporated | 0 | 1 | 1.509488 | (2,2,1,1,1,3); Assumption: 10% of water used is evaporated | 0.0003968538 | 1 | 1.509488 | (2,2,1,1,1,3); Assumption: 10% of water used is evaporated | 0 | 1 | 1.509488 | (2,2,1,1,1,3); Assumption: 10% of water used is evaporated | 0 | 1 | 1.509488 | (2,2,1,1,1,3); Assumption: 10% of water used is evaporated | [5 empty] | Assumption: 10% of water used is evaporated | 2 | 2 | 1 | 1 | 1 | 3 | 31 | 1.5 | 1.074424 | 1.509488 | (2,2,1,1,1,3) | 1.05 | 1.02 | 1 | 1 | 1 | 1.05
BB-411 |  |  | - | 4 | Water, GB | - | air | unspecified | - | kg | 0 | 1 | 1.509488 | (2,2,1,1,1,3); Assumption: 10% of water used is evaporated | 0 | 1 | 1.509488 | (2,2,1,1,1,3); Assumption: 10% of water used is evaporated | 0 | 1 | 1.509488 | (2,2,1,1,1,3); Assumption: 10% of water used is evaporated | 0 | 1 | 1.509488 | (2,2,1,1,1,3); Assumption: 10% of water used is evaporated | 0 | 1 | 1.509488 | (2,2,1,1,1,3); Assumption: 10% of water used is evaporated | 0 | 1 | 1.509488 | (2,2,1,1,1,3); Assumption: 10% of water used is evaporated | 0 | 1 | 1.509488 | (2,2,1,1,1,3); Assumption: 10% of water used is evaporated | 0 | 1 | 1.509488 | (2,2,1,1,1,3); Assumption: 10% of water used is evaporated | 0 | 1 | 1.509488 | (2,2,1,1,1,3); Assumption: 10% of water used is evaporated | 0 | 1 | 1.509488 | (2,2,1,1,1,3); Assumption: 10% of water used is evaporated | 0 | 1 | 1.509488 | (2,2,1,1,1,3); Assumption: 10% of water used is evaporated | 0 | 1 | 1.509488 | (2,2,1,1,1,3); Assumption: 10% of water used is evaporated | 0 | 1 | 1.509488 | (2,2,1,1,1,3); Assumption: 10% of water used is evaporated | 0 | 1 | 1.509488 | (2,2,1,1,1,3); Assumption: 10% of water used is evaporated | 0 | 1 | 1.509488 | (2,2,1,1,1,3); Assumption: 10% of water used is evaporated | 0 | 1 | 1.509488 | (2,2,1,1,1,3); Assumption: 10% of water used is evaporated | 0 | 1 | 1.509488 | (2,2,1,1,1,3); Assumption: 10% of water used is evaporated | 0.00042111 | 1 | 1.509488 | (2,2,1,1,1,3); Assumption: 10% of water used is evaporated | 0 | 1 | 1.509488 | (2,2,1,1,1,3); Assumption: 10% of water used is evaporated | [5 empty] | Assumption: 10% of water used is evaporated | 2 | 2 | 1 | 1 | 1 | 3 | 31 | 1.5 | 1.074424 | 1.509488 | (2,2,1,1,1,3) | 1.05 | 1.02 | 1 | 1 | 1 | 1.05
BB-503 |  |  | - | 4 | Water, TR | - | air | unspecified | - | kg | 0 | 1 | 1.509488 | (2,2,1,1,1,3); Assumption: 10% of water used is evaporated | 0 | 1 | 1.509488 | (2,2,1,1,1,3); Assumption: 10% of water used is evaporated | 0 | 1 | 1.509488 | (2,2,1,1,1,3); Assumption: 10% of water used is evaporated | 0 | 1 | 1.509488 | (2,2,1,1,1,3); Assumption: 10% of water used is evaporated | 0 | 1 | 1.509488 | (2,2,1,1,1,3); Assumption: 10% of water used is evaporated | 0 | 1 | 1.509488 | (2,2,1,1,1,3); Assumption: 10% of water used is evaporated | 0 | 1 | 1.509488 | (2,2,1,1,1,3); Assumption: 10% of water used is evaporated | 0 | 1 | 1.509488 | (2,2,1,1,1,3); Assumption: 10% of water used is evaporated | 0 | 1 | 1.509488 | (2,2,1,1,1,3); Assumption: 10% of water used is evaporated | 0 | 1 | 1.509488 | (2,2,1,1,1,3); Assumption: 10% of water used is evaporated | 0 | 1 | 1.509488 | (2,2,1,1,1,3); Assumption: 10% of water used is evaporated | 0 | 1 | 1.509488 | (2,2,1,1,1,3); Assumption: 10% of water used is evaporated | 0 | 1 | 1.509488 | (2,2,1,1,1,3); Assumption: 10% of water used is evaporated | 0 | 1 | 1.509488 | (2,2,1,1,1,3); Assumption: 10% of water used is evaporated | 0 | 1 | 1.509488 | (2,2,1,1,1,3); Assumption: 10% of water used is evaporated | 0 | 1 | 1.509488 | (2,2,1,1,1,3); Assumption: 10% of water used is evaporated | 0 | 1 | 1.509488 | (2,2,1,1,1,3); Assumption: 10% of water used is evaporated | 0 | 1 | 1.509488 | (2,2,1,1,1,3); Assumption: 10% of water used is evaporated | 0.000246587 | 1 | 1.509488 | (2,2,1,1,1,3); Assumption: 10% of water used is evaporated | [5 empty] | Assumption: 10% of water used is evaporated | 2 | 2 | 1 | 1 | 1 | 3 | 31 | 1.5 | 1.074424 | 1.509488 | (2,2,1,1,1,3) | 1.05 | 1.02 | 1 | 1 | 1 | 1.05
[11 empty] | 3.809928e-06 |  |  |  | 3.757129e-06 |  |  |  | 2.756699e-06 |  |  |  | 3.140791e-06 |  |  |  | 4.643532e-06 |  |  |  | 2.579438e-06 |  |  |  | 3.359933e-06 |  |  |  | 1.967273e-06 |  |  |  | 2.386595e-06 |  |  |  | 3.268844e-06 |  |  |  | 1.364338e-06 |  |  |  | 2.866692e-06 |  |  |  | 2.335862e-06 |  |  |  | 4.971905e-06 |  |  |  | 1.028518e-06 |  |  |  | 2.094515e-07 |  |  |  | 4.286819e-06 |  |  |  | 3.06983e-06 |  |  |  | 4.016163e-08
[11 empty] | 1 |  |  |  | 1 |  |  |  | 1 |  |  |  | 1 |  |  |  | 1 |  |  |  | 1 |  |  |  | 1 |  |  |  | 1 |  |  |  | 1 |  |  |  | 1 |  |  |  | 1 |  |  |  | 1 |  |  |  | 1 |  |  |  | 1 |  |  |  | 1 |  |  |  | 1 |  |  |  | 1 |  |  |  | 1 |  |  |  | 1

## X-elec-Americas
[5 empty] | IndexNumber | [5 empty] | 32114 |  |  |  | 32087 |  |  |  | 174-005-001 |  |  |  | 174-005-002
|  | ID | 3503 | 3504 | 3702 | 3703 | 3506 | 3507 | 3508 | 3706 | 3707 | 3708 | 3709 | 3792 | 3707 | 3708 | 3709 | 3792 | 3707 | 3708 | 3709 | 3792 | 3707 | 3708 | 3709 | 3792
Index |  | 401 | InputGroup | OutputGroup | Name | Location | Category | SubCategory | InfrastructureProcess | Unit | electricity, production mix photovoltaic, at plant | UncertaintyType | StandardDeviation95% | GeneralComment | electricity, production mix photovoltaic, at plant | UncertaintyType | StandardDeviation95% | GeneralComment | electricity, production mix photovoltaic, at plant | UncertaintyType | StandardDeviation95% | GeneralComment | electricity, production mix photovoltaic, at plant | UncertaintyType | StandardDeviation95% | GeneralComment | Ertragstyp | Technologie | Maximal-leistung | Effizienz | Fläche | Remarks, Literature | Reliability | Completeness | Temporal Corr. | Geographical Corr. | Technological Corr. | Sample Size | Code | Basic SDG^2 | Pedigree | Total | Uncertainty Code Pedigree | Reliability | Completeness | Temporal Corr. | Geographical Corr. | Technological Corr. | Sample Size | Check USA
|  | 662 |  |  | Location | [5 empty] | US |  |  |  | CA |  |  |  | MX |  |  |  | CL |  |  |  | CH | [5 empty] | nA: not applicable: CV=1 | [7 empty] | SDG^2 | SDG^2 | [7 empty] | Share in Total Capacity | Yield
|  | 493 |  |  | InfrastructureProcess | [5 empty] | 0 |  |  |  | 0 |  |  |  | 0 |  |  |  | 0
|  | 403 |  |  | Unit | [5 empty] | kWh |  |  |  | kWh |  |  |  | kWh |  |  |  | kWh |  |  |  | - | - | kWp | % | m2 | [18 empty] | % | kWh/kWp
32114 |  |  | - | 0 | electricity, production mix photovoltaic, at plant | US | - | - | 0 | kWh | 1 |  |  |  | 0 |  |  |  | 0 |  |  |  | 0 | [26 empty] | 100% | 1448.11
32087 |  |  | - | 0 | electricity, production mix photovoltaic, at plant | CA | - | - | 0 | kWh | 0 |  |  |  | 1 |  |  |  | 0 |  |  |  | 0 | [26 empty] | 59.77% | Centralized
174-005-001 |  |  | - | 0 | electricity, production mix photovoltaic, at plant | MX | - | - | 0 | kWh | 0 |  |  |  | 0 |  |  |  | 1 |  |  |  | 0 | [26 empty] | 27.9% | Single-Si
174-005-002 |  |  | - | 0 | electricity, production mix photovoltaic, at plant | CL | - | - | 0 | kWh | 0 |  |  |  | 0 |  |  |  | 0 |  |  |  | 1 | [26 empty] | 19.62% | CdTe
1289 | resource, in air |  | 4 | - | Energy, solar, converted | - | resource | in air | - | MJ | 3.850267 | 1 | 1.090674 | (2,2,1,1,1,3); Energy loss in the system | 3.850267 | 1 | 1.090674 | (2,2,1,1,1,3); Energy loss in the system | 3.850267 | 1 | 1.090674 | (2,2,1,1,1,3); Energy loss in the system | 3.850267 | 1 | 1.090674 | (2,2,1,1,1,3); Energy loss in the system | [5 empty] | Energy loss in the system | 2 | 2 | 1 | 1 | 1 | 3 | 11 | 1.05 | 1.074424 | 1.090674 | (2,2,1,1,1,3) | 1.05 | 1.02 | 1 | 1 | 1 | 1.05
542-22 | technosphere |  | 5 | - | tap water, water balance according to MoeK 2013, at user | US | - | - | 0 | kg | 0.002514064 | 1 | 1.090674 | (2,2,1,1,1,3); Estimation 20l/m2 panel | 0 | 1 | 1.090674 | (2,2,1,1,1,3); Estimation 20l/m2 panel | 0 | 1 | 1.090674 | (2,2,1,1,1,3); Estimation 20l/m2 panel | 0 | 1 | 1.090674 | (2,2,1,1,1,3); Estimation 20l/m2 panel | [5 empty] | Estimation 20l/m2 panel | 2 | 2 | 1 | 1 | 1 | 3 | 3 | 1.05 | 1.074424 | 1.090674 | (2,2,1,1,1,3) | 1.05 | 1.02 | 1 | 1 | 1 | 1.05
174-004-146 |  |  | 5 | - | tap water, water balance according to MoeK 2013, at user | CA | - | - | 0 | kg | 0 | 1 | 1.090674 | (2,2,1,1,1,3); Estimation 20l/m2 panel | 0.002988989 | 1 | 1.090674 | (2,2,1,1,1,3); Estimation 20l/m2 panel | 0 | 1 | 1.090674 | (2,2,1,1,1,3); Estimation 20l/m2 panel | 0 | 1 | 1.090674 | (2,2,1,1,1,3); Estimation 20l/m2 panel | [5 empty] | Estimation 20l/m2 panel | 2 | 2 | 1 | 1 | 1 | 3 | 3 | 1.05 | 1.074424 | 1.090674 | (2,2,1,1,1,3) | 1.05 | 1.02 | 1 | 1 | 1 | 1.05
174-004-150 |  |  | 5 | - | tap water, water balance according to MoeK 2013, at user | MX | - | - | 0 | kg | 0 | 1 | 1.090674 | (2,2,1,1,1,3); Estimation 20l/m2 panel | 0 | 1 | 1.090674 | (2,2,1,1,1,3); Estimation 20l/m2 panel | 0.002143551 | 1 | 1.090674 | (2,2,1,1,1,3); Estimation 20l/m2 panel | 0 | 1 | 1.090674 | (2,2,1,1,1,3); Estimation 20l/m2 panel | [5 empty] | Estimation 20l/m2 panel | 2 | 2 | 1 | 1 | 1 | 3 | 3 | 1.05 | 1.074424 | 1.090674 | (2,2,1,1,1,3) | 1.05 | 1.02 | 1 | 1 | 1 | 1.05
174-004-147 |  |  | 5 | - | tap water, water balance according to MoeK 2013, at user | CL | - | - | 0 | kg | 0 | 1 | 1.090674 | (2,2,1,1,1,3); Estimation 20l/m2 panel | 0 | 1 | 1.090674 | (2,2,1,1,1,3); Estimation 20l/m2 panel | 0 | 1 | 1.090674 | (2,2,1,1,1,3); Estimation 20l/m2 panel | 0.002136349 | 1 | 1.090674 | (2,2,1,1,1,3); Estimation 20l/m2 panel | [5 empty] | Estimation 20l/m2 panel | 2 | 2 | 1 | 1 | 1 | 3 | 3 | 1.05 | 1.074424 | 1.090674 | (2,2,1,1,1,3) | 1.05 | 1.02 | 1 | 1 | 1 | 1.05
1750 |  |  | 5 | - | treatment, sewage, from residence, to wastewater treatment, class 2 | CH | - | - | 0 | m3 | 2.262658e-06 | 1 | 1.090674 | (2,2,1,1,1,3); Estimation 20l/m2 panel | 2.69009e-06 | 1 | 1.090674 | (2,2,1,1,1,3); Estimation 20l/m2 panel | 1.929196e-06 | 1 | 1.090674 | (2,2,1,1,1,3); Estimation 20l/m2 panel | 1.922714e-06 | 1 | 1.090674 | (2,2,1,1,1,3); Estimation 20l/m2 panel | [5 empty] | Estimation 20l/m2 panel | 2 | 2 | 1 | 1 | 1 | 3 | 6 | 1.05 | 1.074424 | 1.090674 | (2,2,1,1,1,3) | 1.05 | 1.02 | 1 | 1 | 1 | 1.05
174-024 |  |  | 5 | - | 93 kWp slanted-roof installation, single-Si, laminated, integrated, on roof | CH | - | - | 1 | unit | 5.224393e-10 | 1 | 1.216459 | (2,2,1,1,1,3); Calculation with average annual yield and share of technologies. Lifetime: 30a. | 7.423048e-10 | 1 | 1.216459 | (2,2,1,1,1,3); Calculation with average annual yield and share of technologies. Lifetime: 30a. | 2.153063e-10 | 1 | 1.216459 | (2,2,1,1,1,3); Calculation with average annual yield and share of technologies. Lifetime: 30a. | 1.437012e-11 | 1 | 1.216459 | (2,2,1,1,1,3); Calculation with average annual yield and share of technologies. Lifetime: 30a. | yield rooftop | single-Si | 93 | 0.195 | 476.9231 | Calculation with average annual yield and share of technologies. Lifetime: 30a. | 2 | 2 | 1 | 1 | 1 | 3 | 9 | 1.2 | 1.074424 | 1.216459 | (2,2,1,1,1,3) | 1.05 | 1.02 | 1 | 1 | 1 | 1.05 | 0.2042% | 1401.021
174-024a |  |  | 5 | - | 93 kWp slanted-roof installation, multi-Si, laminated, integrated, on roof | CH | - | - | 1 | unit | 9.426472e-10 | 1 | 1.216459 | (2,2,1,1,1,3); Calculation with average annual yield and share of technologies. Lifetime: 30a. | 1.401619e-09 | 1 | 1.216459 | (2,2,1,1,1,3); Calculation with average annual yield and share of technologies. Lifetime: 30a. | 4.065411e-10 | 1 | 1.216459 | (2,2,1,1,1,3); Calculation with average annual yield and share of technologies. Lifetime: 30a. | 2.713365e-11 | 1 | 1.216459 | (2,2,1,1,1,3); Calculation with average annual yield and share of technologies. Lifetime: 30a. | yield rooftop | multi-Si | 93 | 0.18 | 516.6667 | Calculation with average annual yield and share of technologies. Lifetime: 30a. | 2 | 2 | 1 | 1 | 1 | 3 | 9 | 1.2 | 1.074424 | 1.216459 | (2,2,1,1,1,3) | 1.05 | 1.02 | 1 | 1 | 1 | 1.05 | 0.3685% | 1401.021
174-024b |  |  | 5 | - | 93 kWp slanted-roof installation, single-Si, panel, mounted, on roof | CH | - | - | 1 | unit | 1.253854e-08 | 1 | 1.216459 | (2,2,1,1,1,3); Calculation with average annual yield and share of technologies. Lifetime: 30a. | 1.237175e-08 | 1 | 1.216459 | (2,2,1,1,1,3); Calculation with average annual yield and share of technologies. Lifetime: 30a. | 3.588438e-09 | 1 | 1.216459 | (2,2,1,1,1,3); Calculation with average annual yield and share of technologies. Lifetime: 30a. | 2.39502e-10 | 1 | 1.216459 | (2,2,1,1,1,3); Calculation with average annual yield and share of technologies. Lifetime: 30a. | yield rooftop | single-Si | 93 | 0.195 | 476.9231 | Calculation with average annual yield and share of technologies. Lifetime: 30a. | 2 | 2 | 1 | 1 | 1 | 3 | 9 | 1.2 | 1.074424 | 1.216459 | (2,2,1,1,1,3) | 1.05 | 1.02 | 1 | 1 | 1 | 1.05 | 4.901% | 1401.021
174-024c |  |  | 5 | - | 93 kWp slanted-roof installation, multi-Si, panel, mounted, on roof | CH | - | - | 1 | unit | 2.262353e-08 | 1 | 1.216459 | (2,2,1,1,1,3); Calculation with average annual yield and share of technologies. Lifetime: 30a. | 2.336032e-08 | 1 | 1.216459 | (2,2,1,1,1,3); Calculation with average annual yield and share of technologies. Lifetime: 30a. | 6.775685e-09 | 1 | 1.216459 | (2,2,1,1,1,3); Calculation with average annual yield and share of technologies. Lifetime: 30a. | 4.522274e-10 | 1 | 1.216459 | (2,2,1,1,1,3); Calculation with average annual yield and share of technologies. Lifetime: 30a. | yield rooftop | multi-Si | 93 | 0.18 | 516.6667 | Calculation with average annual yield and share of technologies. Lifetime: 30a. | 2 | 2 | 1 | 1 | 1 | 3 | 9 | 1.2 | 1.074424 | 1.216459 | (2,2,1,1,1,3) | 1.05 | 1.02 | 1 | 1 | 1 | 1.05 | 8.843% | 1401.021
174-025 |  |  | 5 | - | 156 kWp flat-roof installation, multi-Si, on roof | CH | - | - | 1 | unit | 1.173963e-08 | 1 | 1.216459 | (2,2,1,1,1,3); Calculation with average annual yield and share of technologies. Lifetime: 30a. | 1.253371e-08 | 1 | 1.216459 | (2,2,1,1,1,3); Calculation with average annual yield and share of technologies. Lifetime: 30a. | 3.635415e-09 | 1 | 1.216459 | (2,2,1,1,1,3); Calculation with average annual yield and share of technologies. Lifetime: 30a. | 2.426374e-10 | 1 | 1.216459 | (2,2,1,1,1,3); Calculation with average annual yield and share of technologies. Lifetime: 30a. | yield rooftop | multi-Si | 156 | 0.18 | 866.6667 | Calculation with average annual yield and share of technologies. Lifetime: 30a. | 2 | 2 | 1 | 1 | 1 | 3 | 9 | 1.2 | 1.074424 | 1.216459 | (2,2,1,1,1,3) | 1.05 | 1.02 | 1 | 1 | 1 | 1.05 | 7.697% | 1401.021
174-025a |  |  | 5 | - | 156 kWp flat-roof installation, single-Si, on roof | CH | - | - | 1 | unit | 6.506407e-09 | 1 | 1.216459 | (2,2,1,1,1,3); Calculation with average annual yield and share of technologies. Lifetime: 30a. | 6.637918e-09 | 1 | 1.216459 | (2,2,1,1,1,3); Calculation with average annual yield and share of technologies. Lifetime: 30a. | 1.925335e-09 | 1 | 1.216459 | (2,2,1,1,1,3); Calculation with average annual yield and share of technologies. Lifetime: 30a. | 1.285021e-10 | 1 | 1.216459 | (2,2,1,1,1,3); Calculation with average annual yield and share of technologies. Lifetime: 30a. | yield rooftop | single-Si | 156 | 0.195 | 800 | Calculation with average annual yield and share of technologies. Lifetime: 30a. | 2 | 2 | 1 | 1 | 1 | 3 | 9 | 1.2 | 1.074424 | 1.216459 | (2,2,1,1,1,3) | 1.05 | 1.02 | 1 | 1 | 1 | 1.05 | 4.266% | 1401.021
174-001-030s |  |  | 5 | - | 570 kWp open ground installation, single-Si, on open ground | RER | - | - | 1 | unit | 5.424663e-09 | 1 | 1.216459 | (2,2,1,1,1,3); Calculation with average annual yield and share of technologies. Lifetime: 30a. | 1.008727e-08 | 1 | 1.216459 | (2,2,1,1,1,3); Calculation with average annual yield and share of technologies. Lifetime: 30a. | 9.722075e-09 | 1 | 1.216459 | (2,2,1,1,1,3); Calculation with average annual yield and share of technologies. Lifetime: 30a. | 1.126061e-08 | 1 | 1.216459 | (2,2,1,1,1,3); Calculation with average annual yield and share of technologies. Lifetime: 30a. | yield centralized | single-Si | 570 | 0.195 | 2923.077 | Calculation with average annual yield and share of technologies. Lifetime: 30a. | 2 | 2 | 1 | 1 | 1 | 3 | 9 | 1.2 | 1.074424 | 1.216459 | (2,2,1,1,1,3) | 1.05 | 1.02 | 1 | 1 | 1 | 1.05 | 13.78% | 1485.456
174-001-033 |  |  | 5 | - | 570 kWp open ground installation, multi-Si, on open ground | RER | - | - | 1 | unit | 1.024284e-08 | 1 | 1.216459 | (2,2,1,1,1,3); Calculation with average annual yield and share of technologies. Lifetime: 30a. | 1.904678e-08 | 1 | 1.216459 | (2,2,1,1,1,3); Calculation with average annual yield and share of technologies. Lifetime: 30a. | 1.835721e-08 | 1 | 1.216459 | (2,2,1,1,1,3); Calculation with average annual yield and share of technologies. Lifetime: 30a. | 2.126228e-08 | 1 | 1.216459 | (2,2,1,1,1,3); Calculation with average annual yield and share of technologies. Lifetime: 30a. | yield centralized | multi-Si | 570 | 0.18 | 3166.667 | Calculation with average annual yield and share of technologies. Lifetime: 30a. | 2 | 2 | 1 | 1 | 1 | 3 | 9 | 1.2 | 1.074424 | 1.216459 | (2,2,1,1,1,3) | 1.05 | 1.02 | 1 | 1 | 1 | 1.05 | 26.02% | 1485.456
174-001-009 |  |  | 5 | - | 570 kWp open ground installation, CdTe, on open ground | RER | - | - | 1 | unit | 7.665267e-09 | 1 | 1.216459 | (2,2,1,1,1,3); Calculation with average annual yield and share of technologies. Lifetime: 30a. | 7.205195e-10 | 1 | 1.216459 | (2,2,1,1,1,3); Calculation with average annual yield and share of technologies. Lifetime: 30a. | 6.944339e-10 | 1 | 1.216459 | (2,2,1,1,1,3); Calculation with average annual yield and share of technologies. Lifetime: 30a. | 8.043296e-10 | 1 | 1.216459 | (2,2,1,1,1,3); Calculation with average annual yield and share of technologies. Lifetime: 30a. | yield centralized | CdTe | 570 | 0.18 | 3166.667 | Calculation with average annual yield and share of technologies. Lifetime: 30a. | 2 | 2 | 1 | 1 | 1 | 3 | 9 | 1.2 | 1.074424 | 1.216459 | (2,2,1,1,1,3) | 1.05 | 1.02 | 1 | 1 | 1 | 1.05 | 19.47% | 1485.456
174-001-019 |  |  | 5 | - | 570 kWp open ground installation, CIS, on open ground | RER | - | - | 1 | unit | 1.993856e-10 | 1 | 1.216459 | (2,2,1,1,1,3); Calculation with average annual yield and share of technologies. Lifetime: 30a. | 5.952118e-10 | 1 | 1.216459 | (2,2,1,1,1,3); Calculation with average annual yield and share of technologies. Lifetime: 30a. | 5.736628e-10 | 1 | 1.216459 | (2,2,1,1,1,3); Calculation with average annual yield and share of technologies. Lifetime: 30a. | 6.644462e-10 | 1 | 1.216459 | (2,2,1,1,1,3); Calculation with average annual yield and share of technologies. Lifetime: 30a. | yield centralized | CIS | 570 | 0.16 | 3562.5 | Calculation with average annual yield and share of technologies. Lifetime: 30a. | 2 | 2 | 1 | 1 | 1 | 3 | 9 | 1.2 | 1.074424 | 1.216459 | (2,2,1,1,1,3) | 1.05 | 1.02 | 1 | 1 | 1 | 1.05 | 0.5065% | 1485.456
174-001-042 |  |  | 5 | - | 570 kWp open ground installation, micro-Si, on open ground | RER | - | - | 1 | unit | 0 | 1 | 1.216459 | (2,2,1,1,1,3); Calculation with average annual yield and share of technologies. Lifetime: 30a. | 9.39808e-11 | 1 | 1.216459 | (2,2,1,1,1,3); Calculation with average annual yield and share of technologies. Lifetime: 30a. | 9.057834e-11 | 1 | 1.216459 | (2,2,1,1,1,3); Calculation with average annual yield and share of technologies. Lifetime: 30a. | 1.049126e-10 | 1 | 1.216459 | (2,2,1,1,1,3); Calculation with average annual yield and share of technologies. Lifetime: 30a. | yield centralized | micro-Si | 570 | 0.1 | 5700 | Calculation with average annual yield and share of technologies. Lifetime: 30a. | 2 | 2 | 1 | 1 | 1 | 3 | 9 | 1.2 | 1.074424 | 1.216459 | (2,2,1,1,1,3) | 1.05 | 1.02 | 1 | 1 | 1 | 1.05 | 0%
174-342 |  |  | 5 | - | 3kWp facade installation, single-Si, laminated, integrated, at building | US | - | - | 1 | unit | 1.625125e-08 | 1 | 1.216459 | (2,2,1,1,1,3); Calculation with average annual yield and share of technologies. Lifetime: 30a. | 1.643675e-08 | 1 | 1.216459 | (2,2,1,1,1,3); Calculation with average annual yield and share of technologies. Lifetime: 30a. | 4.767497e-09 | 1 | 1.216459 | (2,2,1,1,1,3); Calculation with average annual yield and share of technologies. Lifetime: 30a. | 3.181956e-10 | 1 | 1.216459 | (2,2,1,1,1,3); Calculation with average annual yield and share of technologies. Lifetime: 30a. | yield facade | single-Si | 3 | 0.195 | 15.38462 | Calculation with average annual yield and share of technologies. Lifetime: 30a. | 2 | 2 | 1 | 1 | 1 | 3 | 9 | 1.2 | 1.074424 | 1.216459 | (2,2,1,1,1,3) | 1.05 | 1.02 | 1 | 1 | 1 | 1.05 | 0.1434% | 980.7145
174-343 |  |  | 5 | - | 3kWp facade installation, single-Si, panel, mounted, at building | US | - | - | 1 | unit | 1.625125e-08 | 1 | 1.216459 | (2,2,1,1,1,3); Calculation with average annual yield and share of technologies. Lifetime: 30a. | 1.643675e-08 | 1 | 1.216459 | (2,2,1,1,1,3); Calculation with average annual yield and share of technologies. Lifetime: 30a. | 4.767497e-09 | 1 | 1.216459 | (2,2,1,1,1,3); Calculation with average annual yield and share of technologies. Lifetime: 30a. | 3.181956e-10 | 1 | 1.216459 | (2,2,1,1,1,3); Calculation with average annual yield and share of technologies. Lifetime: 30a. | yield facade | single-Si | 3 | 0.195 | 15.38462 | Calculation with average annual yield and share of technologies. Lifetime: 30a. | 2 | 2 | 1 | 1 | 1 | 3 | 9 | 1.2 | 1.074424 | 1.216459 | (2,2,1,1,1,3) | 1.05 | 1.02 | 1 | 1 | 1 | 1.05 | 0.1434% | 980.7145
174-362 |  |  | 5 | - | 3kWp facade installation, multi-Si, laminated, integrated, at building | US | - | - | 1 | unit | 2.932243e-08 | 1 | 1.216459 | (2,2,1,1,1,3); Calculation with average annual yield and share of technologies. Lifetime: 30a. | 3.103585e-08 | 1 | 1.216459 | (2,2,1,1,1,3); Calculation with average annual yield and share of technologies. Lifetime: 30a. | 9.001981e-09 | 1 | 1.216459 | (2,2,1,1,1,3); Calculation with average annual yield and share of technologies. Lifetime: 30a. | 6.008165e-10 | 1 | 1.216459 | (2,2,1,1,1,3); Calculation with average annual yield and share of technologies. Lifetime: 30a. | yield facade | multi-Si | 3 | 0.18 | 16.66667 | Calculation with average annual yield and share of technologies. Lifetime: 30a. | 2 | 2 | 1 | 1 | 1 | 3 | 9 | 1.2 | 1.074424 | 1.216459 | (2,2,1,1,1,3) | 1.05 | 1.02 | 1 | 1 | 1 | 1.05 | 0.2588% | 980.7145
174-363 |  |  | 5 | - | 3kWp facade installation, multi-Si, panel, mounted, at building | US | - | - | 1 | unit | 2.932243e-08 | 1 | 1.216459 | (2,2,1,1,1,3); Calculation with average annual yield and share of technologies. Lifetime: 30a. | 3.103585e-08 | 1 | 1.216459 | (2,2,1,1,1,3); Calculation with average annual yield and share of technologies. Lifetime: 30a. | 9.001981e-09 | 1 | 1.216459 | (2,2,1,1,1,3); Calculation with average annual yield and share of technologies. Lifetime: 30a. | 6.008165e-10 | 1 | 1.216459 | (2,2,1,1,1,3); Calculation with average annual yield and share of technologies. Lifetime: 30a. | yield facade | multi-Si | 3 | 0.18 | 16.66667 | Calculation with average annual yield and share of technologies. Lifetime: 30a. | 2 | 2 | 1 | 1 | 1 | 3 | 9 | 1.2 | 1.074424 | 1.216459 | (2,2,1,1,1,3) | 1.05 | 1.02 | 1 | 1 | 1 | 1.05 | 0.2588% | 980.7145
174-344 |  |  | 5 | - | 3kWp flat roof installation, single-Si, on roof | US | - | - | 1 | unit | 1.691666e-07 | 1 | 1.216459 | (2,2,1,1,1,3); Calculation with average annual yield and share of technologies. Lifetime: 30a. | 1.725859e-07 | 1 | 1.216459 | (2,2,1,1,1,3); Calculation with average annual yield and share of technologies. Lifetime: 30a. | 5.005871e-08 | 1 | 1.216459 | (2,2,1,1,1,3); Calculation with average annual yield and share of technologies. Lifetime: 30a. | 3.341053e-09 | 1 | 1.216459 | (2,2,1,1,1,3); Calculation with average annual yield and share of technologies. Lifetime: 30a. | yield rooftop | single-Si | 3 | 0.195 | 15.38462 | Calculation with average annual yield and share of technologies. Lifetime: 30a. | 2 | 2 | 1 | 1 | 1 | 3 | 9 | 1.2 | 1.074424 | 1.216459 | (2,2,1,1,1,3) | 1.05 | 1.02 | 1 | 1 | 1 | 1.05 | 2.133% | 1401.021
174-364 |  |  | 5 | - | 3kWp flat roof installation, multi-Si, on roof | US | - | - | 1 | unit | 3.052304e-07 | 1 | 1.216459 | (2,2,1,1,1,3); Calculation with average annual yield and share of technologies. Lifetime: 30a. | 3.258764e-07 | 1 | 1.216459 | (2,2,1,1,1,3); Calculation with average annual yield and share of technologies. Lifetime: 30a. | 9.45208e-08 | 1 | 1.216459 | (2,2,1,1,1,3); Calculation with average annual yield and share of technologies. Lifetime: 30a. | 6.308573e-09 | 1 | 1.216459 | (2,2,1,1,1,3); Calculation with average annual yield and share of technologies. Lifetime: 30a. | yield rooftop | multi-Si | 3 | 0.18 | 16.66667 | Calculation with average annual yield and share of technologies. Lifetime: 30a. | 2 | 2 | 1 | 1 | 1 | 3 | 9 | 1.2 | 1.074424 | 1.216459 | (2,2,1,1,1,3) | 1.05 | 1.02 | 1 | 1 | 1 | 1.05 | 3.849% | 1401.021
174-345 |  |  | 5 | - | 3kWp slanted-roof installation, single-Si, laminated, integrated, on roof | US | - | - | 1 | unit | 7.397114e-09 | 1 | 1.216459 | (2,2,1,1,1,3); Calculation with average annual yield and share of technologies. Lifetime: 30a. | 8.499874e-09 | 1 | 1.216459 | (2,2,1,1,1,3); Calculation with average annual yield and share of technologies. Lifetime: 30a. | 2.465398e-09 | 1 | 1.216459 | (2,2,1,1,1,3); Calculation with average annual yield and share of technologies. Lifetime: 30a. | 1.645473e-10 | 1 | 1.216459 | (2,2,1,1,1,3); Calculation with average annual yield and share of technologies. Lifetime: 30a. | yield rooftop | single-Si | 3 | 0.195 | 15.38462 | Calculation with average annual yield and share of technologies. Lifetime: 30a. | 2 | 2 | 1 | 1 | 1 | 3 | 9 | 1.2 | 1.074424 | 1.216459 | (2,2,1,1,1,3) | 1.05 | 1.02 | 1 | 1 | 1 | 1.05 | 0.09327% | 1401.021
174-346 |  |  | 5 | - | 3kWp slanted-roof installation, single-Si, panel, mounted, on roof | US | - | - | 1 | unit | 1.775307e-07 | 1 | 1.216459 | (2,2,1,1,1,3); Calculation with average annual yield and share of technologies. Lifetime: 30a. | 1.416646e-07 | 1 | 1.216459 | (2,2,1,1,1,3); Calculation with average annual yield and share of technologies. Lifetime: 30a. | 4.108996e-08 | 1 | 1.216459 | (2,2,1,1,1,3); Calculation with average annual yield and share of technologies. Lifetime: 30a. | 2.742455e-09 | 1 | 1.216459 | (2,2,1,1,1,3); Calculation with average annual yield and share of technologies. Lifetime: 30a. | yield rooftop | single-Si | 3 | 0.195 | 15.38462 | Calculation with average annual yield and share of technologies. Lifetime: 30a. | 2 | 2 | 1 | 1 | 1 | 3 | 9 | 1.2 | 1.074424 | 1.216459 | (2,2,1,1,1,3) | 1.05 | 1.02 | 1 | 1 | 1 | 1.05 | 2.239% | 1401.021
174-365 |  |  | 5 | - | 3kWp slanted-roof installation, multi-Si, laminated, integrated, on roof | US | - | - | 1 | unit | 1.334675e-08 | 1 | 1.216459 | (2,2,1,1,1,3); Calculation with average annual yield and share of technologies. Lifetime: 30a. | 1.604945e-08 | 1 | 1.216459 | (2,2,1,1,1,3); Calculation with average annual yield and share of technologies. Lifetime: 30a. | 4.655161e-09 | 1 | 1.216459 | (2,2,1,1,1,3); Calculation with average annual yield and share of technologies. Lifetime: 30a. | 3.10698e-10 | 1 | 1.216459 | (2,2,1,1,1,3); Calculation with average annual yield and share of technologies. Lifetime: 30a. | yield rooftop | multi-Si | 3 | 0.18 | 16.66667 | Calculation with average annual yield and share of technologies. Lifetime: 30a. | 2 | 2 | 1 | 1 | 1 | 3 | 9 | 1.2 | 1.074424 | 1.216459 | (2,2,1,1,1,3) | 1.05 | 1.02 | 1 | 1 | 1 | 1.05 | 0.1683% | 1401.021
174-366 |  |  | 5 | - | 3kWp slanted-roof installation, multi-Si, panel, mounted, on roof | US | - | - | 1 | unit | 3.203221e-07 | 1 | 1.216459 | (2,2,1,1,1,3); Calculation with average annual yield and share of technologies. Lifetime: 30a. | 2.674909e-07 | 1 | 1.216459 | (2,2,1,1,1,3); Calculation with average annual yield and share of technologies. Lifetime: 30a. | 7.758602e-08 | 1 | 1.216459 | (2,2,1,1,1,3); Calculation with average annual yield and share of technologies. Lifetime: 30a. | 5.1783e-09 | 1 | 1.216459 | (2,2,1,1,1,3); Calculation with average annual yield and share of technologies. Lifetime: 30a. | yield rooftop | multi-Si | 3 | 0.18 | 16.66667 | Calculation with average annual yield and share of technologies. Lifetime: 30a. | 2 | 2 | 1 | 1 | 1 | 3 | 9 | 1.2 | 1.074424 | 1.216459 | (2,2,1,1,1,3) | 1.05 | 1.02 | 1 | 1 | 1 | 1.05 | 4.039% | 1401.021
32076 |  |  | 5 | - | 3kWp slanted-roof installation, CdTe, laminated, integrated, on roof | CH | - | - | 1 | unit | 4.577142e-10 | 1 | 1.216459 | (2,2,1,1,1,3); Calculation with average annual yield and share of technologies. Lifetime: 30a. | 4.437206e-09 | 1 | 1.216459 | (2,2,1,1,1,3); Calculation with average annual yield and share of technologies. Lifetime: 30a. | 1.287016e-09 | 1 | 1.216459 | (2,2,1,1,1,3); Calculation with average annual yield and share of technologies. Lifetime: 30a. | 8.589895e-11 | 1 | 1.216459 | (2,2,1,1,1,3); Calculation with average annual yield and share of technologies. Lifetime: 30a. | yield rooftop | CdTe | 3 | 0.18 | 16.66667 | Calculation with average annual yield and share of technologies. Lifetime: 30a. | 2 | 2 | 1 | 1 | 1 | 3 | 9 | 1.2 | 1.074424 | 1.216459 | (2,2,1,1,1,3) | 1.05 | 1.02 | 1 | 1 | 1 | 1.05 | 0.005771% | 1401.021
174-151 |  |  | 5 | - | 3kWp slanted-roof installation, CdTe, panel, mounted, on roof | CH | - | - | 1 | unit | 1.098514e-08 | 1 | 1.216459 | (2,2,1,1,1,3); Calculation with average annual yield and share of technologies. Lifetime: 30a. | 7.395344e-08 | 1 | 1.216459 | (2,2,1,1,1,3); Calculation with average annual yield and share of technologies. Lifetime: 30a. | 2.145027e-08 | 1 | 1.216459 | (2,2,1,1,1,3); Calculation with average annual yield and share of technologies. Lifetime: 30a. | 1.431649e-09 | 1 | 1.216459 | (2,2,1,1,1,3); Calculation with average annual yield and share of technologies. Lifetime: 30a. | yield rooftop | CdTe | 3 | 0.18 | 16.66667 | Calculation with average annual yield and share of technologies. Lifetime: 30a. | 2 | 2 | 1 | 1 | 1 | 3 | 9 | 1.2 | 1.074424 | 1.216459 | (2,2,1,1,1,3) | 1.05 | 1.02 | 1 | 1 | 1 | 1.05 | 0.1385% | 1401.021
32080 |  |  | 5 | - | 3kWp slanted-roof installation, CIS, panel, mounted, on roof | CH | - | - | 1 | unit | 2.148389e-08 | 1 | 1.216459 | (2,2,1,1,1,3); Calculation with average annual yield and share of technologies. Lifetime: 30a. | 6.109197e-08 | 1 | 1.216459 | (2,2,1,1,1,3); Calculation with average annual yield and share of technologies. Lifetime: 30a. | 1.771979e-08 | 1 | 1.216459 | (2,2,1,1,1,3); Calculation with average annual yield and share of technologies. Lifetime: 30a. | 1.182667e-09 | 1 | 1.216459 | (2,2,1,1,1,3); Calculation with average annual yield and share of technologies. Lifetime: 30a. | yield rooftop | CIS | 3 | 0.16 | 18.75 | Calculation with average annual yield and share of technologies. Lifetime: 30a. | 2 | 2 | 1 | 1 | 1 | 3 | 9 | 1.2 | 1.074424 | 1.216459 | (2,2,1,1,1,3) | 1.05 | 1.02 | 1 | 1 | 1 | 1.05 | 0.2709% | 1401.021
174-001-017b |  |  | 5 | - | 3kWp slanted-roof installation, CIS, laminated, integrated, on roof | CH | - | - | 1 | unit | 8.951622e-10 | 1 | 1.216459 | (2,2,1,1,1,3); Calculation with average annual yield and share of technologies. Lifetime: 30a. | 3.665518e-09 | 1 | 1.216459 | (2,2,1,1,1,3); Calculation with average annual yield and share of technologies. Lifetime: 30a. | 1.063188e-09 | 1 | 1.216459 | (2,2,1,1,1,3); Calculation with average annual yield and share of technologies. Lifetime: 30a. | 7.096e-11 | 1 | 1.216459 | (2,2,1,1,1,3); Calculation with average annual yield and share of technologies. Lifetime: 30a. | yield rooftop | CIS | 3 | 0.16 | 18.75 | Calculation with average annual yield and share of technologies. Lifetime: 30a. | 2 | 2 | 1 | 1 | 1 | 3 | 9 | 1.2 | 1.074424 | 1.216459 | (2,2,1,1,1,3) | 1.05 | 1.02 | 1 | 1 | 1 | 1.05 | 0.01129% | 1401.021
174-001-040 |  |  | 5 | - | 3kWp slanted-roof installation, micro-Si, laminated, integrated, on roof | RER | - | - | 1 | unit | 6.120968e-10 | 1 | 1.216459 | (2,2,1,1,1,3); Calculation with average annual yield and share of technologies. Lifetime: 30a. | 5.787661e-10 | 1 | 1.216459 | (2,2,1,1,1,3); Calculation with average annual yield and share of technologies. Lifetime: 30a. | 1.678717e-10 | 1 | 1.216459 | (2,2,1,1,1,3); Calculation with average annual yield and share of technologies. Lifetime: 30a. | 1.120421e-11 | 1 | 1.216459 | (2,2,1,1,1,3); Calculation with average annual yield and share of technologies. Lifetime: 30a. | yield rooftop | micro-Si | 3 | 0.1 | 30 | Calculation with average annual yield and share of technologies. Lifetime: 30a. | 2 | 2 | 1 | 1 | 1 | 3 | 9 | 1.2 | 1.074424 | 1.216459 | (2,2,1,1,1,3) | 1.05 | 1.02 | 1 | 1 | 1 | 1.05 | 0.007718% | 1401.021
174-001-041 |  |  | 5 | - | 3kWp slanted-roof installation, micro-Si, panel, mounted, on roof | RER | - | - | 1 | unit | 1.469032e-08 | 1 | 1.216459 | (2,2,1,1,1,3); Calculation with average annual yield and share of technologies. Lifetime: 30a. | 9.646101e-09 | 1 | 1.216459 | (2,2,1,1,1,3); Calculation with average annual yield and share of technologies. Lifetime: 30a. | 2.797862e-09 | 1 | 1.216459 | (2,2,1,1,1,3); Calculation with average annual yield and share of technologies. Lifetime: 30a. | 1.867368e-10 | 1 | 1.216459 | (2,2,1,1,1,3); Calculation with average annual yield and share of technologies. Lifetime: 30a. | yield rooftop | micro-Si | 3 | 0.1 | 30 | Calculation with average annual yield and share of technologies. Lifetime: 30a. | 2 | 2 | 1 | 1 | 1 | 3 | 9 | 1.2 | 1.074424 | 1.216459 | (2,2,1,1,1,3) | 1.05 | 1.02 | 1 | 1 | 1 | 1.05 | 0.1852% | 1401.021
491 | emission air |  | - | 4 | Heat, waste | - | air | unspecified | - | MJ | 0.2502674 | 1 | 1.05 | (1,na,na,na,na,na); Calculation | 0.2502674 | 1 | 1.05 | (1,na,na,na,na,na); Calculation | 0.2502674 | 1 | 1.05 | (1,na,na,na,na,na); Calculation | 0.2502674 | 1 | 1.05 | (1,na,na,na,na,na); Calculation | [5 empty] | Calculation | 1 | na | na | na | na | na | 13 | 1.05 | 1 | 1.05 | (1,na,na,na,na,na) | 1 | 1 | 1 | 1 | 1 | 1
GB 408-03 |  |  | - | 4 | Water, US | - | air | unspecified | - | kg | 0.0002514064 | 1 | 1.090674 | (2,2,1,1,1,3); Assumption: 10% of water used is evaporated | 0 | 1 | 1.090674 | (2,2,1,1,1,3); Assumption: 10% of water used is evaporated | 0 | 1 | 1.090674 | (2,2,1,1,1,3); Assumption: 10% of water used is evaporated | 0 | 1 | 1.090674 | (2,2,1,1,1,3); Assumption: 10% of water used is evaporated | [5 empty] | Assumption: 10% of water used is evaporated | 2 | 2 | 1 | 1 | 1 | 3 | 13 | 1.05 | 1.074424 | 1.090674 | (2,2,1,1,1,3) | 1.05 | 1.02 | 1 | 1 | 1 | 1.05
BB-386 |  |  | - | 4 | Water, CA | - | air | unspecified | - | kg | 0 | 1 | 1.090674 | (2,2,1,1,1,3); Assumption: 10% of water used is evaporated | 0.0002988989 | 1 | 1.090674 | (2,2,1,1,1,3); Assumption: 10% of water used is evaporated | 0 | 1 | 1.090674 | (2,2,1,1,1,3); Assumption: 10% of water used is evaporated | 0 | 1 | 1.090674 | (2,2,1,1,1,3); Assumption: 10% of water used is evaporated | [5 empty] | Assumption: 10% of water used is evaporated | 2 | 2 | 1 | 1 | 1 | 3 | 13 | 1.05 | 1.074424 | 1.090674 | (2,2,1,1,1,3) | 1.05 | 1.02 | 1 | 1 | 1 | 1.05
BB-464 |  |  | - | 4 | Water, MX | - | air | unspecified | - | kg | 0 | 1 | 1.090674 | (2,2,1,1,1,3); Assumption: 10% of water used is evaporated | 0 | 1 | 1.090674 | (2,2,1,1,1,3); Assumption: 10% of water used is evaporated | 0.0002143551 | 1 | 1.090674 | (2,2,1,1,1,3); Assumption: 10% of water used is evaporated | 0 | 1 | 1.090674 | (2,2,1,1,1,3); Assumption: 10% of water used is evaporated | [5 empty] | Assumption: 10% of water used is evaporated | 2 | 2 | 1 | 1 | 1 | 3 | 13 | 1.05 | 1.074424 | 1.090674 | (2,2,1,1,1,3) | 1.05 | 1.02 | 1 | 1 | 1 | 1.05
BB-389 |  |  | - | 4 | Water, CL | - | air | unspecified | - | kg | 0 | 1 | 1.090674 | (2,2,1,1,1,3); Assumption: 10% of water used is evaporated | 0 | 1 | 1.090674 | (2,2,1,1,1,3); Assumption: 10% of water used is evaporated | 0 | 1 | 1.090674 | (2,2,1,1,1,3); Assumption: 10% of water used is evaporated | 0.0002136349 | 1 | 1.090674 | (2,2,1,1,1,3); Assumption: 10% of water used is evaporated | [5 empty] | Assumption: 10% of water used is evaporated | 2 | 2 | 1 | 1 | 1 | 3 | 13 | 1.05 | 1.074424 | 1.090674 | (2,2,1,1,1,3) | 1.05 | 1.02 | 1 | 1 | 1 | 1.05
[11 empty] | 1.211671e-06 |  |  |  | 1.268077e-06 |  |  |  | 3.883857e-07 |  |  |  | 5.805372e-08
[11 empty] | 1 |  |  |  | 1 |  |  |  | 1 |  |  |  | 1

## X-elec-APAC
[5 empty] | IndexNumber | [5 empty] | 32102 |  |  |  | 32107 |  |  |  | 32113 |  |  |  | 32083 |  |  |  | 174-005-004 |  |  |  | 174-005-005 |  |  |  | 174-005-006 |  |  |  | 174-005-007
|  | ID | 3503 | 3504 | 3702 | 3703 | 3506 | 3507 | 3508 | 3706 | 3707 | 3708 | 3709 | 3792 | 3707 | 3708 | 3709 | 3792 | 3707 | 3708 | 3709 | 3792 | 3707 | 3708 | 3709 | 3792 | 3707 | 3708 | 3709 | 3792 | 3707 | 3708 | 3709 | 3792 | 3707 | 3708 | 3709 | 3792 | 3707 | 3708 | 3709 | 3792
Index |  | 401 | InputGroup | OutputGroup | Name | Location | Category | SubCategory | InfrastructureProcess | Unit | electricity, production mix photovoltaic, at plant | UncertaintyType | StandardDeviation95% | GeneralComment | electricity, production mix photovoltaic, at plant | UncertaintyType | StandardDeviation95% | GeneralComment | electricity, production mix photovoltaic, at plant | UncertaintyType | StandardDeviation95% | GeneralComment | electricity, production mix photovoltaic, at plant | UncertaintyType | StandardDeviation95% | GeneralComment | electricity, production mix photovoltaic, at plant | UncertaintyType | StandardDeviation95% | GeneralComment | electricity, production mix photovoltaic, at plant | UncertaintyType | StandardDeviation95% | GeneralComment | electricity, production mix photovoltaic, at plant | UncertaintyType | StandardDeviation95% | GeneralComment | electricity, production mix photovoltaic, at plant | UncertaintyType | StandardDeviation95% | GeneralComment | Ertragstyp | Technologie | Maximal-leistung | Effizienz | Fläche | Remarks, Literature | Reliability | Completeness | Temporal Corr. | Geographical Corr. | Technological Corr. | Sample Size | Code | Basic SDG^2 | Pedigree | Total | Uncertainty Code Pedigree | Reliability | Completeness | Temporal Corr. | Geographical Corr. | Technological Corr. | Sample Size | Check Japan
|  | 662 |  |  | Location | [5 empty] | JP |  |  |  | AU |  |  |  | KR |  |  |  | NZ |  |  |  | IL |  |  |  | MY |  |  |  | ZA |  |  |  | TH |  |  |  | CH | [5 empty] | nA: not applicable: CV=1 | [7 empty] | SDG^2 | SDG^2 | [7 empty] | Share in Total Capacity | Yield
|  | 493 |  |  | InfrastructureProcess | [5 empty] | 0 |  |  |  | 0 |  |  |  | 0 |  |  |  | 0 |  |  |  | 0 |  |  |  | 0 |  |  |  | 0 |  |  |  | 0
|  | 403 |  |  | Unit | [5 empty] | kWh |  |  |  | kWh |  |  |  | kWh |  |  |  | kWh |  |  |  | kWh |  |  |  | kWh |  |  |  | kWh |  |  |  | kWh |  |  |  | - | - | kWp | % | m2 | [18 empty] | % | kWh/kWp
32102 |  |  | - | 0 | electricity, production mix photovoltaic, at plant | JP | - | - | 0 | kWh | 1 |  |  |  | 0 |  |  |  | 0 |  |  |  | 0 |  |  |  | 0 |  |  |  | 0 |  |  |  | 0 |  |  |  | 0 | [26 empty] | 100% | 1040.885
32107 |  |  | - | 0 | electricity, production mix photovoltaic, at plant | AU | - | - | 0 | kWh | 0 |  |  |  | 1 |  |  |  | 0 |  |  |  | 0 |  |  |  | 0 |  |  |  | 0 |  |  |  | 0 |  |  |  | 0 | [26 empty] | 33.39% | Centralized
32113 |  |  | - | 0 | electricity, production mix photovoltaic, at plant | KR | - | - | 0 | kWh | 0 |  |  |  | 0 |  |  |  | 1 |  |  |  | 0 |  |  |  | 0 |  |  |  | 0 |  |  |  | 0 |  |  |  | 0 | [26 empty] | 31.6% | Single-Si
32083 |  |  | - | 0 | electricity, production mix photovoltaic, at plant | NZ | - | - | 0 | kWh | 0 |  |  |  | 0 |  |  |  | 0 |  |  |  | 1 |  |  |  | 0 |  |  |  | 0 |  |  |  | 0 |  |  |  | 0 | [26 empty] | 0% | CdTe
174-005-004 |  |  | - | 0 | electricity, production mix photovoltaic, at plant | IL | - | - | 0 | kWh | 0 |  |  |  | 0 |  |  |  | 0 |  |  |  | 0 |  |  |  | 1 |  |  |  | 0 |  |  |  | 0 |  |  |  | 0
174-005-005 |  |  | - | 0 | electricity, production mix photovoltaic, at plant | MY | - | - | 0 | kWh | 0 |  |  |  | 0 |  |  |  | 0 |  |  |  | 0 |  |  |  | 0 |  |  |  | 1 |  |  |  | 0 |  |  |  | 0
174-005-006 |  |  | - | 0 | electricity, production mix photovoltaic, at plant | ZA | - | - | 0 | kWh | 0 |  |  |  | 0 |  |  |  | 0 |  |  |  | 0 |  |  |  | 0 |  |  |  | 0 |  |  |  | 1 |  |  |  | 0
174-005-007 |  |  | - | 0 | electricity, production mix photovoltaic, at plant | TH | - | - | 0 | kWh | 0 |  |  |  | 0 |  |  |  | 0 |  |  |  | 0 |  |  |  | 0 |  |  |  | 0 |  |  |  | 0 |  |  |  | 1
1289 | resource, in air |  | 4 | - | Energy, solar, converted | - | resource | in air | - | MJ | 3.850267 | 1 | 1.090674 | (2,2,1,1,1,3); Energy loss in the system | 3.850267 | 1 | 1.090674 | (2,2,1,1,1,3); Energy loss in the system | 3.850267 | 1 | 1.090674 | (2,2,1,1,1,3); Energy loss in the system | 3.850267 | 1 | 1.090674 | (2,2,1,1,1,3); Energy loss in the system | 3.850267 | 1 | 1.090674 | (2,2,1,1,1,3); Energy loss in the system | 3.850267 | 1 | 1.090674 | (2,2,1,1,1,3); Energy loss in the system | 3.850267 | 1 | 1.090674 | (2,2,1,1,1,3); Energy loss in the system | 3.850267 | 1 | 1.090674 | (2,2,1,1,1,3); Energy loss in the system | [5 empty] | Energy loss in the system | 2 | 2 | 1 | 1 | 1 | 3 | 11 | 1.05 | 1.074424 | 1.090674 | (2,2,1,1,1,3) | 1.05 | 1.02 | 1 | 1 | 1 | 1.05
174-004-010 | technosphere |  | 5 | - | tap water, water balance according to MoeK 2013, at user | JP | - | - | 0 | kg | 0.003526436 | 1 | 1.090674 | (2,2,1,1,1,3); Estimation 20l/m2 panel | 0 | 1 | 1.090674 | (2,2,1,1,1,3); Estimation 20l/m2 panel | 0 | 1 | 1.090674 | (2,2,1,1,1,3); Estimation 20l/m2 panel | 0 | 1 | 1.090674 | (2,2,1,1,1,3); Estimation 20l/m2 panel | 0 | 1 | 1.090674 | (2,2,1,1,1,3); Estimation 20l/m2 panel | 0 | 1 | 1.090674 | (2,2,1,1,1,3); Estimation 20l/m2 panel | 0 | 1 | 1.090674 | (2,2,1,1,1,3); Estimation 20l/m2 panel | 0 | 1 | 1.090674 | (2,2,1,1,1,3); Estimation 20l/m2 panel | [5 empty] | Estimation 20l/m2 panel | 2 | 2 | 1 | 1 | 1 | 3 | 3 | 1.05 | 1.074424 | 1.090674 | (2,2,1,1,1,3) | 1.05 | 1.02 | 1 | 1 | 1 | 1.05
603-038 |  |  | 5 | - | tap water, water balance according to MoeK 2013, at user | AU | - | - | 0 | kg | 0 | 1 | 1.090674 | (2,2,1,1,1,3); Estimation 20l/m2 panel | 0.002900875 | 1 | 1.090674 | (2,2,1,1,1,3); Estimation 20l/m2 panel | 0 | 1 | 1.090674 | (2,2,1,1,1,3); Estimation 20l/m2 panel | 0 | 1 | 1.090674 | (2,2,1,1,1,3); Estimation 20l/m2 panel | 0 | 1 | 1.090674 | (2,2,1,1,1,3); Estimation 20l/m2 panel | 0 | 1 | 1.090674 | (2,2,1,1,1,3); Estimation 20l/m2 panel | 0 | 1 | 1.090674 | (2,2,1,1,1,3); Estimation 20l/m2 panel | 0 | 1 | 1.090674 | (2,2,1,1,1,3); Estimation 20l/m2 panel | [5 empty] | Estimation 20l/m2 panel | 2 | 2 | 1 | 1 | 1 | 3 | 3 | 1.05 | 1.074424 | 1.090674 | (2,2,1,1,1,3) | 1.05 | 1.02 | 1 | 1 | 1 | 1.05
174-004-149 |  |  | 5 | - | tap water, water balance according to MoeK 2013, at user | KR | - | - | 0 | kg | 0 | 1 | 1.090674 | (2,2,1,1,1,3); Estimation 20l/m2 panel | 0 | 1 | 1.090674 | (2,2,1,1,1,3); Estimation 20l/m2 panel | 0.003048657 | 1 | 1.090674 | (2,2,1,1,1,3); Estimation 20l/m2 panel | 0 | 1 | 1.090674 | (2,2,1,1,1,3); Estimation 20l/m2 panel | 0 | 1 | 1.090674 | (2,2,1,1,1,3); Estimation 20l/m2 panel | 0 | 1 | 1.090674 | (2,2,1,1,1,3); Estimation 20l/m2 panel | 0 | 1 | 1.090674 | (2,2,1,1,1,3); Estimation 20l/m2 panel | 0 | 1 | 1.090674 | (2,2,1,1,1,3); Estimation 20l/m2 panel | [5 empty] | Estimation 20l/m2 panel | 2 | 2 | 1 | 1 | 1 | 3 | 3 | 1.05 | 1.074424 | 1.090674 | (2,2,1,1,1,3) | 1.05 | 1.02 | 1 | 1 | 1 | 1.05
174-004-151 |  |  | 5 | - | tap water, water balance according to MoeK 2013, at user | NZ | - | - | 0 | kg | 0 | 1 | 1.090674 | (2,2,1,1,1,3); Estimation 20l/m2 panel | 0 | 1 | 1.090674 | (2,2,1,1,1,3); Estimation 20l/m2 panel | 0 | 1 | 1.090674 | (2,2,1,1,1,3); Estimation 20l/m2 panel | 0.002899255 | 1 | 1.090674 | (2,2,1,1,1,3); Estimation 20l/m2 panel | 0 | 1 | 1.090674 | (2,2,1,1,1,3); Estimation 20l/m2 panel | 0 | 1 | 1.090674 | (2,2,1,1,1,3); Estimation 20l/m2 panel | 0 | 1 | 1.090674 | (2,2,1,1,1,3); Estimation 20l/m2 panel | 0 | 1 | 1.090674 | (2,2,1,1,1,3); Estimation 20l/m2 panel | [5 empty] | Estimation 20l/m2 panel | 2 | 2 | 1 | 1 | 1 | 3 | 3 | 1.05 | 1.074424 | 1.090674 | (2,2,1,1,1,3) | 1.05 | 1.02 | 1 | 1 | 1 | 1.05
542-11 |  |  | 5 | - | tap water, water balance according to MoeK 2013, at user | CN | - | - | 0 | kg | 0 | 1 | 1.090674 | (2,2,1,1,1,3); Estimation 20l/m2 panel | 0 | 1 | 1.090674 | (2,2,1,1,1,3); Estimation 20l/m2 panel | 0 | 1 | 1.090674 | (2,2,1,1,1,3); Estimation 20l/m2 panel | 0 | 1 | 1.090674 | (2,2,1,1,1,3); Estimation 20l/m2 panel | 0 | 1 | 1.090674 | (2,2,1,1,1,3); Estimation 20l/m2 panel | 0 | 1 | 1.090674 | (2,2,1,1,1,3); Estimation 20l/m2 panel | 0 | 1 | 1.090674 | (2,2,1,1,1,3); Estimation 20l/m2 panel | 0 | 1 | 1.090674 | (2,2,1,1,1,3); Estimation 20l/m2 panel | [5 empty] | Estimation 20l/m2 panel | 2 | 2 | 1 | 1 | 1 | 3 | 3 | 1.05 | 1.074424 | 1.090674 | (2,2,1,1,1,3) | 1.05 | 1.02 | 1 | 1 | 1 | 1.05
174-004-148 |  |  | 5 | - | tap water, water balance according to MoeK 2013, at user | IL | - | - | 0 | kg | 0 | 1 | 1.090674 | (2,2,1,1,1,3); Estimation 20l/m2 panel | 0 | 1 | 1.090674 | (2,2,1,1,1,3); Estimation 20l/m2 panel | 0 | 1 | 1.090674 | (2,2,1,1,1,3); Estimation 20l/m2 panel | 0 | 1 | 1.090674 | (2,2,1,1,1,3); Estimation 20l/m2 panel | 0.002072072 | 1 | 1.090674 | (2,2,1,1,1,3); Estimation 20l/m2 panel | 0 | 1 | 1.090674 | (2,2,1,1,1,3); Estimation 20l/m2 panel | 0 | 1 | 1.090674 | (2,2,1,1,1,3); Estimation 20l/m2 panel | 0 | 1 | 1.090674 | (2,2,1,1,1,3); Estimation 20l/m2 panel | [5 empty] | Estimation 20l/m2 panel | 2 | 2 | 1 | 1 | 1 | 3 | 3 | 1.05 | 1.074424 | 1.090674 | (2,2,1,1,1,3) | 1.05 | 1.02 | 1 | 1 | 1 | 1.05
174-004-145 |  |  | 5 | - | tap water, water balance according to MoeK 2013, at user | MY | - | - | 0 | kg | 0 | 1 | 1.090674 | (2,2,1,1,1,3); Estimation 20l/m2 panel | 0 | 1 | 1.090674 | (2,2,1,1,1,3); Estimation 20l/m2 panel | 0 | 1 | 1.090674 | (2,2,1,1,1,3); Estimation 20l/m2 panel | 0 | 1 | 1.090674 | (2,2,1,1,1,3); Estimation 20l/m2 panel | 0 | 1 | 1.090674 | (2,2,1,1,1,3); Estimation 20l/m2 panel | 0.002633366 | 1 | 1.090674 | (2,2,1,1,1,3); Estimation 20l/m2 panel | 0 | 1 | 1.090674 | (2,2,1,1,1,3); Estimation 20l/m2 panel | 0 | 1 | 1.090674 | (2,2,1,1,1,3); Estimation 20l/m2 panel | [5 empty] | Estimation 20l/m2 panel | 2 | 2 | 1 | 1 | 1 | 3 | 3 | 1.05 | 1.074424 | 1.090674 | (2,2,1,1,1,3) | 1.05 | 1.02 | 1 | 1 | 1 | 1.05
603-039 |  |  | 5 | - | tap water, water balance according to MoeK 2013, at user | ZA | - | - | 0 | kg | 0 | 1 | 1.090674 | (2,2,1,1,1,3); Estimation 20l/m2 panel | 0 | 1 | 1.090674 | (2,2,1,1,1,3); Estimation 20l/m2 panel | 0 | 1 | 1.090674 | (2,2,1,1,1,3); Estimation 20l/m2 panel | 0 | 1 | 1.090674 | (2,2,1,1,1,3); Estimation 20l/m2 panel | 0 | 1 | 1.090674 | (2,2,1,1,1,3); Estimation 20l/m2 panel | 0 | 1 | 1.090674 | (2,2,1,1,1,3); Estimation 20l/m2 panel | 0.002114356 | 1 | 1.090674 | (2,2,1,1,1,3); Estimation 20l/m2 panel | 0 | 1 | 1.090674 | (2,2,1,1,1,3); Estimation 20l/m2 panel | [5 empty] | Estimation 20l/m2 panel | 2 | 2 | 1 | 1 | 1 | 3 | 3 | 1.05 | 1.074424 | 1.090674 | (2,2,1,1,1,3) | 1.05 | 1.02 | 1 | 1 | 1 | 1.05
470-002 |  |  | 5 | - | tap water, water balance according to MoeK 2013, at user | TH | - | - | 0 | kg | 0 | 1 | 1.090674 | (2,2,1,1,1,3); Estimation 20l/m2 panel | 0 | 1 | 1.090674 | (2,2,1,1,1,3); Estimation 20l/m2 panel | 0 | 1 | 1.090674 | (2,2,1,1,1,3); Estimation 20l/m2 panel | 0 | 1 | 1.090674 | (2,2,1,1,1,3); Estimation 20l/m2 panel | 0 | 1 | 1.090674 | (2,2,1,1,1,3); Estimation 20l/m2 panel | 0 | 1 | 1.090674 | (2,2,1,1,1,3); Estimation 20l/m2 panel | 0 | 1 | 1.090674 | (2,2,1,1,1,3); Estimation 20l/m2 panel | 0.002411788 | 1 | 1.090674 | (2,2,1,1,1,3); Estimation 20l/m2 panel | [5 empty] | Estimation 20l/m2 panel | 2 | 2 | 1 | 1 | 1 | 3 | 3 | 1.05 | 1.074424 | 1.090674 | (2,2,1,1,1,3) | 1.05 | 1.02 | 1 | 1 | 1 | 1.05
1750 |  |  | 5 | - | treatment, sewage, from residence, to wastewater treatment, class 2 | CH | - | - | 0 | m3 | 3.173792e-06 | 1 | 1.090674 | (2,2,1,1,1,3); Estimation 20l/m2 panel | 2.610788e-06 | 1 | 1.090674 | (2,2,1,1,1,3); Estimation 20l/m2 panel | 2.743792e-06 | 1 | 1.090674 | (2,2,1,1,1,3); Estimation 20l/m2 panel | 2.60933e-06 | 1 | 1.090674 | (2,2,1,1,1,3); Estimation 20l/m2 panel | 1.864864e-06 | 1 | 1.090674 | (2,2,1,1,1,3); Estimation 20l/m2 panel | 2.37003e-06 | 1 | 1.090674 | (2,2,1,1,1,3); Estimation 20l/m2 panel | 1.90292e-06 | 1 | 1.090674 | (2,2,1,1,1,3); Estimation 20l/m2 panel | 2.170609e-06 | 1 | 1.090674 | (2,2,1,1,1,3); Estimation 20l/m2 panel | [5 empty] | Estimation 20l/m2 panel | 2 | 2 | 1 | 1 | 1 | 3 | 6 | 1.05 | 1.074424 | 1.090674 | (2,2,1,1,1,3) | 1.05 | 1.02 | 1 | 1 | 1 | 1.05
174-024 |  |  | 5 | - | 93 kWp slanted-roof installation, single-Si, laminated, integrated, on roof | CH | - | - | 1 | unit | 1.622215e-09 | 1 | 1.216459 | (2,2,1,1,1,3); Calculation with average annual yield and share of technologies. Lifetime: 30a. | 1.476035e-09 | 1 | 1.216459 | (2,2,1,1,1,3); Calculation with average annual yield and share of technologies. Lifetime: 30a. | 3.077596e-10 | 1 | 1.216459 | (2,2,1,1,1,3); Calculation with average annual yield and share of technologies. Lifetime: 30a. | 1.475211e-09 | 1 | 1.216459 | (2,2,1,1,1,3); Calculation with average annual yield and share of technologies. Lifetime: 30a. | 5.648749e-10 | 1 | 1.216459 | (2,2,1,1,1,3); Calculation with average annual yield and share of technologies. Lifetime: 30a. | 6.866002e-10 | 1 | 1.216459 | (2,2,1,1,1,3); Calculation with average annual yield and share of technologies. Lifetime: 30a. | 2.174942e-10 | 1 | 1.216459 | (2,2,1,1,1,3); Calculation with average annual yield and share of technologies. Lifetime: 30a. | 3.022209e-10 | 1 | 1.216459 | (2,2,1,1,1,3); Calculation with average annual yield and share of technologies. Lifetime: 30a. | yield rooftop | single-Si | 93 | 0.195 | 476.9231 | Calculation with average annual yield and share of technologies. Lifetime: 30a. | 2 | 2 | 1 | 1 | 1 | 3 | 9 | 1.2 | 1.074424 | 1.216459 | (2,2,1,1,1,3) | 1.05 | 1.02 | 1 | 1 | 1 | 1.05 | 0.4636% | 1024.365
174-024a |  |  | 5 | - | 93 kWp slanted-roof installation, multi-Si, laminated, integrated, on roof | CH | - | - | 1 | unit | 3.039086e-09 | 1 | 1.216459 | (2,2,1,1,1,3); Calculation with average annual yield and share of technologies. Lifetime: 30a. | 2.787048e-09 | 1 | 1.216459 | (2,2,1,1,1,3); Calculation with average annual yield and share of technologies. Lifetime: 30a. | 5.811113e-10 | 1 | 1.216459 | (2,2,1,1,1,3); Calculation with average annual yield and share of technologies. Lifetime: 30a. | 2.785491e-09 | 1 | 1.216459 | (2,2,1,1,1,3); Calculation with average annual yield and share of technologies. Lifetime: 30a. | 1.066596e-09 | 1 | 1.216459 | (2,2,1,1,1,3); Calculation with average annual yield and share of technologies. Lifetime: 30a. | 1.296438e-09 | 1 | 1.216459 | (2,2,1,1,1,3); Calculation with average annual yield and share of technologies. Lifetime: 30a. | 4.106723e-10 | 1 | 1.216459 | (2,2,1,1,1,3); Calculation with average annual yield and share of technologies. Lifetime: 30a. | 5.706532e-10 | 1 | 1.216459 | (2,2,1,1,1,3); Calculation with average annual yield and share of technologies. Lifetime: 30a. | yield rooftop | multi-Si | 93 | 0.18 | 516.6667 | Calculation with average annual yield and share of technologies. Lifetime: 30a. | 2 | 2 | 1 | 1 | 1 | 3 | 9 | 1.2 | 1.074424 | 1.216459 | (2,2,1,1,1,3) | 1.05 | 1.02 | 1 | 1 | 1 | 1.05 | 0.8686% | 1024.365
174-024b |  |  | 5 | - | 93 kWp slanted-roof installation, single-Si, panel, mounted, on roof | CH | - | - | 1 | unit | 2.703692e-08 | 1 | 1.216459 | (2,2,1,1,1,3); Calculation with average annual yield and share of technologies. Lifetime: 30a. | 2.460059e-08 | 1 | 1.216459 | (2,2,1,1,1,3); Calculation with average annual yield and share of technologies. Lifetime: 30a. | 5.129327e-09 | 1 | 1.216459 | (2,2,1,1,1,3); Calculation with average annual yield and share of technologies. Lifetime: 30a. | 2.458685e-08 | 1 | 1.216459 | (2,2,1,1,1,3); Calculation with average annual yield and share of technologies. Lifetime: 30a. | 9.414582e-09 | 1 | 1.216459 | (2,2,1,1,1,3); Calculation with average annual yield and share of technologies. Lifetime: 30a. | 1.144334e-08 | 1 | 1.216459 | (2,2,1,1,1,3); Calculation with average annual yield and share of technologies. Lifetime: 30a. | 3.624903e-09 | 1 | 1.216459 | (2,2,1,1,1,3); Calculation with average annual yield and share of technologies. Lifetime: 30a. | 5.037015e-09 | 1 | 1.216459 | (2,2,1,1,1,3); Calculation with average annual yield and share of technologies. Lifetime: 30a. | yield rooftop | single-Si | 93 | 0.195 | 476.9231 | Calculation with average annual yield and share of technologies. Lifetime: 30a. | 2 | 2 | 1 | 1 | 1 | 3 | 9 | 1.2 | 1.074424 | 1.216459 | (2,2,1,1,1,3) | 1.05 | 1.02 | 1 | 1 | 1 | 1.05 | 7.727% | 1024.365
174-024c |  |  | 5 | - | 93 kWp slanted-roof installation, multi-Si, panel, mounted, on roof | CH | - | - | 1 | unit | 5.065144e-08 | 1 | 1.216459 | (2,2,1,1,1,3); Calculation with average annual yield and share of technologies. Lifetime: 30a. | 4.645079e-08 | 1 | 1.216459 | (2,2,1,1,1,3); Calculation with average annual yield and share of technologies. Lifetime: 30a. | 9.685189e-09 | 1 | 1.216459 | (2,2,1,1,1,3); Calculation with average annual yield and share of technologies. Lifetime: 30a. | 4.642485e-08 | 1 | 1.216459 | (2,2,1,1,1,3); Calculation with average annual yield and share of technologies. Lifetime: 30a. | 1.77766e-08 | 1 | 1.216459 | (2,2,1,1,1,3); Calculation with average annual yield and share of technologies. Lifetime: 30a. | 2.16073e-08 | 1 | 1.216459 | (2,2,1,1,1,3); Calculation with average annual yield and share of technologies. Lifetime: 30a. | 6.844538e-09 | 1 | 1.216459 | (2,2,1,1,1,3); Calculation with average annual yield and share of technologies. Lifetime: 30a. | 9.510886e-09 | 1 | 1.216459 | (2,2,1,1,1,3); Calculation with average annual yield and share of technologies. Lifetime: 30a. | yield rooftop | multi-Si | 93 | 0.18 | 516.6667 | Calculation with average annual yield and share of technologies. Lifetime: 30a. | 2 | 2 | 1 | 1 | 1 | 3 | 9 | 1.2 | 1.074424 | 1.216459 | (2,2,1,1,1,3) | 1.05 | 1.02 | 1 | 1 | 1 | 1.05 | 14.48% | 1024.365
174-025 |  |  | 5 | - | 156 kWp flat-roof installation, multi-Si, on roof | CH | - | - | 1 | unit | 2.717645e-08 | 1 | 1.216459 | (2,2,1,1,1,3); Calculation with average annual yield and share of technologies. Lifetime: 30a. | 2.492264e-08 | 1 | 1.216459 | (2,2,1,1,1,3); Calculation with average annual yield and share of technologies. Lifetime: 30a. | 5.196476e-09 | 1 | 1.216459 | (2,2,1,1,1,3); Calculation with average annual yield and share of technologies. Lifetime: 30a. | 2.490872e-08 | 1 | 1.216459 | (2,2,1,1,1,3); Calculation with average annual yield and share of technologies. Lifetime: 30a. | 9.53783e-09 | 1 | 1.216459 | (2,2,1,1,1,3); Calculation with average annual yield and share of technologies. Lifetime: 30a. | 1.159314e-08 | 1 | 1.216459 | (2,2,1,1,1,3); Calculation with average annual yield and share of technologies. Lifetime: 30a. | 3.672358e-09 | 1 | 1.216459 | (2,2,1,1,1,3); Calculation with average annual yield and share of technologies. Lifetime: 30a. | 5.102956e-09 | 1 | 1.216459 | (2,2,1,1,1,3); Calculation with average annual yield and share of technologies. Lifetime: 30a. | yield rooftop | multi-Si | 156 | 0.18 | 866.6667 | Calculation with average annual yield and share of technologies. Lifetime: 30a. | 2 | 2 | 1 | 1 | 1 | 3 | 9 | 1.2 | 1.074424 | 1.216459 | (2,2,1,1,1,3) | 1.05 | 1.02 | 1 | 1 | 1 | 1.05 | 13.03% | 1024.365
174-025a |  |  | 5 | - | 156 kWp flat-roof installation, single-Si, on roof | CH | - | - | 1 | unit | 1.450635e-08 | 1 | 1.216459 | (2,2,1,1,1,3); Calculation with average annual yield and share of technologies. Lifetime: 30a. | 1.319916e-08 | 1 | 1.216459 | (2,2,1,1,1,3); Calculation with average annual yield and share of technologies. Lifetime: 30a. | 2.752081e-09 | 1 | 1.216459 | (2,2,1,1,1,3); Calculation with average annual yield and share of technologies. Lifetime: 30a. | 1.319179e-08 | 1 | 1.216459 | (2,2,1,1,1,3); Calculation with average annual yield and share of technologies. Lifetime: 30a. | 5.051285e-09 | 1 | 1.216459 | (2,2,1,1,1,3); Calculation with average annual yield and share of technologies. Lifetime: 30a. | 6.139791e-09 | 1 | 1.216459 | (2,2,1,1,1,3); Calculation with average annual yield and share of technologies. Lifetime: 30a. | 1.9449e-09 | 1 | 1.216459 | (2,2,1,1,1,3); Calculation with average annual yield and share of technologies. Lifetime: 30a. | 2.702552e-09 | 1 | 1.216459 | (2,2,1,1,1,3); Calculation with average annual yield and share of technologies. Lifetime: 30a. | yield rooftop | single-Si | 156 | 0.195 | 800 | Calculation with average annual yield and share of technologies. Lifetime: 30a. | 2 | 2 | 1 | 1 | 1 | 3 | 9 | 1.2 | 1.074424 | 1.216459 | (2,2,1,1,1,3) | 1.05 | 1.02 | 1 | 1 | 1 | 1.05 | 6.954% | 1024.365
174-001-030s |  |  | 5 | - | 570 kWp open ground installation, single-Si, on open ground | RER | - | - | 1 | unit | 5.681248e-09 | 1 | 1.216459 | (2,2,1,1,1,3); Calculation with average annual yield and share of technologies. Lifetime: 30a. | 3.860114e-09 | 1 | 1.216459 | (2,2,1,1,1,3); Calculation with average annual yield and share of technologies. Lifetime: 30a. | 1.44972e-08 | 1 | 1.216459 | (2,2,1,1,1,3); Calculation with average annual yield and share of technologies. Lifetime: 30a. | 3.857959e-09 | 1 | 1.216459 | (2,2,1,1,1,3); Calculation with average annual yield and share of technologies. Lifetime: 30a. | 6.598244e-09 | 1 | 1.216459 | (2,2,1,1,1,3); Calculation with average annual yield and share of technologies. Lifetime: 30a. | 8.631177e-09 | 1 | 1.216459 | (2,2,1,1,1,3); Calculation with average annual yield and share of technologies. Lifetime: 30a. | 9.549477e-09 | 1 | 1.216459 | (2,2,1,1,1,3); Calculation with average annual yield and share of technologies. Lifetime: 30a. | 1.046803e-08 | 1 | 1.216459 | (2,2,1,1,1,3); Calculation with average annual yield and share of technologies. Lifetime: 30a. | yield centralized | single-Si | 570 | 0.195 | 2923.077 | Calculation with average annual yield and share of technologies. Lifetime: 30a. | 2 | 2 | 1 | 1 | 1 | 3 | 9 | 1.2 | 1.074424 | 1.216459 | (2,2,1,1,1,3) | 1.05 | 1.02 | 1 | 1 | 1 | 1.05 | 10.55% | 1086.1
174-001-033 |  |  | 5 | - | 570 kWp open ground installation, multi-Si, on open ground | RER | - | - | 1 | unit | 1.064335e-08 | 1 | 1.216459 | (2,2,1,1,1,3); Calculation with average annual yield and share of technologies. Lifetime: 30a. | 7.288663e-09 | 1 | 1.216459 | (2,2,1,1,1,3); Calculation with average annual yield and share of technologies. Lifetime: 30a. | 2.737359e-08 | 1 | 1.216459 | (2,2,1,1,1,3); Calculation with average annual yield and share of technologies. Lifetime: 30a. | 7.284593e-09 | 1 | 1.216459 | (2,2,1,1,1,3); Calculation with average annual yield and share of technologies. Lifetime: 30a. | 1.24588e-08 | 1 | 1.216459 | (2,2,1,1,1,3); Calculation with average annual yield and share of technologies. Lifetime: 30a. | 1.629738e-08 | 1 | 1.216459 | (2,2,1,1,1,3); Calculation with average annual yield and share of technologies. Lifetime: 30a. | 1.803131e-08 | 1 | 1.216459 | (2,2,1,1,1,3); Calculation with average annual yield and share of technologies. Lifetime: 30a. | 1.976571e-08 | 1 | 1.216459 | (2,2,1,1,1,3); Calculation with average annual yield and share of technologies. Lifetime: 30a. | yield centralized | multi-Si | 570 | 0.18 | 3166.667 | Calculation with average annual yield and share of technologies. Lifetime: 30a. | 2 | 2 | 1 | 1 | 1 | 3 | 9 | 1.2 | 1.074424 | 1.216459 | (2,2,1,1,1,3) | 1.05 | 1.02 | 1 | 1 | 1 | 1.05 | 19.77% | 1086.1
174-001-009 |  |  | 5 | - | 570 kWp open ground installation, CdTe, on open ground | RER | - | - | 1 | unit | 0 | 1 | 1.216459 | (2,2,1,1,1,3); Calculation with average annual yield and share of technologies. Lifetime: 30a. | 2.757225e-10 | 1 | 1.216459 | (2,2,1,1,1,3); Calculation with average annual yield and share of technologies. Lifetime: 30a. | 0 | 1 | 1.216459 | (2,2,1,1,1,3); Calculation with average annual yield and share of technologies. Lifetime: 30a. | 2.755685e-10 | 1 | 1.216459 | (2,2,1,1,1,3); Calculation with average annual yield and share of technologies. Lifetime: 30a. | 4.713031e-10 | 1 | 1.216459 | (2,2,1,1,1,3); Calculation with average annual yield and share of technologies. Lifetime: 30a. | 6.165126e-10 | 1 | 1.216459 | (2,2,1,1,1,3); Calculation with average annual yield and share of technologies. Lifetime: 30a. | 6.821055e-10 | 1 | 1.216459 | (2,2,1,1,1,3); Calculation with average annual yield and share of technologies. Lifetime: 30a. | 7.477162e-10 | 1 | 1.216459 | (2,2,1,1,1,3); Calculation with average annual yield and share of technologies. Lifetime: 30a. | yield centralized | CdTe | 570 | 0.18 | 3166.667 | Calculation with average annual yield and share of technologies. Lifetime: 30a. | 2 | 2 | 1 | 1 | 1 | 3 | 9 | 1.2 | 1.074424 | 1.216459 | (2,2,1,1,1,3) | 1.05 | 1.02 | 1 | 1 | 1 | 1.05 | 0%
174-001-019 |  |  | 5 | - | 570 kWp open ground installation, CIS, on open ground | RER | - | - | 1 | unit | 1.618077e-09 | 1 | 1.216459 | (2,2,1,1,1,3); Calculation with average annual yield and share of technologies. Lifetime: 30a. | 2.277707e-10 | 1 | 1.216459 | (2,2,1,1,1,3); Calculation with average annual yield and share of technologies. Lifetime: 30a. | 0 | 1 | 1.216459 | (2,2,1,1,1,3); Calculation with average annual yield and share of technologies. Lifetime: 30a. | 2.276435e-10 | 1 | 1.216459 | (2,2,1,1,1,3); Calculation with average annual yield and share of technologies. Lifetime: 30a. | 3.893374e-10 | 1 | 1.216459 | (2,2,1,1,1,3); Calculation with average annual yield and share of technologies. Lifetime: 30a. | 5.09293e-10 | 1 | 1.216459 | (2,2,1,1,1,3); Calculation with average annual yield and share of technologies. Lifetime: 30a. | 5.634785e-10 | 1 | 1.216459 | (2,2,1,1,1,3); Calculation with average annual yield and share of technologies. Lifetime: 30a. | 6.176786e-10 | 1 | 1.216459 | (2,2,1,1,1,3); Calculation with average annual yield and share of technologies. Lifetime: 30a. | yield centralized | CIS | 570 | 0.16 | 3562.5 | Calculation with average annual yield and share of technologies. Lifetime: 30a. | 2 | 2 | 1 | 1 | 1 | 3 | 9 | 1.2 | 1.074424 | 1.216459 | (2,2,1,1,1,3) | 1.05 | 1.02 | 1 | 1 | 1 | 1.05 | 3.005% | 1086.1
174-001-042 |  |  | 5 | - | 570 kWp open ground installation, micro-Si, on open ground | RER | - | - | 1 | unit | 3.595727e-11 | 1 | 1.216459 | (2,2,1,1,1,3); Calculation with average annual yield and share of technologies. Lifetime: 30a. | 3.59638e-11 | 1 | 1.216459 | (2,2,1,1,1,3); Calculation with average annual yield and share of technologies. Lifetime: 30a. | 1.35067e-10 | 1 | 1.216459 | (2,2,1,1,1,3); Calculation with average annual yield and share of technologies. Lifetime: 30a. | 3.594372e-11 | 1 | 1.216459 | (2,2,1,1,1,3); Calculation with average annual yield and share of technologies. Lifetime: 30a. | 6.147432e-11 | 1 | 1.216459 | (2,2,1,1,1,3); Calculation with average annual yield and share of technologies. Lifetime: 30a. | 8.041469e-11 | 1 | 1.216459 | (2,2,1,1,1,3); Calculation with average annual yield and share of technologies. Lifetime: 30a. | 8.897029e-11 | 1 | 1.216459 | (2,2,1,1,1,3); Calculation with average annual yield and share of technologies. Lifetime: 30a. | 9.75282e-11 | 1 | 1.216459 | (2,2,1,1,1,3); Calculation with average annual yield and share of technologies. Lifetime: 30a. | yield centralized | micro-Si | 570 | 0.1 | 5700 | Calculation with average annual yield and share of technologies. Lifetime: 30a. | 2 | 2 | 1 | 1 | 1 | 3 | 9 | 1.2 | 1.074424 | 1.216459 | (2,2,1,1,1,3) | 1.05 | 1.02 | 1 | 1 | 1 | 1.05 | 0.06678% | 1086.1
174-347 |  |  | 5 | - | 3kWp facade installation, single-Si, laminated, integrated, at building | APAC | - | - | 1 | unit | 3.592048e-08 | 1 | 1.216459 | (2,2,1,1,1,3); Calculation with average annual yield and share of technologies. Lifetime: 30a. | 3.268363e-08 | 1 | 1.216459 | (2,2,1,1,1,3); Calculation with average annual yield and share of technologies. Lifetime: 30a. | 6.814677e-09 | 1 | 1.216459 | (2,2,1,1,1,3); Calculation with average annual yield and share of technologies. Lifetime: 30a. | 3.266538e-08 | 1 | 1.216459 | (2,2,1,1,1,3); Calculation with average annual yield and share of technologies. Lifetime: 30a. | 1.250794e-08 | 1 | 1.216459 | (2,2,1,1,1,3); Calculation with average annual yield and share of technologies. Lifetime: 30a. | 1.520329e-08 | 1 | 1.216459 | (2,2,1,1,1,3); Calculation with average annual yield and share of technologies. Lifetime: 30a. | 4.815943e-09 | 1 | 1.216459 | (2,2,1,1,1,3); Calculation with average annual yield and share of technologies. Lifetime: 30a. | 6.692034e-09 | 1 | 1.216459 | (2,2,1,1,1,3); Calculation with average annual yield and share of technologies. Lifetime: 30a. | yield facade | single-Si | 3 | 0.195 | 15.38462 | Calculation with average annual yield and share of technologies. Lifetime: 30a. | 2 | 2 | 1 | 1 | 1 | 3 | 9 | 1.2 | 1.074424 | 1.216459 | (2,2,1,1,1,3) | 1.05 | 1.02 | 1 | 1 | 1 | 1.05 | 0.2318% | 717.0557
174-348 |  |  | 5 | - | 3kWp facade installation, single-Si, panel, mounted, at building | APAC | - | - | 1 | unit | 3.592048e-08 | 1 | 1.216459 | (2,2,1,1,1,3); Calculation with average annual yield and share of technologies. Lifetime: 30a. | 3.268363e-08 | 1 | 1.216459 | (2,2,1,1,1,3); Calculation with average annual yield and share of technologies. Lifetime: 30a. | 6.814677e-09 | 1 | 1.216459 | (2,2,1,1,1,3); Calculation with average annual yield and share of technologies. Lifetime: 30a. | 3.266538e-08 | 1 | 1.216459 | (2,2,1,1,1,3); Calculation with average annual yield and share of technologies. Lifetime: 30a. | 1.250794e-08 | 1 | 1.216459 | (2,2,1,1,1,3); Calculation with average annual yield and share of technologies. Lifetime: 30a. | 1.520329e-08 | 1 | 1.216459 | (2,2,1,1,1,3); Calculation with average annual yield and share of technologies. Lifetime: 30a. | 4.815943e-09 | 1 | 1.216459 | (2,2,1,1,1,3); Calculation with average annual yield and share of technologies. Lifetime: 30a. | 6.692034e-09 | 1 | 1.216459 | (2,2,1,1,1,3); Calculation with average annual yield and share of technologies. Lifetime: 30a. | yield facade | single-Si | 3 | 0.195 | 15.38462 | Calculation with average annual yield and share of technologies. Lifetime: 30a. | 2 | 2 | 1 | 1 | 1 | 3 | 9 | 1.2 | 1.074424 | 1.216459 | (2,2,1,1,1,3) | 1.05 | 1.02 | 1 | 1 | 1 | 1.05 | 0.2318% | 717.0557
174-367 |  |  | 5 | - | 3kWp facade installation, multi-Si, laminated, integrated, at building | APAC | - | - | 1 | unit | 6.729406e-08 | 1 | 1.216459 | (2,2,1,1,1,3); Calculation with average annual yield and share of technologies. Lifetime: 30a. | 6.17132e-08 | 1 | 1.216459 | (2,2,1,1,1,3); Calculation with average annual yield and share of technologies. Lifetime: 30a. | 1.286747e-08 | 1 | 1.216459 | (2,2,1,1,1,3); Calculation with average annual yield and share of technologies. Lifetime: 30a. | 6.167873e-08 | 1 | 1.216459 | (2,2,1,1,1,3); Calculation with average annual yield and share of technologies. Lifetime: 30a. | 2.361748e-08 | 1 | 1.216459 | (2,2,1,1,1,3); Calculation with average annual yield and share of technologies. Lifetime: 30a. | 2.870684e-08 | 1 | 1.216459 | (2,2,1,1,1,3); Calculation with average annual yield and share of technologies. Lifetime: 30a. | 9.093458e-09 | 1 | 1.216459 | (2,2,1,1,1,3); Calculation with average annual yield and share of technologies. Lifetime: 30a. | 1.263589e-08 | 1 | 1.216459 | (2,2,1,1,1,3); Calculation with average annual yield and share of technologies. Lifetime: 30a. | yield facade | multi-Si | 3 | 0.18 | 16.66667 | Calculation with average annual yield and share of technologies. Lifetime: 30a. | 2 | 2 | 1 | 1 | 1 | 3 | 9 | 1.2 | 1.074424 | 1.216459 | (2,2,1,1,1,3) | 1.05 | 1.02 | 1 | 1 | 1 | 1.05 | 0.4343% | 717.0557
174-368 |  |  | 5 | - | 3kWp facade installation, multi-Si, panel, mounted, at building | APAC | - | - | 1 | unit | 6.729406e-08 | 1 | 1.216459 | (2,2,1,1,1,3); Calculation with average annual yield and share of technologies. Lifetime: 30a. | 6.17132e-08 | 1 | 1.216459 | (2,2,1,1,1,3); Calculation with average annual yield and share of technologies. Lifetime: 30a. | 1.286747e-08 | 1 | 1.216459 | (2,2,1,1,1,3); Calculation with average annual yield and share of technologies. Lifetime: 30a. | 6.167873e-08 | 1 | 1.216459 | (2,2,1,1,1,3); Calculation with average annual yield and share of technologies. Lifetime: 30a. | 2.361748e-08 | 1 | 1.216459 | (2,2,1,1,1,3); Calculation with average annual yield and share of technologies. Lifetime: 30a. | 2.870684e-08 | 1 | 1.216459 | (2,2,1,1,1,3); Calculation with average annual yield and share of technologies. Lifetime: 30a. | 9.093458e-09 | 1 | 1.216459 | (2,2,1,1,1,3); Calculation with average annual yield and share of technologies. Lifetime: 30a. | 1.263589e-08 | 1 | 1.216459 | (2,2,1,1,1,3); Calculation with average annual yield and share of technologies. Lifetime: 30a. | yield facade | multi-Si | 3 | 0.18 | 16.66667 | Calculation with average annual yield and share of technologies. Lifetime: 30a. | 2 | 2 | 1 | 1 | 1 | 3 | 9 | 1.2 | 1.074424 | 1.216459 | (2,2,1,1,1,3) | 1.05 | 1.02 | 1 | 1 | 1 | 1.05 | 0.4343% | 717.0557
174-349 |  |  | 5 | - | 3kWp flat roof installation, single-Si, on roof | APAC | - | - | 1 | unit | 3.77165e-07 | 1 | 1.216459 | (2,2,1,1,1,3); Calculation with average annual yield and share of technologies. Lifetime: 30a. | 3.431782e-07 | 1 | 1.216459 | (2,2,1,1,1,3); Calculation with average annual yield and share of technologies. Lifetime: 30a. | 7.155411e-08 | 1 | 1.216459 | (2,2,1,1,1,3); Calculation with average annual yield and share of technologies. Lifetime: 30a. | 3.429865e-07 | 1 | 1.216459 | (2,2,1,1,1,3); Calculation with average annual yield and share of technologies. Lifetime: 30a. | 1.313334e-07 | 1 | 1.216459 | (2,2,1,1,1,3); Calculation with average annual yield and share of technologies. Lifetime: 30a. | 1.596346e-07 | 1 | 1.216459 | (2,2,1,1,1,3); Calculation with average annual yield and share of technologies. Lifetime: 30a. | 5.05674e-08 | 1 | 1.216459 | (2,2,1,1,1,3); Calculation with average annual yield and share of technologies. Lifetime: 30a. | 7.026636e-08 | 1 | 1.216459 | (2,2,1,1,1,3); Calculation with average annual yield and share of technologies. Lifetime: 30a. | yield rooftop | single-Si | 3 | 0.195 | 15.38462 | Calculation with average annual yield and share of technologies. Lifetime: 30a. | 2 | 2 | 1 | 1 | 1 | 3 | 9 | 1.2 | 1.074424 | 1.216459 | (2,2,1,1,1,3) | 1.05 | 1.02 | 1 | 1 | 1 | 1.05 | 3.477% | 1024.365
174-369 |  |  | 5 | - | 3kWp flat roof installation, multi-Si, on roof | APAC | - | - | 1 | unit | 7.065876e-07 | 1 | 1.216459 | (2,2,1,1,1,3); Calculation with average annual yield and share of technologies. Lifetime: 30a. | 6.479886e-07 | 1 | 1.216459 | (2,2,1,1,1,3); Calculation with average annual yield and share of technologies. Lifetime: 30a. | 1.351084e-07 | 1 | 1.216459 | (2,2,1,1,1,3); Calculation with average annual yield and share of technologies. Lifetime: 30a. | 6.476267e-07 | 1 | 1.216459 | (2,2,1,1,1,3); Calculation with average annual yield and share of technologies. Lifetime: 30a. | 2.479836e-07 | 1 | 1.216459 | (2,2,1,1,1,3); Calculation with average annual yield and share of technologies. Lifetime: 30a. | 3.014218e-07 | 1 | 1.216459 | (2,2,1,1,1,3); Calculation with average annual yield and share of technologies. Lifetime: 30a. | 9.54813e-08 | 1 | 1.216459 | (2,2,1,1,1,3); Calculation with average annual yield and share of technologies. Lifetime: 30a. | 1.326769e-07 | 1 | 1.216459 | (2,2,1,1,1,3); Calculation with average annual yield and share of technologies. Lifetime: 30a. | yield rooftop | multi-Si | 3 | 0.18 | 16.66667 | Calculation with average annual yield and share of technologies. Lifetime: 30a. | 2 | 2 | 1 | 1 | 1 | 3 | 9 | 1.2 | 1.074424 | 1.216459 | (2,2,1,1,1,3) | 1.05 | 1.02 | 1 | 1 | 1 | 1.05 | 6.514% | 1024.365
174-350 |  |  | 5 | - | 3kWp slanted-roof installation, single-Si, laminated, integrated, on roof | APAC | - | - | 1 | unit | 1.20503e-08 | 1 | 1.216459 | (2,2,1,1,1,3); Calculation with average annual yield and share of technologies. Lifetime: 30a. | 1.690157e-08 | 1 | 1.216459 | (2,2,1,1,1,3); Calculation with average annual yield and share of technologies. Lifetime: 30a. | 4.683453e-09 | 1 | 1.216459 | (2,2,1,1,1,3); Calculation with average annual yield and share of technologies. Lifetime: 30a. | 1.689213e-08 | 1 | 1.216459 | (2,2,1,1,1,3); Calculation with average annual yield and share of technologies. Lifetime: 30a. | 6.468187e-09 | 1 | 1.216459 | (2,2,1,1,1,3); Calculation with average annual yield and share of technologies. Lifetime: 30a. | 7.862021e-09 | 1 | 1.216459 | (2,2,1,1,1,3); Calculation with average annual yield and share of technologies. Lifetime: 30a. | 2.490451e-09 | 1 | 1.216459 | (2,2,1,1,1,3); Calculation with average annual yield and share of technologies. Lifetime: 30a. | 3.460627e-09 | 1 | 1.216459 | (2,2,1,1,1,3); Calculation with average annual yield and share of technologies. Lifetime: 30a. | yield rooftop | single-Si | 3 | 0.195 | 15.38462 | Calculation with average annual yield and share of technologies. Lifetime: 30a. | 2 | 2 | 1 | 1 | 1 | 3 | 9 | 1.2 | 1.074424 | 1.216459 | (2,2,1,1,1,3) | 1.05 | 1.02 | 1 | 1 | 1 | 1.05 | 0.1111% | 1024.365
174-351 |  |  | 5 | - | 3kWp slanted-roof installation, single-Si, panel, mounted, on roof | APAC | - | - | 1 | unit | 2.008384e-07 | 1 | 1.216459 | (2,2,1,1,1,3); Calculation with average annual yield and share of technologies. Lifetime: 30a. | 2.816928e-07 | 1 | 1.216459 | (2,2,1,1,1,3); Calculation with average annual yield and share of technologies. Lifetime: 30a. | 7.805754e-08 | 1 | 1.216459 | (2,2,1,1,1,3); Calculation with average annual yield and share of technologies. Lifetime: 30a. | 2.815355e-07 | 1 | 1.216459 | (2,2,1,1,1,3); Calculation with average annual yield and share of technologies. Lifetime: 30a. | 1.078031e-07 | 1 | 1.216459 | (2,2,1,1,1,3); Calculation with average annual yield and share of technologies. Lifetime: 30a. | 1.310337e-07 | 1 | 1.216459 | (2,2,1,1,1,3); Calculation with average annual yield and share of technologies. Lifetime: 30a. | 4.150751e-08 | 1 | 1.216459 | (2,2,1,1,1,3); Calculation with average annual yield and share of technologies. Lifetime: 30a. | 5.767711e-08 | 1 | 1.216459 | (2,2,1,1,1,3); Calculation with average annual yield and share of technologies. Lifetime: 30a. | yield rooftop | single-Si | 3 | 0.195 | 15.38462 | Calculation with average annual yield and share of technologies. Lifetime: 30a. | 2 | 2 | 1 | 1 | 1 | 3 | 9 | 1.2 | 1.074424 | 1.216459 | (2,2,1,1,1,3) | 1.05 | 1.02 | 1 | 1 | 1 | 1.05 | 1.852% | 1024.365
174-370 |  |  | 5 | - | 3kWp slanted-roof installation, multi-Si, laminated, integrated, on roof | APAC | - | - | 1 | unit | 2.257525e-08 | 1 | 1.216459 | (2,2,1,1,1,3); Calculation with average annual yield and share of technologies. Lifetime: 30a. | 3.191352e-08 | 1 | 1.216459 | (2,2,1,1,1,3); Calculation with average annual yield and share of technologies. Lifetime: 30a. | 8.843289e-09 | 1 | 1.216459 | (2,2,1,1,1,3); Calculation with average annual yield and share of technologies. Lifetime: 30a. | 3.189569e-08 | 1 | 1.216459 | (2,2,1,1,1,3); Calculation with average annual yield and share of technologies. Lifetime: 30a. | 1.221322e-08 | 1 | 1.216459 | (2,2,1,1,1,3); Calculation with average annual yield and share of technologies. Lifetime: 30a. | 1.484506e-08 | 1 | 1.216459 | (2,2,1,1,1,3); Calculation with average annual yield and share of technologies. Lifetime: 30a. | 4.702466e-09 | 1 | 1.216459 | (2,2,1,1,1,3); Calculation with average annual yield and share of technologies. Lifetime: 30a. | 6.534351e-09 | 1 | 1.216459 | (2,2,1,1,1,3); Calculation with average annual yield and share of technologies. Lifetime: 30a. | yield rooftop | multi-Si | 3 | 0.18 | 16.66667 | Calculation with average annual yield and share of technologies. Lifetime: 30a. | 2 | 2 | 1 | 1 | 1 | 3 | 9 | 1.2 | 1.074424 | 1.216459 | (2,2,1,1,1,3) | 1.05 | 1.02 | 1 | 1 | 1 | 1.05 | 0.2081% | 1024.365
174-371 |  |  | 5 | - | 3kWp slanted-roof installation, multi-Si, panel, mounted, on roof | APAC | - | - | 1 | unit | 3.762542e-07 | 1 | 1.216459 | (2,2,1,1,1,3); Calculation with average annual yield and share of technologies. Lifetime: 30a. | 5.318919e-07 | 1 | 1.216459 | (2,2,1,1,1,3); Calculation with average annual yield and share of technologies. Lifetime: 30a. | 1.473882e-07 | 1 | 1.216459 | (2,2,1,1,1,3); Calculation with average annual yield and share of technologies. Lifetime: 30a. | 5.315949e-07 | 1 | 1.216459 | (2,2,1,1,1,3); Calculation with average annual yield and share of technologies. Lifetime: 30a. | 2.035537e-07 | 1 | 1.216459 | (2,2,1,1,1,3); Calculation with average annual yield and share of technologies. Lifetime: 30a. | 2.474176e-07 | 1 | 1.216459 | (2,2,1,1,1,3); Calculation with average annual yield and share of technologies. Lifetime: 30a. | 7.837443e-08 | 1 | 1.216459 | (2,2,1,1,1,3); Calculation with average annual yield and share of technologies. Lifetime: 30a. | 1.089059e-07 | 1 | 1.216459 | (2,2,1,1,1,3); Calculation with average annual yield and share of technologies. Lifetime: 30a. | yield rooftop | multi-Si | 3 | 0.18 | 16.66667 | Calculation with average annual yield and share of technologies. Lifetime: 30a. | 2 | 2 | 1 | 1 | 1 | 3 | 9 | 1.2 | 1.074424 | 1.216459 | (2,2,1,1,1,3) | 1.05 | 1.02 | 1 | 1 | 1 | 1.05 | 3.469% | 1024.365
32076 |  |  | 5 | - | 3kWp slanted-roof installation, CdTe, laminated, integrated, on roof | CH | - | - | 1 | unit | 0 | 1 | 1.216459 | (2,2,1,1,1,3); Calculation with average annual yield and share of technologies. Lifetime: 30a. | 8.823158e-09 | 1 | 1.216459 | (2,2,1,1,1,3); Calculation with average annual yield and share of technologies. Lifetime: 30a. | 0 | 1 | 1.216459 | (2,2,1,1,1,3); Calculation with average annual yield and share of technologies. Lifetime: 30a. | 8.818231e-09 | 1 | 1.216459 | (2,2,1,1,1,3); Calculation with average annual yield and share of technologies. Lifetime: 30a. | 3.3766e-09 | 1 | 1.216459 | (2,2,1,1,1,3); Calculation with average annual yield and share of technologies. Lifetime: 30a. | 4.104227e-09 | 1 | 1.216459 | (2,2,1,1,1,3); Calculation with average annual yield and share of technologies. Lifetime: 30a. | 1.300095e-09 | 1 | 1.216459 | (2,2,1,1,1,3); Calculation with average annual yield and share of technologies. Lifetime: 30a. | 1.806558e-09 | 1 | 1.216459 | (2,2,1,1,1,3); Calculation with average annual yield and share of technologies. Lifetime: 30a. | yield rooftop | CdTe | 3 | 0.18 | 16.66667 | Calculation with average annual yield and share of technologies. Lifetime: 30a. | 2 | 2 | 1 | 1 | 1 | 3 | 9 | 1.2 | 1.074424 | 1.216459 | (2,2,1,1,1,3) | 1.05 | 1.02 | 1 | 1 | 1 | 1.05 | 0%
174-151 |  |  | 5 | - | 3kWp slanted-roof installation, CdTe, panel, mounted, on roof | CH | - | - | 1 | unit | 0 | 1 | 1.216459 | (2,2,1,1,1,3); Calculation with average annual yield and share of technologies. Lifetime: 30a. | 1.470526e-07 | 1 | 1.216459 | (2,2,1,1,1,3); Calculation with average annual yield and share of technologies. Lifetime: 30a. | 0 | 1 | 1.216459 | (2,2,1,1,1,3); Calculation with average annual yield and share of technologies. Lifetime: 30a. | 1.469705e-07 | 1 | 1.216459 | (2,2,1,1,1,3); Calculation with average annual yield and share of technologies. Lifetime: 30a. | 5.627667e-08 | 1 | 1.216459 | (2,2,1,1,1,3); Calculation with average annual yield and share of technologies. Lifetime: 30a. | 6.840378e-08 | 1 | 1.216459 | (2,2,1,1,1,3); Calculation with average annual yield and share of technologies. Lifetime: 30a. | 2.166825e-08 | 1 | 1.216459 | (2,2,1,1,1,3); Calculation with average annual yield and share of technologies. Lifetime: 30a. | 3.01093e-08 | 1 | 1.216459 | (2,2,1,1,1,3); Calculation with average annual yield and share of technologies. Lifetime: 30a. | yield rooftop | CdTe | 3 | 0.18 | 16.66667 | Calculation with average annual yield and share of technologies. Lifetime: 30a. | 2 | 2 | 1 | 1 | 1 | 3 | 9 | 1.2 | 1.074424 | 1.216459 | (2,2,1,1,1,3) | 1.05 | 1.02 | 1 | 1 | 1 | 1.05 | 0%
32080 |  |  | 5 | - | 3kWp slanted-roof installation, CIS, panel, mounted, on roof | CH | - | - | 1 | unit | 6.134449e-07 | 1 | 1.216459 | (2,2,1,1,1,3); Calculation with average annual yield and share of technologies. Lifetime: 30a. | 1.214783e-07 | 1 | 1.216459 | (2,2,1,1,1,3); Calculation with average annual yield and share of technologies. Lifetime: 30a. | 0 | 1 | 1.216459 | (2,2,1,1,1,3); Calculation with average annual yield and share of technologies. Lifetime: 30a. | 1.214104e-07 | 1 | 1.216459 | (2,2,1,1,1,3); Calculation with average annual yield and share of technologies. Lifetime: 30a. | 4.648943e-08 | 1 | 1.216459 | (2,2,1,1,1,3); Calculation with average annual yield and share of technologies. Lifetime: 30a. | 5.650747e-08 | 1 | 1.216459 | (2,2,1,1,1,3); Calculation with average annual yield and share of technologies. Lifetime: 30a. | 1.789986e-08 | 1 | 1.216459 | (2,2,1,1,1,3); Calculation with average annual yield and share of technologies. Lifetime: 30a. | 2.48729e-08 | 1 | 1.216459 | (2,2,1,1,1,3); Calculation with average annual yield and share of technologies. Lifetime: 30a. | yield rooftop | CIS | 3 | 0.16 | 18.75 | Calculation with average annual yield and share of technologies. Lifetime: 30a. | 2 | 2 | 1 | 1 | 1 | 3 | 9 | 1.2 | 1.074424 | 1.216459 | (2,2,1,1,1,3) | 1.05 | 1.02 | 1 | 1 | 1 | 1.05 | 5.656% | 1024.365
174-001-017b |  |  | 5 | - | 3kWp slanted-roof installation, CIS, laminated, integrated, on roof | CH | - | - | 1 | unit | 3.680669e-08 | 1 | 1.216459 | (2,2,1,1,1,3); Calculation with average annual yield and share of technologies. Lifetime: 30a. | 7.288696e-09 | 1 | 1.216459 | (2,2,1,1,1,3); Calculation with average annual yield and share of technologies. Lifetime: 30a. | 0 | 1 | 1.216459 | (2,2,1,1,1,3); Calculation with average annual yield and share of technologies. Lifetime: 30a. | 7.284626e-09 | 1 | 1.216459 | (2,2,1,1,1,3); Calculation with average annual yield and share of technologies. Lifetime: 30a. | 2.789366e-09 | 1 | 1.216459 | (2,2,1,1,1,3); Calculation with average annual yield and share of technologies. Lifetime: 30a. | 3.390448e-09 | 1 | 1.216459 | (2,2,1,1,1,3); Calculation with average annual yield and share of technologies. Lifetime: 30a. | 1.073991e-09 | 1 | 1.216459 | (2,2,1,1,1,3); Calculation with average annual yield and share of technologies. Lifetime: 30a. | 1.492374e-09 | 1 | 1.216459 | (2,2,1,1,1,3); Calculation with average annual yield and share of technologies. Lifetime: 30a. | yield rooftop | CIS | 3 | 0.16 | 18.75 | Calculation with average annual yield and share of technologies. Lifetime: 30a. | 2 | 2 | 1 | 1 | 1 | 3 | 9 | 1.2 | 1.074424 | 1.216459 | (2,2,1,1,1,3) | 1.05 | 1.02 | 1 | 1 | 1 | 1.05 | 0.3393% | 1024.365
174-001-040 |  |  | 5 | - | 3kWp slanted-roof installation, micro-Si, laminated, integrated, on roof | RER | - | - | 1 | unit | 8.179265e-10 | 1 | 1.216459 | (2,2,1,1,1,3); Calculation with average annual yield and share of technologies. Lifetime: 30a. | 1.150847e-09 | 1 | 1.216459 | (2,2,1,1,1,3); Calculation with average annual yield and share of technologies. Lifetime: 30a. | 2.507584e-10 | 1 | 1.216459 | (2,2,1,1,1,3); Calculation with average annual yield and share of technologies. Lifetime: 30a. | 1.150204e-09 | 1 | 1.216459 | (2,2,1,1,1,3); Calculation with average annual yield and share of technologies. Lifetime: 30a. | 4.404261e-10 | 1 | 1.216459 | (2,2,1,1,1,3); Calculation with average annual yield and share of technologies. Lifetime: 30a. | 5.353339e-10 | 1 | 1.216459 | (2,2,1,1,1,3); Calculation with average annual yield and share of technologies. Lifetime: 30a. | 1.695776e-10 | 1 | 1.216459 | (2,2,1,1,1,3); Calculation with average annual yield and share of technologies. Lifetime: 30a. | 2.35638e-10 | 1 | 1.216459 | (2,2,1,1,1,3); Calculation with average annual yield and share of technologies. Lifetime: 30a. | yield rooftop | micro-Si | 3 | 0.1 | 30 | Calculation with average annual yield and share of technologies. Lifetime: 30a. | 2 | 2 | 1 | 1 | 1 | 3 | 9 | 1.2 | 1.074424 | 1.216459 | (2,2,1,1,1,3) | 1.05 | 1.02 | 1 | 1 | 1 | 1.05 | 0.007541% | 1024.365
174-001-041 |  |  | 5 | - | 3kWp slanted-roof installation, micro-Si, panel, mounted, on roof | RER | - | - | 1 | unit | 1.363211e-08 | 1 | 1.216459 | (2,2,1,1,1,3); Calculation with average annual yield and share of technologies. Lifetime: 30a. | 1.918078e-08 | 1 | 1.216459 | (2,2,1,1,1,3); Calculation with average annual yield and share of technologies. Lifetime: 30a. | 4.179306e-09 | 1 | 1.216459 | (2,2,1,1,1,3); Calculation with average annual yield and share of technologies. Lifetime: 30a. | 1.917007e-08 | 1 | 1.216459 | (2,2,1,1,1,3); Calculation with average annual yield and share of technologies. Lifetime: 30a. | 7.340436e-09 | 1 | 1.216459 | (2,2,1,1,1,3); Calculation with average annual yield and share of technologies. Lifetime: 30a. | 8.922232e-09 | 1 | 1.216459 | (2,2,1,1,1,3); Calculation with average annual yield and share of technologies. Lifetime: 30a. | 2.826293e-09 | 1 | 1.216459 | (2,2,1,1,1,3); Calculation with average annual yield and share of technologies. Lifetime: 30a. | 3.9273e-09 | 1 | 1.216459 | (2,2,1,1,1,3); Calculation with average annual yield and share of technologies. Lifetime: 30a. | yield rooftop | micro-Si | 3 | 0.1 | 30 | Calculation with average annual yield and share of technologies. Lifetime: 30a. | 2 | 2 | 1 | 1 | 1 | 3 | 9 | 1.2 | 1.074424 | 1.216459 | (2,2,1,1,1,3) | 1.05 | 1.02 | 1 | 1 | 1 | 1.05 | 0.1257% | 1024.365
491 | emission air |  | - | 4 | Heat, waste | - | air | unspecified | - | MJ | 0.2502674 | 1 | 1.05 | (1,na,na,na,na,na); Calculation | 0.2502674 | 1 | 1.05 | (1,na,na,na,na,na); Calculation | 0.2502674 | 1 | 1.05 | (1,na,na,na,na,na); Calculation | 0.2502674 | 1 | 1.05 | (1,na,na,na,na,na); Calculation | 0.2502674 | 1 | 1.05 | (1,na,na,na,na,na); Calculation | 0.2502674 | 1 | 1.05 | (1,na,na,na,na,na); Calculation | 0.2502674 | 1 | 1.05 | (1,na,na,na,na,na); Calculation | 0.2502674 | 1 | 1.05 | (1,na,na,na,na,na); Calculation | [5 empty] | Calculation | 1 | na | na | na | na | na | 13 | 1.05 | 1 | 1.05 | (1,na,na,na,na,na) | 1 | 1 | 1 | 1 | 1 | 1
BB-435 |  |  | - | 4 | Water, JP | - | air | unspecified | - | kg | 0.0003526436 | 1 | 1.090674 | (2,2,1,1,1,3); Assumption: 10% of water used is evaporated | 0 | 1 | 1.090674 | (2,2,1,1,1,3); Assumption: 10% of water used is evaporated | 0 | 1 | 1.090674 | (2,2,1,1,1,3); Assumption: 10% of water used is evaporated | 0 | 1 | 1.090674 | (2,2,1,1,1,3); Assumption: 10% of water used is evaporated | 0 | 1 | 1.090674 | (2,2,1,1,1,3); Assumption: 10% of water used is evaporated | 0 | 1 | 1.090674 | (2,2,1,1,1,3); Assumption: 10% of water used is evaporated | 0 | 1 | 1.090674 | (2,2,1,1,1,3); Assumption: 10% of water used is evaporated | 0 | 1 | 1.090674 | (2,2,1,1,1,3); Assumption: 10% of water used is evaporated | [5 empty] | Assumption: 10% of water used is evaporated | 2 | 2 | 1 | 1 | 1 | 3 | 13 | 1.05 | 1.074424 | 1.090674 | (2,2,1,1,1,3) | 1.05 | 1.02 | 1 | 1 | 1 | 1.05
BB-371 |  |  | - | 4 | Water, AU | - | air | unspecified | - | kg | 0 | 1 | 1.090674 | (2,2,1,1,1,3); Assumption: 10% of water used is evaporated | 0.0002900875 | 1 | 1.090674 | (2,2,1,1,1,3); Assumption: 10% of water used is evaporated | 0 | 1 | 1.090674 | (2,2,1,1,1,3); Assumption: 10% of water used is evaporated | 0 | 1 | 1.090674 | (2,2,1,1,1,3); Assumption: 10% of water used is evaporated | 0 | 1 | 1.090674 | (2,2,1,1,1,3); Assumption: 10% of water used is evaporated | 0 | 1 | 1.090674 | (2,2,1,1,1,3); Assumption: 10% of water used is evaporated | 0 | 1 | 1.090674 | (2,2,1,1,1,3); Assumption: 10% of water used is evaporated | 0 | 1 | 1.090674 | (2,2,1,1,1,3); Assumption: 10% of water used is evaporated | [5 empty] | Assumption: 10% of water used is evaporated | 2 | 2 | 1 | 1 | 1 | 3 | 13 | 1.05 | 1.074424 | 1.090674 | (2,2,1,1,1,3) | 1.05 | 1.02 | 1 | 1 | 1 | 1.05
BB-440 |  |  | - | 4 | Water, KR | - | air | unspecified | - | kg | 0 | 1 | 1.090674 | (2,2,1,1,1,3); Assumption: 10% of water used is evaporated | 0 | 1 | 1.090674 | (2,2,1,1,1,3); Assumption: 10% of water used is evaporated | 0.0003048657 | 1 | 1.090674 | (2,2,1,1,1,3); Assumption: 10% of water used is evaporated | 0 | 1 | 1.090674 | (2,2,1,1,1,3); Assumption: 10% of water used is evaporated | 0 | 1 | 1.090674 | (2,2,1,1,1,3); Assumption: 10% of water used is evaporated | 0 | 1 | 1.090674 | (2,2,1,1,1,3); Assumption: 10% of water used is evaporated | 0 | 1 | 1.090674 | (2,2,1,1,1,3); Assumption: 10% of water used is evaporated | 0 | 1 | 1.090674 | (2,2,1,1,1,3); Assumption: 10% of water used is evaporated | [5 empty] | Assumption: 10% of water used is evaporated | 2 | 2 | 1 | 1 | 1 | 3 | 13 | 1.05 | 1.074424 | 1.090674 | (2,2,1,1,1,3) | 1.05 | 1.02 | 1 | 1 | 1 | 1.05
BB-474 |  |  | - | 4 | Water, NZ | - | air | unspecified | - | kg | 0 | 1 | 1.090674 | (2,2,1,1,1,3); Assumption: 10% of water used is evaporated | 0 | 1 | 1.090674 | (2,2,1,1,1,3); Assumption: 10% of water used is evaporated | 0 | 1 | 1.090674 | (2,2,1,1,1,3); Assumption: 10% of water used is evaporated | 0.0002899255 | 1 | 1.090674 | (2,2,1,1,1,3); Assumption: 10% of water used is evaporated | 0 | 1 | 1.090674 | (2,2,1,1,1,3); Assumption: 10% of water used is evaporated | 0 | 1 | 1.090674 | (2,2,1,1,1,3); Assumption: 10% of water used is evaporated | 0 | 1 | 1.090674 | (2,2,1,1,1,3); Assumption: 10% of water used is evaporated | 0 | 1 | 1.090674 | (2,2,1,1,1,3); Assumption: 10% of water used is evaporated | [5 empty] | Assumption: 10% of water used is evaporated | 2 | 2 | 1 | 1 | 1 | 3 | 13 | 1.05 | 1.074424 | 1.090674 | (2,2,1,1,1,3) | 1.05 | 1.02 | 1 | 1 | 1 | 1.05
GB 408-02 |  |  | - | 4 | Water, CN | - | air | unspecified | - | kg | 0 | 1 | 1.090674 | (2,2,1,1,1,3); Assumption: 10% of water used is evaporated | 0 | 1 | 1.090674 | (2,2,1,1,1,3); Assumption: 10% of water used is evaporated | 0 | 1 | 1.090674 | (2,2,1,1,1,3); Assumption: 10% of water used is evaporated | 0 | 1 | 1.090674 | (2,2,1,1,1,3); Assumption: 10% of water used is evaporated | 0 | 1 | 1.090674 | (2,2,1,1,1,3); Assumption: 10% of water used is evaporated | 0 | 1 | 1.090674 | (2,2,1,1,1,3); Assumption: 10% of water used is evaporated | 0 | 1 | 1.090674 | (2,2,1,1,1,3); Assumption: 10% of water used is evaporated | 0 | 1 | 1.090674 | (2,2,1,1,1,3); Assumption: 10% of water used is evaporated | [5 empty] | Assumption: 10% of water used is evaporated | 2 | 2 | 1 | 1 | 1 | 3 | 13 | 1.05 | 1.074424 | 1.090674 | (2,2,1,1,1,3) | 1.05 | 1.02 | 1 | 1 | 1 | 1.05
BB-427 |  |  | - | 4 | Water, IL | - | air | unspecified | - | kg | 0 | 1 | 1.090674 | (2,2,1,1,1,3); Assumption: 10% of water used is evaporated | 0 | 1 | 1.090674 | (2,2,1,1,1,3); Assumption: 10% of water used is evaporated | 0 | 1 | 1.090674 | (2,2,1,1,1,3); Assumption: 10% of water used is evaporated | 0 | 1 | 1.090674 | (2,2,1,1,1,3); Assumption: 10% of water used is evaporated | 0.0002072072 | 1 | 1.090674 | (2,2,1,1,1,3); Assumption: 10% of water used is evaporated | 0 | 1 | 1.090674 | (2,2,1,1,1,3); Assumption: 10% of water used is evaporated | 0 | 1 | 1.090674 | (2,2,1,1,1,3); Assumption: 10% of water used is evaporated | 0 | 1 | 1.090674 | (2,2,1,1,1,3); Assumption: 10% of water used is evaporated | [5 empty] | Assumption: 10% of water used is evaporated | 2 | 2 | 1 | 1 | 1 | 3 | 13 | 1.05 | 1.074424 | 1.090674 | (2,2,1,1,1,3) | 1.05 | 1.02 | 1 | 1 | 1 | 1.05
BB-465 |  |  | - | 4 | Water, MY | - | air | unspecified | - | kg | 0 | 1 | 1.090674 | (2,2,1,1,1,3); Assumption: 10% of water used is evaporated | 0 | 1 | 1.090674 | (2,2,1,1,1,3); Assumption: 10% of water used is evaporated | 0 | 1 | 1.090674 | (2,2,1,1,1,3); Assumption: 10% of water used is evaporated | 0 | 1 | 1.090674 | (2,2,1,1,1,3); Assumption: 10% of water used is evaporated | 0 | 1 | 1.090674 | (2,2,1,1,1,3); Assumption: 10% of water used is evaporated | 0.0002633366 | 1 | 1.090674 | (2,2,1,1,1,3); Assumption: 10% of water used is evaporated | 0 | 1 | 1.090674 | (2,2,1,1,1,3); Assumption: 10% of water used is evaporated | 0 | 1 | 1.090674 | (2,2,1,1,1,3); Assumption: 10% of water used is evaporated | [5 empty] | Assumption: 10% of water used is evaporated | 2 | 2 | 1 | 1 | 1 | 3 | 13 | 1.05 | 1.074424 | 1.090674 | (2,2,1,1,1,3) | 1.05 | 1.02 | 1 | 1 | 1 | 1.05
BB-514 |  |  | - | 4 | Water, ZA | - | air | unspecified | - | kg | 0 | 1 | 1.090674 | (2,2,1,1,1,3); Assumption: 10% of water used is evaporated | 0 | 1 | 1.090674 | (2,2,1,1,1,3); Assumption: 10% of water used is evaporated | 0 | 1 | 1.090674 | (2,2,1,1,1,3); Assumption: 10% of water used is evaporated | 0 | 1 | 1.090674 | (2,2,1,1,1,3); Assumption: 10% of water used is evaporated | 0 | 1 | 1.090674 | (2,2,1,1,1,3); Assumption: 10% of water used is evaporated | 0 | 1 | 1.090674 | (2,2,1,1,1,3); Assumption: 10% of water used is evaporated | 0.0002114356 | 1 | 1.090674 | (2,2,1,1,1,3); Assumption: 10% of water used is evaporated | 0 | 1 | 1.090674 | (2,2,1,1,1,3); Assumption: 10% of water used is evaporated | [5 empty] | Assumption: 10% of water used is evaporated | 2 | 2 | 1 | 1 | 1 | 3 | 13 | 1.05 | 1.074424 | 1.090674 | (2,2,1,1,1,3) | 1.05 | 1.02 | 1 | 1 | 1 | 1.05
BB-499 |  |  | - | 4 | Water, TH | - | air | unspecified | - | kg | 0 | 1 | 1.090674 | (2,2,1,1,1,3); Assumption: 10% of water used is evaporated | 0 | 1 | 1.090674 | (2,2,1,1,1,3); Assumption: 10% of water used is evaporated | 0 | 1 | 1.090674 | (2,2,1,1,1,3); Assumption: 10% of water used is evaporated | 0 | 1 | 1.090674 | (2,2,1,1,1,3); Assumption: 10% of water used is evaporated | 0 | 1 | 1.090674 | (2,2,1,1,1,3); Assumption: 10% of water used is evaporated | 0 | 1 | 1.090674 | (2,2,1,1,1,3); Assumption: 10% of water used is evaporated | 0 | 1 | 1.090674 | (2,2,1,1,1,3); Assumption: 10% of water used is evaporated | 0.0002411788 | 1 | 1.090674 | (2,2,1,1,1,3); Assumption: 10% of water used is evaporated | [5 empty] | Assumption: 10% of water used is evaporated | 2 | 2 | 1 | 1 | 1 | 3 | 13 | 1.05 | 1.074424 | 1.090674 | (2,2,1,1,1,3) | 1.05 | 1.02 | 1 | 1 | 1 | 1.05
[11 empty] | 2.708612e-06 |  |  |  | 2.472459e-06 |  |  |  | 5.550871e-07 |  |  |  | 2.471078e-06 |  |  |  | 9.617099e-07 |  |  |  | 1.1708e-06 |  |  |  | 3.915106e-07 |  |  |  | 5.35544e-07
[11 empty] | 1 |  |  |  | 1 |  |  |  | 1 |  |  |  | 1 |  |  |  | 1 |  |  |  | 1 |  |  |  | 1 |  |  |  | 1

## X-elec-CN
[5 empty] | IndexNumber | [5 empty] | 174-005-003
|  | ID | 3503 | 3504 | 3702 | 3703 | 3506 | 3507 | 3508 | 3706 | 3707 | 3708 | 3709 | 3792
Index |  | 401 | InputGroup | OutputGroup | Name | Location | Category | SubCategory | InfrastructureProcess | Unit | electricity, production mix photovoltaic, at plant | UncertaintyType | StandardDeviation95% | GeneralComment | Ertragstyp | Technologie | Maximal-leistung | Effizienz | Fläche | Remarks, Literature | Reliability | Completeness | Temporal Corr. | Geographical Corr. | Technological Corr. | Sample Size | Code | Basic SDG^2 | Pedigree | Total | Uncertainty Code Pedigree | Reliability | Completeness | Temporal Corr. | Geographical Corr. | Technological Corr. | Sample Size | Check Japan
|  | 662 |  |  | Location | [5 empty] | CN |  |  |  | CH | [5 empty] | nA: not applicable: CV=1 | [7 empty] | SDG^2 | SDG^2 | [7 empty] | Share in Total Capacity | Yield
|  | 493 |  |  | InfrastructureProcess | [5 empty] | 0
|  | 403 |  |  | Unit | [5 empty] | kWh |  |  |  | - | - | kWp | % | m2 | [18 empty] | % | kWh/kWp
174-005-003 |  |  | - | 0 | electricity, production mix photovoltaic, at plant | CN | - | - | 0 | kWh | 1 | [26 empty] | 100% | 1000.109
1289 | resource, in air |  | 4 | - | Energy, solar, converted | - | resource | in air | - | MJ | 3.850267 | 1 | 1.090674 | (2,2,1,1,1,3); Energy loss in the system | [5 empty] | Energy loss in the system | 2 | 2 | 1 | 1 | 1 | 3 | 11 | 1.05 | 1.074424 | 1.090674 | (2,2,1,1,1,3) | 1.05 | 1.02 | 1 | 1 | 1 | 1.05
542-11 |  |  | 5 | - | tap water, water balance according to MoeK 2013, at user | CN | - | - | 0 | kg | 0.003583267 | 1 | 1.090674 | (2,2,1,1,1,3); Estimation 20l/m2 panel | [5 empty] | Estimation 20l/m2 panel | 2 | 2 | 1 | 1 | 1 | 3 | 3 | 1.05 | 1.074424 | 1.090674 | (2,2,1,1,1,3) | 1.05 | 1.02 | 1 | 1 | 1 | 1.05
1750 |  |  | 5 | - | treatment, sewage, from residence, to wastewater treatment, class 2 | CH | - | - | 0 | m3 | 3.22494e-06 | 1 | 1.090674 | (2,2,1,1,1,3); Estimation 20l/m2 panel | [5 empty] | Estimation 20l/m2 panel | 2 | 2 | 1 | 1 | 1 | 3 | 6 | 1.05 | 1.074424 | 1.090674 | (2,2,1,1,1,3) | 1.05 | 1.02 | 1 | 1 | 1 | 1.05
174-024 |  |  | 5 | - | 93 kWp slanted-roof installation, single-Si, laminated, integrated, on roof | CH | - | - | 1 | unit | 7.405746e-10 | 1 | 1.216459 | (2,2,1,1,1,3); Calculation with average annual yield and share of technologies. Lifetime: 30a. | yield rooftop | single-Si | 93 | 0.195 | 476.9231 | Calculation with average annual yield and share of technologies. Lifetime: 30a. | 2 | 2 | 1 | 1 | 1 | 3 | 9 | 1.2 | 1.074424 | 1.216459 | (2,2,1,1,1,3) | 1.05 | 1.02 | 1 | 1 | 1 | 1.05 | 0.2005% | 970.5876
174-024a |  |  | 5 | - | 93 kWp slanted-roof installation, multi-Si, laminated, integrated, on roof | CH | - | - | 1 | unit | 1.398352e-09 | 1 | 1.216459 | (2,2,1,1,1,3); Calculation with average annual yield and share of technologies. Lifetime: 30a. | yield rooftop | multi-Si | 93 | 0.18 | 516.6667 | Calculation with average annual yield and share of technologies. Lifetime: 30a. | 2 | 2 | 1 | 1 | 1 | 3 | 9 | 1.2 | 1.074424 | 1.216459 | (2,2,1,1,1,3) | 1.05 | 1.02 | 1 | 1 | 1 | 1.05 | 0.3787% | 970.5876
174-024b |  |  | 5 | - | 93 kWp slanted-roof installation, single-Si, panel, mounted, on roof | CH | - | - | 1 | unit | 1.234291e-08 | 1 | 1.216459 | (2,2,1,1,1,3); Calculation with average annual yield and share of technologies. Lifetime: 30a. | yield rooftop | single-Si | 93 | 0.195 | 476.9231 | Calculation with average annual yield and share of technologies. Lifetime: 30a. | 2 | 2 | 1 | 1 | 1 | 3 | 9 | 1.2 | 1.074424 | 1.216459 | (2,2,1,1,1,3) | 1.05 | 1.02 | 1 | 1 | 1 | 1.05 | 3.342% | 970.5876
174-024c |  |  | 5 | - | 93 kWp slanted-roof installation, multi-Si, panel, mounted, on roof | CH | - | - | 1 | unit | 2.330587e-08 | 1 | 1.216459 | (2,2,1,1,1,3); Calculation with average annual yield and share of technologies. Lifetime: 30a. | yield rooftop | multi-Si | 93 | 0.18 | 516.6667 | Calculation with average annual yield and share of technologies. Lifetime: 30a. | 2 | 2 | 1 | 1 | 1 | 3 | 9 | 1.2 | 1.074424 | 1.216459 | (2,2,1,1,1,3) | 1.05 | 1.02 | 1 | 1 | 1 | 1.05 | 6.311% | 970.5876
174-025 |  |  | 5 | - | 156 kWp flat-roof installation, multi-Si, on roof | CH | - | - | 1 | unit | 1.250449e-08 | 1 | 1.216459 | (2,2,1,1,1,3); Calculation with average annual yield and share of technologies. Lifetime: 30a. | yield rooftop | multi-Si | 156 | 0.18 | 866.6667 | Calculation with average annual yield and share of technologies. Lifetime: 30a. | 2 | 2 | 1 | 1 | 1 | 3 | 9 | 1.2 | 1.074424 | 1.216459 | (2,2,1,1,1,3) | 1.05 | 1.02 | 1 | 1 | 1 | 1.05 | 5.68% | 970.5876
174-025a |  |  | 5 | - | 156 kWp flat-roof installation, single-Si, on roof | CH | - | - | 1 | unit | 6.622446e-09 | 1 | 1.216459 | (2,2,1,1,1,3); Calculation with average annual yield and share of technologies. Lifetime: 30a. | yield rooftop | single-Si | 156 | 0.195 | 800 | Calculation with average annual yield and share of technologies. Lifetime: 30a. | 2 | 2 | 1 | 1 | 1 | 3 | 9 | 1.2 | 1.074424 | 1.216459 | (2,2,1,1,1,3) | 1.05 | 1.02 | 1 | 1 | 1 | 1.05 | 3.008% | 970.5876
174-001-030s |  |  | 5 | - | 570 kWp open ground installation, single-Si, on open ground | RER | - | - | 1 | unit | 1.369788e-08 | 1 | 1.216459 | (2,2,1,1,1,3); Calculation with average annual yield and share of technologies. Lifetime: 30a. | yield centralized | single-Si | 570 | 0.195 | 2923.077 | Calculation with average annual yield and share of technologies. Lifetime: 30a. | 2 | 2 | 1 | 1 | 1 | 3 | 9 | 1.2 | 1.074424 | 1.216459 | (2,2,1,1,1,3) | 1.05 | 1.02 | 1 | 1 | 1 | 1.05 | 24.1% | 1029.082
174-001-033 |  |  | 5 | - | 570 kWp open ground installation, multi-Si, on open ground | RER | - | - | 1 | unit | 2.586433e-08 | 1 | 1.216459 | (2,2,1,1,1,3); Calculation with average annual yield and share of technologies. Lifetime: 30a. | yield centralized | multi-Si | 570 | 0.18 | 3166.667 | Calculation with average annual yield and share of technologies. Lifetime: 30a. | 2 | 2 | 1 | 1 | 1 | 3 | 9 | 1.2 | 1.074424 | 1.216459 | (2,2,1,1,1,3) | 1.05 | 1.02 | 1 | 1 | 1 | 1.05 | 45.51% | 1029.082
174-001-009 |  |  | 5 | - | 570 kWp open ground installation, CdTe, on open ground | RER | - | - | 1 | unit | 4.12667e-10 | 1 | 1.216459 | (2,2,1,1,1,3); Calculation with average annual yield and share of technologies. Lifetime: 30a. | yield centralized | CdTe | 570 | 0.18 | 3166.667 | Calculation with average annual yield and share of technologies. Lifetime: 30a. | 2 | 2 | 1 | 1 | 1 | 3 | 9 | 1.2 | 1.074424 | 1.216459 | (2,2,1,1,1,3) | 1.05 | 1.02 | 1 | 1 | 1 | 1.05 | 0.7262%
174-001-019 |  |  | 5 | - | 570 kWp open ground installation, CIS, on open ground | RER | - | - | 1 | unit | 3.408988e-10 | 1 | 1.216459 | (2,2,1,1,1,3); Calculation with average annual yield and share of technologies. Lifetime: 30a. | yield centralized | CIS | 570 | 0.16 | 3562.5 | Calculation with average annual yield and share of technologies. Lifetime: 30a. | 2 | 2 | 1 | 1 | 1 | 3 | 9 | 1.2 | 1.074424 | 1.216459 | (2,2,1,1,1,3) | 1.05 | 1.02 | 1 | 1 | 1 | 1.05 | 0.5999% | 1029.082
174-001-042 |  |  | 5 | - | 570 kWp open ground installation, micro-Si, on open ground | RER | - | - | 1 | unit | 5.382613e-11 | 1 | 1.216459 | (2,2,1,1,1,3); Calculation with average annual yield and share of technologies. Lifetime: 30a. | yield centralized | micro-Si | 570 | 0.1 | 5700 | Calculation with average annual yield and share of technologies. Lifetime: 30a. | 2 | 2 | 1 | 1 | 1 | 3 | 9 | 1.2 | 1.074424 | 1.216459 | (2,2,1,1,1,3) | 1.05 | 1.02 | 1 | 1 | 1 | 1.05 | 0.09472% | 1029.082
174-352 |  |  | 5 | - | 3kWp facade installation, single-Si, laminated, integrated, at building | CN | - | - | 1 | unit | 1.639844e-08 | 1 | 1.216459 | (2,2,1,1,1,3); Calculation with average annual yield and share of technologies. Lifetime: 30a. | yield facade | single-Si | 3 | 0.195 | 15.38462 | Calculation with average annual yield and share of technologies. Lifetime: 30a. | 2 | 2 | 1 | 1 | 1 | 3 | 9 | 1.2 | 1.074424 | 1.216459 | (2,2,1,1,1,3) | 1.05 | 1.02 | 1 | 1 | 1 | 1.05 | 0.1003% | 679.4113
174-353 |  |  | 5 | - | 3kWp facade installation, single-Si, panel, mounted, at building | CN | - | - | 1 | unit | 1.639844e-08 | 1 | 1.216459 | (2,2,1,1,1,3); Calculation with average annual yield and share of technologies. Lifetime: 30a. | yield facade | single-Si | 3 | 0.195 | 15.38462 | Calculation with average annual yield and share of technologies. Lifetime: 30a. | 2 | 2 | 1 | 1 | 1 | 3 | 9 | 1.2 | 1.074424 | 1.216459 | (2,2,1,1,1,3) | 1.05 | 1.02 | 1 | 1 | 1 | 1.05 | 0.1003% | 679.4113
174-372 |  |  | 5 | - | 3kWp facade installation, multi-Si, laminated, integrated, at building | CN | - | - | 1 | unit | 3.096351e-08 | 1 | 1.216459 | (2,2,1,1,1,3); Calculation with average annual yield and share of technologies. Lifetime: 30a. | yield facade | multi-Si | 3 | 0.18 | 16.66667 | Calculation with average annual yield and share of technologies. Lifetime: 30a. | 2 | 2 | 1 | 1 | 1 | 3 | 9 | 1.2 | 1.074424 | 1.216459 | (2,2,1,1,1,3) | 1.05 | 1.02 | 1 | 1 | 1 | 1.05 | 0.1893% | 679.4113
174-373 |  |  | 5 | - | 3kWp facade installation, multi-Si, panel, mounted, at building | CN | - | - | 1 | unit | 3.096351e-08 | 1 | 1.216459 | (2,2,1,1,1,3); Calculation with average annual yield and share of technologies. Lifetime: 30a. | yield facade | multi-Si | 3 | 0.18 | 16.66667 | Calculation with average annual yield and share of technologies. Lifetime: 30a. | 2 | 2 | 1 | 1 | 1 | 3 | 9 | 1.2 | 1.074424 | 1.216459 | (2,2,1,1,1,3) | 1.05 | 1.02 | 1 | 1 | 1 | 1.05 | 0.1893% | 679.4113
174-354 |  |  | 5 | - | 3kWp flat roof installation, single-Si, on roof | CN | - | - | 1 | unit | 1.721836e-07 | 1 | 1.216459 | (2,2,1,1,1,3); Calculation with average annual yield and share of technologies. Lifetime: 30a. | yield rooftop | single-Si | 3 | 0.195 | 15.38462 | Calculation with average annual yield and share of technologies. Lifetime: 30a. | 2 | 2 | 1 | 1 | 1 | 3 | 9 | 1.2 | 1.074424 | 1.216459 | (2,2,1,1,1,3) | 1.05 | 1.02 | 1 | 1 | 1 | 1.05 | 1.504% | 970.5876
174-374 |  |  | 5 | - | 3kWp flat roof installation, multi-Si, on roof | CN | - | - | 1 | unit | 3.251169e-07 | 1 | 1.216459 | (2,2,1,1,1,3); Calculation with average annual yield and share of technologies. Lifetime: 30a. | yield rooftop | multi-Si | 3 | 0.18 | 16.66667 | Calculation with average annual yield and share of technologies. Lifetime: 30a. | 2 | 2 | 1 | 1 | 1 | 3 | 9 | 1.2 | 1.074424 | 1.216459 | (2,2,1,1,1,3) | 1.05 | 1.02 | 1 | 1 | 1 | 1.05 | 2.84% | 970.5876
174-355 |  |  | 5 | - | 3kWp slanted-roof installation, single-Si, laminated, integrated, on roof | CN | - | - | 1 | unit | 1.017941e-08 | 1 | 1.216459 | (2,2,1,1,1,3); Calculation with average annual yield and share of technologies. Lifetime: 30a. | yield rooftop | single-Si | 3 | 0.195 | 15.38462 | Calculation with average annual yield and share of technologies. Lifetime: 30a. | 2 | 2 | 1 | 1 | 1 | 3 | 9 | 1.2 | 1.074424 | 1.216459 | (2,2,1,1,1,3) | 1.05 | 1.02 | 1 | 1 | 1 | 1.05 | 0.08892% | 970.5876
174-356 |  |  | 5 | - | 3kWp slanted-roof installation, single-Si, panel, mounted, on roof | CN | - | - | 1 | unit | 1.696568e-07 | 1 | 1.216459 | (2,2,1,1,1,3); Calculation with average annual yield and share of technologies. Lifetime: 30a. | yield rooftop | single-Si | 3 | 0.195 | 15.38462 | Calculation with average annual yield and share of technologies. Lifetime: 30a. | 2 | 2 | 1 | 1 | 1 | 3 | 9 | 1.2 | 1.074424 | 1.216459 | (2,2,1,1,1,3) | 1.05 | 1.02 | 1 | 1 | 1 | 1.05 | 1.482% | 970.5876
174-375 |  |  | 5 | - | 3kWp slanted-roof installation, multi-Si, laminated, integrated, on roof | CN | - | - | 1 | unit | 1.922075e-08 | 1 | 1.216459 | (2,2,1,1,1,3); Calculation with average annual yield and share of technologies. Lifetime: 30a. | yield rooftop | multi-Si | 3 | 0.18 | 16.66667 | Calculation with average annual yield and share of technologies. Lifetime: 30a. | 2 | 2 | 1 | 1 | 1 | 3 | 9 | 1.2 | 1.074424 | 1.216459 | (2,2,1,1,1,3) | 1.05 | 1.02 | 1 | 1 | 1 | 1.05 | 0.1679% | 970.5876
174-376 |  |  | 5 | - | 3kWp slanted-roof installation, multi-Si, panel, mounted, on roof | CN | - | - | 1 | unit | 3.203458e-07 | 1 | 1.216459 | (2,2,1,1,1,3); Calculation with average annual yield and share of technologies. Lifetime: 30a. | yield rooftop | multi-Si | 3 | 0.18 | 16.66667 | Calculation with average annual yield and share of technologies. Lifetime: 30a. | 2 | 2 | 1 | 1 | 1 | 3 | 9 | 1.2 | 1.074424 | 1.216459 | (2,2,1,1,1,3) | 1.05 | 1.02 | 1 | 1 | 1 | 1.05 | 2.798% | 970.5876
32076 |  |  | 5 | - | 3kWp slanted-roof installation, CdTe, laminated, integrated, on roof | CH | - | - | 1 | unit | 1.918308e-09 | 1 | 1.216459 | (2,2,1,1,1,3); Calculation with average annual yield and share of technologies. Lifetime: 30a. | yield rooftop | CdTe | 3 | 0.18 | 16.66667 | Calculation with average annual yield and share of technologies. Lifetime: 30a. | 2 | 2 | 1 | 1 | 1 | 3 | 9 | 1.2 | 1.074424 | 1.216459 | (2,2,1,1,1,3) | 1.05 | 1.02 | 1 | 1 | 1 | 1.05 | 0.01676%
174-151 |  |  | 5 | - | 3kWp slanted-roof installation, CdTe, panel, mounted, on roof | CH | - | - | 1 | unit | 3.19718e-08 | 1 | 1.216459 | (2,2,1,1,1,3); Calculation with average annual yield and share of technologies. Lifetime: 30a. | yield rooftop | CdTe | 3 | 0.18 | 16.66667 | Calculation with average annual yield and share of technologies. Lifetime: 30a. | 2 | 2 | 1 | 1 | 1 | 3 | 9 | 1.2 | 1.074424 | 1.216459 | (2,2,1,1,1,3) | 1.05 | 1.02 | 1 | 1 | 1 | 1.05 | 0.2793%
32080 |  |  | 5 | - | 3kWp slanted-roof installation, CIS, panel, mounted, on roof | CH | - | - | 1 | unit | 2.641148e-08 | 1 | 1.216459 | (2,2,1,1,1,3); Calculation with average annual yield and share of technologies. Lifetime: 30a. | yield rooftop | CIS | 3 | 0.16 | 18.75 | Calculation with average annual yield and share of technologies. Lifetime: 30a. | 2 | 2 | 1 | 1 | 1 | 3 | 9 | 1.2 | 1.074424 | 1.216459 | (2,2,1,1,1,3) | 1.05 | 1.02 | 1 | 1 | 1 | 1.05 | 0.2307% | 970.5876
174-001-017b |  |  | 5 | - | 3kWp slanted-roof installation, CIS, laminated, integrated, on roof | CH | - | - | 1 | unit | 1.584689e-09 | 1 | 1.216459 | (2,2,1,1,1,3); Calculation with average annual yield and share of technologies. Lifetime: 30a. | yield rooftop | CIS | 3 | 0.16 | 18.75 | Calculation with average annual yield and share of technologies. Lifetime: 30a. | 2 | 2 | 1 | 1 | 1 | 3 | 9 | 1.2 | 1.074424 | 1.216459 | (2,2,1,1,1,3) | 1.05 | 1.02 | 1 | 1 | 1 | 1.05 | 0.01384% | 970.5876
174-001-040 |  |  | 5 | - | 3kWp slanted-roof installation, micro-Si, laminated, integrated, on roof | RER | - | - | 1 | unit | 2.502141e-10 | 1 | 1.216459 | (2,2,1,1,1,3); Calculation with average annual yield and share of technologies. Lifetime: 30a. | yield rooftop | micro-Si | 3 | 0.1 | 30 | Calculation with average annual yield and share of technologies. Lifetime: 30a. | 2 | 2 | 1 | 1 | 1 | 3 | 9 | 1.2 | 1.074424 | 1.216459 | (2,2,1,1,1,3) | 1.05 | 1.02 | 1 | 1 | 1 | 1.05 | 0.002186% | 970.5876
174-001-041 |  |  | 5 | - | 3kWp slanted-roof installation, micro-Si, panel, mounted, on roof | RER | - | - | 1 | unit | 4.170234e-09 | 1 | 1.216459 | (2,2,1,1,1,3); Calculation with average annual yield and share of technologies. Lifetime: 30a. | yield rooftop | micro-Si | 3 | 0.1 | 30 | Calculation with average annual yield and share of technologies. Lifetime: 30a. | 2 | 2 | 1 | 1 | 1 | 3 | 9 | 1.2 | 1.074424 | 1.216459 | (2,2,1,1,1,3) | 1.05 | 1.02 | 1 | 1 | 1 | 1.05 | 0.03643% | 970.5876
491 | emission air |  | - | 4 | Heat, waste | - | air | unspecified | - | MJ | 0.2502674 | 1 | 1.05 | (1,na,na,na,na,na); Calculation | [5 empty] | Calculation | 1 | na | na | na | na | na | 13 | 1.05 | 1 | 1.05 | (1,na,na,na,na,na) | 1 | 1 | 1 | 1 | 1 | 1
GB 408-02 |  |  | - | 4 | Water, CN | - | air | unspecified | - | kg | 0.0003583267 | 1 | 1.090674 | (2,2,1,1,1,3); Assumption: 10% of water used is evaporated | [5 empty] | Assumption: 10% of water used is evaporated | 2 | 2 | 1 | 1 | 1 | 3 | 13 | 1.05 | 1.074424 | 1.090674 | (2,2,1,1,1,3) | 1.05 | 1.02 | 1 | 1 | 1 | 1.05
1.275018e-06
1

## X-Process
Type | ID | Field name, IndexNumber | 407-101 | 174-301 | 174-302 | 1620 | 407-106 | 174-303 | 174-304 | 1709 | 407-105 | 32124 | 174-309 | 174-310 | 407-107 | 174-311 | 174-312 | 4843 | 4841 | 407-104 | 174-313 | 174-314 | 407-109 | 174-316 | 174-318 | 1619 | 407-108 | 174-315 | 174-317 | 1626 | 174-335 | 174-336 | 174-331 | 174-332 | 174-333 | 174-334 | 407-111 | 174-320 | 174-322 | 1618 | 407-110 | 174-319 | 174-321 | 1625 | 174-400 | 174-401 | 174-402 | 174-403 | 407-120 | 174-326 | 174-330 | 1521 | 407-119 | 174-325 | 174-329 | 1522 | 407-113 | 174-324 | 174-328 | 1623 | 407-112 | 174-323 | 174-327 | 1624 | 407-115 | 407-116 | 407-117 | 407-118 | 174-377 | 174-378 | 174-379 | 174-380 | 174-393 | 174-394 | 174-395 | 174-396 | 4808 | 825 | 32135 | 33082 | 33081 | 32134 | 32127 | 4839 | 1654 | 4849 | 174-001-004 | 32071 | 32070 | 32123 | 32078 | 32079 | 174-420 | 174-421 | 174-422 | 174-423 | 32075 | 174-001-049 | 174-001-049a | 174-001-049b | 174-001-049c | 174-001-015b | 174-001-016b | 174-002-001 | 174-002-002 | 174-002-003 | 174-002-004 | 174-002-005 | 174-002-006 | 174-002-007 | 174-002-008 | 174-002-010 | 174-002-011 | 174-002-012 | 174-002-013 | 174-002-014 | 1489 | 1490 | 1491 | 1645 | 174-051 | 1646 | 174-015 | 174-049 | 1484 | 174-017 | 174-016 | 174-018 | 174-019 | 174-046 | 174-020 | 174-021 | 174-022 | 174-003-001 | 174-003-002 | 174-003-004 | 174-003-003 | 174-050 | 1322 | 1324 | 1326 | 1328 | 1310 | 1312 | 1314 | 1316 | 1318 | 1320 | 174-340 | 174-341 | 174-337 | 174-338 | 174-339 | 174-001-030s | 174-360 | 174-361 | 174-357 | 174-358 | 174-359 | 174-001-033 | 174-345 | 174-346 | 174-342 | 174-343 | 174-344 | 174-365 | 174-366 | 174-362 | 174-363 | 174-364 | 174-350 | 174-351 | 174-347 | 174-348 | 174-349 | 174-370 | 174-371 | 174-367 | 174-368 | 174-369 | 174-355 | 174-356 | 174-352 | 174-353 | 174-354 | 174-375 | 174-376 | 174-372 | 174-373 | 174-374 | 174-024 | 174-024a | 174-024b | 174-024c | 174-025 | 174-025a | 174-026 | 174-026a | 174-027 | 174-047 | 174-028 | 174-029 | 174-030 | 174-031 | 32080 | 174-001-017b | 32076 | 174-151 | 174-001-040 | 174-001-041 | 174-001-042 | 174-001-017 | 174-001-018 | 174-001-019 | 174-001-007 | 174-001-008 | 174-001-009 | 1459 | 1460 | 1461 | 1462 | 1463 | 1464 | 1465 | 1466 | 1467 | 1468 | 32077 | 174-152 | 32081 | 174-001-023b | 174-033 | 174-033a | 174-033b | 174-033c | 174-034 | 174-034a | 174-035 | 174-035a | 174-036 | 174-048 | 174-037 | 174-038 | 174-039 | 174-040 | 4853 | 32082 | 32083 | 32084 | 32086 | 32087 | 32090 | 32091 | 32092 | 32093 | 32094 | 32095 | 32096 | 32097 | 32099 | 32100 | 32101 | 32102 | 32103 | 32105 | 32106 | 32107 | 32109 | 32110 | 32113 | 32114 | 174-005-001 | 174-005-002 | 174-005-003 | 174-005-004 | 174-005-005 | 174-005-006 | 174-005-007 | 174-001 | 174-003 | 174-005 | 327-01 | 174-012 | 174-014 | 174-008 | 174-006-001 | 174-006-002 | 174-006-003 | 174-006-004 | 174-006-005 | 407-102 | 407-103 | 174-305 | 174-306 | 174-307 | 174-308 | 50 | 4832 | 174-381 | 174-382 | 174-383 | 174-384 | 32129 | 32128 | 32130 | 32131 | 32133 | 32132
ReferenceFunction | 401 | Name | MG-silicon, at plant | MG-silicon, at plant | MG-silicon, at plant | MG-silicon, at plant | silicon, solar grade, modified Siemens process, at plant | silicon, solar grade, modified Siemens process, at plant | silicon, solar grade, modified Siemens process, at plant | silicon, solar grade, modified Siemens process, at plant | silicon, production mix, photovoltaics, at plant | silicon, production mix, photovoltaics, at plant | silicon, production mix, photovoltaics, at plant | silicon, production mix, photovoltaics, at plant | CZ single crystalline silicon, photovoltaics, at plant | CZ single crystalline silicon, photovoltaics, at plant | CZ single crystalline silicon, photovoltaics, at plant | CZ single crystalline silicon, photovoltaics, at plant | silicon, multi-Si, casted, at plant | silicon, multi-Si, casted, at plant | silicon, multi-Si, casted, at plant | silicon, multi-Si, casted, at plant | single-Si wafer, photovoltaics, at plant | single-Si wafer, photovoltaics, at plant | single-Si wafer, photovoltaics, at plant | single-Si wafer, photovoltaics, at plant | multi-Si wafer, at plant | multi-Si wafer, at plant | multi-Si wafer, at plant | multi-Si wafer, at plant | multi-Si wafer, at regional storage | single-Si wafer, photovoltaics, at regional storage | multi-Si wafer, at regional storage | single-Si wafer, photovoltaics, at regional storage | multi-Si wafer, at regional storage | single-Si wafer, photovoltaics, at regional storage | photovoltaic cell, single-Si, at plant | photovoltaic cell, single-Si, at plant | photovoltaic cell, single-Si, at plant | photovoltaic cell, single-Si, at plant | photovoltaic cell, multi-Si, at plant | photovoltaic cell, multi-Si, at plant | photovoltaic cell, multi-Si, at plant | photovoltaic cell, multi-Si, at plant | photovoltaic cell, multi-Si, at regional storage | photovoltaic cell, single-Si, at regional storage | photovoltaic cell, multi-Si, at regional storage | photovoltaic cell, single-Si, at regional storage | photovoltaic laminate, single-Si, at plant | photovoltaic laminate, single-Si, at plant | photovoltaic laminate, single-Si, at plant | photovoltaic laminate, single-Si, at plant | photovoltaic laminate, multi-Si, at plant | photovoltaic laminate, multi-Si, at plant | photovoltaic laminate, multi-Si, at plant | photovoltaic laminate, multi-Si, at plant | photovoltaic panel, single-Si, at plant | photovoltaic panel, single-Si, at plant | photovoltaic panel, single-Si, at plant | photovoltaic panel, single-Si, at plant | photovoltaic panel, multi-Si, at plant | photovoltaic panel, multi-Si, at plant | photovoltaic panel, multi-Si, at plant | photovoltaic panel, multi-Si, at plant | photovoltaic laminate, multi-Si, at regional storage | photovoltaic laminate, single-Si, at regional storage | photovoltaic panel, multi-Si, at regional storage | photovoltaic panel, single-Si, at regional storage | photovoltaic laminate, multi-Si, at regional storage | photovoltaic laminate, single-Si, at regional storage | photovoltaic panel, multi-Si, at regional storage | photovoltaic panel, single-Si, at regional storage | photovoltaic laminate, multi-Si, at regional storage | photovoltaic laminate, single-Si, at regional storage | photovoltaic panel, multi-Si, at regional storage | photovoltaic panel, single-Si, at regional storage | fluorspar, 97%, at plant | hydrogen fluoride, at plant | 1,1-difluoroethane, HFC-152a, at plant | vinyl fluoride, at plant | polyvinylfluoride, at plant | polyvinylfluoride, dispersion, at plant | polyvinylfluoride film, at plant | wafer factory | photovoltaic cell factory | photovoltaic panel factory | photovoltaic panel factory CdTe | metallization paste, front side, at plant | metallization paste, back side, at plant | metallization paste, back side, aluminium, at plant | photovoltaic laminate, CIS, at plant | photovoltaic panel, CIS, at plant | photovoltaic laminate, CdTe, First Solar Series 4, at plant | photovoltaic laminate, CdTe, First Solar Series 4, at plant | photovoltaic laminate, CdTe, First Solar Series 6, at plant | photovoltaic laminate, CdTe, First Solar Series 6, at plant | photovoltaic laminate, CdTe, mix, at regional storage | photovoltaic panel, micro-Si, at plant | photovoltaic laminate, micro-Si, at plant | photovoltaic panel, micro-Si, at regional storage | photovoltaic laminate, micro-Si, at regional storage | photovoltaic laminate, CIS, at regional storage | photovoltaic panel, CIS, at regional storage | takeback and recycling, c-Si PV module | avoided burden from recycling, c-Si PV module | takeback and recycling, CdTe PV module | avoided burden from recycling, CdTe PV module | treatment, c-Si PV module | glass cullets, recovered from c-Si PV module treatment | aluminium scrap, recovered from c-Si PV module treatment | copper scrap, recovered from c-Si PV module treatment | treatment, CdTe PV module | glass cullets, recovered from CdTe PV module treatment | copper scrap, recovered from CdTe PV module treatment | cadmium sludge, recovered from CdTe PV module treatment | copper telluride cement, recovered from CdTe PV module treatment | facade construction, mounted, at building | facade construction, integrated, at building | flat roof construction, on roof | slanted-roof construction, mounted, on roof | slanted-roof construction, mounted, on roof, Stade de Suisse | slanted-roof construction, integrated, on roof | open ground construction, on ground | open ground construction, on ground, Mont Soleil | electric installation, photovoltaic plant, at plant | electric installation, 156 kWp photovoltaic plant, at plant | electric installation, 93 kWp photovoltaic plant, at plant | electric installation, 280 kWp photovoltaic plant, at plant | electric installation, 1.3 MWp photovoltaic plant, at plant | electric installation, 560 kWp photovoltaic plant, at plant | electric installation, 324 kWp photovoltaic plant, at plant | electric installation, 450 kWp photovoltaic plant, at plant | electric installation, 570 kWp photovoltaic plant, at plant | inverter, 2.5 kW, average, at plant | inverter, 5 kW, average, at plant | inverter, 10 kW, average, at plant | inverter, 20 kW, average, at plant | inverter, Mont Soleil installation, at plant | 3kWp slanted-roof installation, single-Si, laminated, integrated, on roof | 3kWp slanted-roof installation, single-Si, panel, mounted, on roof | 3kWp slanted-roof installation, multi-Si, laminated, integrated, on roof | 3kWp slanted-roof installation, multi-Si, panel, mounted, on roof | 3kWp facade installation, single-Si, laminated, integrated, at building | 3kWp facade installation, single-Si, panel, mounted, at building | 3kWp facade installation, multi-Si, laminated, integrated, at building | 3kWp facade installation, multi-Si, panel, mounted, at building | 3kWp flat roof installation, single-Si, on roof | 3kWp flat roof installation, multi-Si, on roof | 3kWp slanted-roof installation, single-Si, laminated, integrated, on roof | 3kWp slanted-roof installation, single-Si, panel, mounted, on roof | 3kWp facade installation, single-Si, laminated, integrated, at building | 3kWp facade installation, single-Si, panel, mounted, at building | 3kWp flat roof installation, single-Si, on roof | 570 kWp open ground installation, single-Si, on open ground | 3kWp slanted-roof installation, multi-Si, laminated, integrated, on roof | 3kWp slanted-roof installation, multi-Si, panel, mounted, on roof | 3kWp facade installation, multi-Si, laminated, integrated, at building | 3kWp facade installation, multi-Si, panel, mounted, at building | 3kWp flat roof installation, multi-Si, on roof | 570 kWp open ground installation, multi-Si, on open ground | 3kWp slanted-roof installation, single-Si, laminated, integrated, on roof | 3kWp slanted-roof installation, single-Si, panel, mounted, on roof | 3kWp facade installation, single-Si, laminated, integrated, at building | 3kWp facade installation, single-Si, panel, mounted, at building | 3kWp flat roof installation, single-Si, on roof | 3kWp slanted-roof installation, multi-Si, laminated, integrated, on roof | 3kWp slanted-roof installation, multi-Si, panel, mounted, on roof | 3kWp facade installation, multi-Si, laminated, integrated, at building | 3kWp facade installation, multi-Si, panel, mounted, at building | 3kWp flat roof installation, multi-Si, on roof | 3kWp slanted-roof installation, single-Si, laminated, integrated, on roof | 3kWp slanted-roof installation, single-Si, panel, mounted, on roof | 3kWp facade installation, single-Si, laminated, integrated, at building | 3kWp facade installation, single-Si, panel, mounted, at building | 3kWp flat roof installation, single-Si, on roof | 3kWp slanted-roof installation, multi-Si, laminated, integrated, on roof | 3kWp slanted-roof installation, multi-Si, panel, mounted, on roof | 3kWp facade installation, multi-Si, laminated, integrated, at building | 3kWp facade installation, multi-Si, panel, mounted, at building | 3kWp flat roof installation, multi-Si, on roof | 3kWp slanted-roof installation, single-Si, laminated, integrated, on roof | 3kWp slanted-roof installation, single-Si, panel, mounted, on roof | 3kWp facade installation, single-Si, laminated, integrated, at building | 3kWp facade installation, single-Si, panel, mounted, at building | 3kWp flat roof installation, single-Si, on roof | 3kWp slanted-roof installation, multi-Si, laminated, integrated, on roof | 3kWp slanted-roof installation, multi-Si, panel, mounted, on roof | 3kWp facade installation, multi-Si, laminated, integrated, at building | 3kWp facade installation, multi-Si, panel, mounted, at building | 3kWp flat roof installation, multi-Si, on roof | 93 kWp slanted-roof installation, single-Si, laminated, integrated, on roof | 93 kWp slanted-roof installation, multi-Si, laminated, integrated, on roof | 93 kWp slanted-roof installation, single-Si, panel, mounted, on roof | 93 kWp slanted-roof installation, multi-Si, panel, mounted, on roof | 156 kWp flat-roof installation, multi-Si, on roof | 156 kWp flat-roof installation, single-Si, on roof | 280 kWp flat-roof installation, single-Si, on roof | 280 kWp flat-roof installation, multi-Si, on roof | 1.3 MWp slanted-roof installation, multi-Si, panel, mounted, on roof | 560 kWp open ground installation, single-Si, on open ground | 324 kWp flat-roof installation, multi-Si, on roof | 450 kWp flat-roof installation, single-Si, on roof | 569 kWp open ground installation, multi-Si, on open ground | 570 kWp open ground installation, multi-Si, on open ground | 3kWp slanted-roof installation, CIS, panel, mounted, on roof | 3kWp slanted-roof installation, CIS, laminated, integrated, on roof | 3kWp slanted-roof installation, CdTe, laminated, integrated, on roof | 3kWp slanted-roof installation, CdTe, panel, mounted, on roof | 3kWp slanted-roof installation, micro-Si, laminated, integrated, on roof | 3kWp slanted-roof installation, micro-Si, panel, mounted, on roof | 570 kWp open ground installation, micro-Si, on open ground | 3kWp slanted-roof installation, CIS, laminated, integrated, on roof | 3kWp slanted-roof installation, CIS, panel, mounted, on roof | 570 kWp open ground installation, CIS, on open ground | 3kWp slanted-roof installation, CdTe, laminated, integrated, on roof | 3kWp slanted-roof installation, CdTe, panel, mounted, on roof | 570 kWp open ground installation, CdTe, on open ground | electricity, PV, at 3kWp facade, single-Si, laminated, integrated | electricity, PV, at 3kWp facade installation, single-Si, panel, mounted | electricity, PV, at 3kWp facade, multi-Si, laminated, integrated | electricity, PV, at 3kWp facade installation, multi-Si, panel, mounted | electricity, PV, at 3kWp flat roof installation, single-Si | electricity, PV, at 3kWp flat roof installation, multi-Si | electricity, PV, at 3kWp slanted-roof, single-Si, laminated, integrated | electricity, PV, at 3kWp slanted-roof, single-Si, panel, mounted | electricity, PV, at 3kWp slanted-roof, multi-Si, laminated, integrated | electricity, PV, at 3kWp slanted-roof, multi-Si, panel, mounted | electricity, PV, at 3kWp slanted-roof, CdTe, laminated, integrated | electricity, PV, at 3kWp slanted-roof, CdTe, panel, mounted | electricity, PV, at 3kWp slanted-roof, CIS, panel, mounted | electricity, PV, at 3kWp slanted-roof, CIS, laminated, integrated | electricity, PV, at 93 kWp slanted-roof, single-Si, laminated, integrated | electricity, PV, at 93 kWp slanted-roof, multi-Si, laminated, integrated | electricity, PV, at 93 kWp slanted-roof, single-Si, panel, mounted | electricity, PV, at 93 kWp slanted-roof, multi-Si, panel, mounted | electricity, PV, at 156 kWp flat-roof, multi-Si | electricity, PV, at 156 kWp flat-roof, single-Si | electricity, PV, at 280 kWp flat-roof, single-Si | electricity, PV, at 280 kWp flat-roof, multi-Si | electricity, PV, at 1.3 MWp slanted-roof, multi-Si, panel, mounted | electricity, PV, at 560 kWp open ground, single-Si | electricity, PV, at 324 kWp flat-roof, multi-Si | electricity, PV, at 450 kWp flat-roof, single-Si | electricity, PV, at 569 kWp open ground, multi-Si | electricity, PV, at 570 kWp open ground, multi-Si | electricity, production mix photovoltaic, at plant | electricity, production mix photovoltaic, at plant | electricity, production mix photovoltaic, at plant | electricity, production mix photovoltaic, at plant | electricity, production mix photovoltaic, at plant | electricity, production mix photovoltaic, at plant | electricity, production mix photovoltaic, at plant | electricity, production mix photovoltaic, at plant | electricity, production mix photovoltaic, at plant | electricity, production mix photovoltaic, at plant | electricity, production mix photovoltaic, at plant | electricity, production mix photovoltaic, at plant | electricity, production mix photovoltaic, at plant | electricity, production mix photovoltaic, at plant | electricity, production mix photovoltaic, at plant | electricity, production mix photovoltaic, at plant | electricity, production mix photovoltaic, at plant | electricity, production mix photovoltaic, at plant | electricity, production mix photovoltaic, at plant | electricity, production mix photovoltaic, at plant | electricity, production mix photovoltaic, at plant | electricity, production mix photovoltaic, at plant | electricity, production mix photovoltaic, at plant | electricity, production mix photovoltaic, at plant | electricity, production mix photovoltaic, at plant | electricity, production mix photovoltaic, at plant | electricity, production mix photovoltaic, at plant | electricity, production mix photovoltaic, at plant | electricity, production mix photovoltaic, at plant | electricity, production mix photovoltaic, at plant | electricity, production mix photovoltaic, at plant | electricity, production mix photovoltaic, at plant | electricity, production mix photovoltaic, at plant | polyvinylbutyral foil, at plant | polyvinylbutyral, powder, at plant | polyvinylalcohol, at plant | emulsion polymerisation, polyvinylchlorid | nitrogen trifluoride, at plant | treatment, effluent from NF3 production, to wastewater treatment, class 3 | silane, at plant | photovoltaic panel, perovskite-Si-tandem, at plant | methyl iodide | iodine | ethylene bromide, at plant | bromine, at plant | silicon, electronic grade, at plant | silicon, electronic grade, off-grade, at plant | silicon, electronic grade, at plant | silicon, electronic grade, off-grade, at plant | silicon, electronic grade, at plant | silicon, electronic grade, off-grade, at plant | silicon, electronic grade, at plant | silicon, electronic grade, off-grade, at plant | silicon, solar grade, fluidised bed reactor (FBR), at plant | silicon, solar grade, fluidised bed reactor (FBR), at plant | silicon, solar grade, fluidised bed reactor (FBR), at plant | silicon, solar grade, fluidised bed reactor (FBR), at plant | photovoltaic laminate, a-Si, at plant | photovoltaic panel, a-Si, at plant | 3kWp slanted-roof installation, a-Si, laminated, integrated, on roof | 3kWp slanted-roof installation, a-Si, panel, mounted, on roof | electricity, PV, at 3kWp slanted-roof, a-Si, lam., integrated | electricity, PV, at 3kWp slanted-roof, a-Si, panel, mounted
Geography | 662 | Location | CN | US | APAC | NO | CN | US | APAC | RER | CN | GLO | US | APAC | CN | US | APAC | RER | RER | CN | US | APAC | CN | US | APAC | RER | CN | US | APAC | RER | RER | RER | US | US | APAC | APAC | CN | US | APAC | RER | CN | US | APAC | RER | RER | RER | US | US | CN | US | APAC | RER | CN | US | APAC | RER | CN | US | APAC | RER | CN | US | APAC | RER | RER | RER | RER | RER | US | US | US | US | APAC | APAC | APAC | APAC | GLO | GLO | US | US | US | US | US | DE | DE | GLO | US | RER | RER | RER | DE | DE | MY | US | MY | US | RER | CN | CN | RER | RER | RER | RER | RER | RER | DE | DE | RER | RER | RER | RER | DE | DE | DE | DE | DE | RER | RER | RER | RER | CH | RER | RER | CH | CH | CH | CH | CH | CH | CH | DE | DE | ES | RER | RER | RER | RER | CH | CH | CH | CH | CH | CH | CH | CH | CH | CH | CH | RER | RER | RER | RER | RER | RER | RER | RER | RER | RER | RER | RER | US | US | US | US | US | US | US | US | US | US | APAC | APAC | APAC | APAC | APAC | APAC | APAC | APAC | APAC | APAC | CN | CN | CN | CN | CN | CN | CN | CN | CN | CN | CH | CH | CH | CH | CH | CH | CH | CH | CH | CH | DE | DE | ES | ES | CH | CH | CH | CH | RER | RER | RER | RER | RER | RER | RER | RER | RER | CH | CH | CH | CH | CH | CH | CH | CH | CH | CH | CH | CH | CH | CH | CH | CH | CH | CH | CH | CH | CH | CH | CH | CH | DE | DE | ES | ES | CH | AT | NZ | BE | TR | CA | CZ | DE | DK | ES | FI | FR | GB | GR | HU | IE | IT | JP | LU | NL | NO | AU | PT | SE | KR | US | MX | CL | CN | IL | MY | ZA | TH | RER | RER | RER | RER | RER | CH | RER | DE | RER | RER | RER | RER | CN | CN | US | US | APAC | APAC | DE | DE | RER | CN | US | APAC | US | US | CH | CH | CH | CH
ReferenceFunction | 493 | InfrastructureProcess | 0 | 0 | 0 | 0 | 0 | 0 | 0 | 0 | 0 | 0 | 0 | 0 | 0 | 0 | 0 | 0 | 0 | 0 | 0 | 0 | 0 | 0 | 0 | 0 | 0 | 0 | 0 | 0 | 0 | 0 | 0 | 0 | 0 | 0 | 0 | 0 | 0 | 0 | 0 | 0 | 0 | 0 | 0 | 0 | 0 | 0 | 1 | 1 | 1 | 1 | 1 | 1 | 1 | 1 | 1 | 1 | 1 | 1 | 1 | 1 | 1 | 1 | 1 | 1 | 1 | 1 | 1 | 1 | 1 | 1 | 1 | 1 | 1 | 1 | 0 | 0 | 0 | 0 | 0 | 0 | 0 | 1 | 1 | 1 | 1 | 0 | 0 | 0 | 1 | 1 | 1 | 1 | 1 | 1 | 1 | 1 | 1 | 1 | 1 | 1 | 1 | 0 | 0 | 0 | 0 | 0 | 0 | 0 | 0 | 0 | 0 | 0 | 0 | 0 | 1 | 1 | 1 | 1 | 1 | 1 | 1 | 1 | 1 | 1 | 1 | 1 | 1 | 1 | 1 | 1 | 1 | 1 | 1 | 1 | 1 | 1 | 1 | 1 | 1 | 1 | 1 | 1 | 1 | 1 | 1 | 1 | 1 | 1 | 1 | 1 | 1 | 1 | 1 | 1 | 1 | 1 | 1 | 1 | 1 | 1 | 1 | 1 | 1 | 1 | 1 | 1 | 1 | 1 | 1 | 1 | 1 | 1 | 1 | 1 | 1 | 1 | 1 | 1 | 1 | 1 | 1 | 1 | 1 | 1 | 1 | 1 | 1 | 1 | 1 | 1 | 1 | 1 | 1 | 1 | 1 | 1 | 1 | 1 | 1 | 1 | 1 | 1 | 1 | 1 | 1 | 1 | 1 | 1 | 1 | 1 | 1 | 1 | 1 | 1 | 1 | 0 | 0 | 0 | 0 | 0 | 0 | 0 | 0 | 0 | 0 | 0 | 0 | 0 | 0 | 0 | 0 | 0 | 0 | 0 | 0 | 0 | 0 | 0 | 0 | 0 | 0 | 0 | 0 | 0 | 0 | 0 | 0 | 0 | 0 | 0 | 0 | 0 | 0 | 0 | 0 | 0 | 0 | 0 | 0 | 0 | 0 | 0 | 0 | 0 | 0 | 0 | 0 | 0 | 0 | 0 | 0 | 0 | 0 | 0 | 0 | 0 | 0 | 0 | 0 | 0 | 0 | 0 | 0 | 1 | 0 | 0 | 0 | 0 | 0 | 0 | 0 | 0 | 0 | 0 | 0 | 0 | 0 | 0 | 0 | 0 | 1 | 1 | 1 | 1 | 0 | 0
ReferenceFunction | 403 | Unit | kg | kg | kg | kg | kg | kg | kg | kg | kg | kg | kg | kg | kg | kg | kg | kg | kg | kg | kg | kg | m2 | m2 | m2 | m2 | m2 | m2 | m2 | m2 | m2 | m2 | m2 | m2 | m2 | m2 | m2 | m2 | m2 | m2 | m2 | m2 | m2 | m2 | m2 | m2 | m2 | m2 | m2 | m2 | m2 | m2 | m2 | m2 | m2 | m2 | m2 | m2 | m2 | m2 | m2 | m2 | m2 | m2 | m2 | m2 | m2 | m2 | m2 | m2 | m2 | m2 | m2 | m2 | m2 | m2 | kg | kg | kg | kg | kg | kg | kg | unit | unit | unit | unit | kg | kg | kg | m2 | m2 | m2 | m2 | m2 | m2 | m2 | m2 | m2 | m2 | m2 | m2 | m2 | kg | kg | kg | kg | kg | kg | kg | kg | kg | kg | kg | kg | kg | m2 | m2 | m2 | m2 | m2 | m2 | m2 | m2 | unit | unit | unit | unit | unit | unit | unit | unit | unit | unit | unit | unit | unit | unit | unit | unit | unit | unit | unit | unit | unit | unit | unit | unit | unit | unit | unit | unit | unit | unit | unit | unit | unit | unit | unit | unit | unit | unit | unit | unit | unit | unit | unit | unit | unit | unit | unit | unit | unit | unit | unit | unit | unit | unit | unit | unit | unit | unit | unit | unit | unit | unit | unit | unit | unit | unit | unit | unit | unit | unit | unit | unit | unit | unit | unit | unit | unit | unit | unit | unit | unit | unit | unit | unit | unit | unit | unit | unit | unit | unit | unit | unit | unit | kWh | kWh | kWh | kWh | kWh | kWh | kWh | kWh | kWh | kWh | kWh | kWh | kWh | kWh | kWh | kWh | kWh | kWh | kWh | kWh | kWh | kWh | kWh | kWh | kWh | kWh | kWh | kWh | kWh | kWh | kWh | kWh | kWh | kWh | kWh | kWh | kWh | kWh | kWh | kWh | kWh | kWh | kWh | kWh | kWh | kWh | kWh | kWh | kWh | kWh | kWh | kWh | kWh | kWh | kWh | kWh | kWh | kWh | kWh | kWh | kWh | kg | kg | kg | kg | kg | m3 | kg | m2 | kg | kg | kg | kg | kg | kg | kg | kg | kg | kg | kg | kg | kg | kg | kg | kg | m2 | m2 | unit | unit | kWh | kWh
DataSetInformation | 201 | Type | 1 | 1 | 1 | 1 | 1 | 1 | 1 | 1 | 1 | 1 | 1 | 1 | 1 | 1 | 1 | 1 | 1 | 1 | 1 | 1 | 1 | 1 | 1 | 1 | 1 | 1 | 1 | 1 | 1 | 1 | 1 | 1 | 1 | 1 | 1 | 1 | 1 | 1 | 1 | 1 | 1 | 1 | 1 | 1 | 1 | 1 | 1 | 1 | 1 | 1 | 1 | 1 | 1 | 1 | 1 | 1 | 1 | 1 | 1 | 1 | 1 | 1 | 1 | 1 | 1 | 1 | 1 | 1 | 1 | 1 | 1 | 1 | 1 | 1 | 1 | 1 | 1 | 1 | 1 | 1 | 1 | 1 | 1 | 1 | 1 | 1 | 1 | 1 | 1 | 1 | 1 | 1 | 1 | 1 | 1 | 1 | 1 | 1 | 1 | 1 | 1 | 1 | 1 | 1 | 1 | 1 | 1 | 1 | 1 | 1 | 1 | 1 | 1 | 1 | 1 | 1 | 1 | 1 | 1 | 1 | 1 | 1 | 1 | 1 | 1 | 1 | 1 | 1 | 1 | 1 | 1 | 1 | 1 | 1 | 1 | 1 | 1 | 1 | 1 | 1 | 1 | 1 | 1 | 1 | 1 | 1 | 1 | 1 | 1 | 1 | 1 | 1 | 1 | 1 | 1 | 1 | 1 | 1 | 1 | 1 | 1 | 1 | 1 | 1 | 1 | 1 | 1 | 1 | 1 | 1 | 1 | 1 | 1 | 1 | 1 | 1 | 1 | 1 | 1 | 1 | 1 | 1 | 1 | 1 | 1 | 1 | 1 | 1 | 1 | 1 | 1 | 1 | 1 | 1 | 1 | 1 | 1 | 1 | 1 | 1 | 1 | 1 | 1 | 1 | 1 | 1 | 1 | 1 | 1 | 1 | 1 | 1 | 1 | 1 | 1 | 1 | 1 | 1 | 1 | 1 | 1 | 1 | 1 | 1 | 1 | 1 | 1 | 1 | 1 | 1 | 1 | 1 | 1 | 1 | 1 | 1 | 1 | 1 | 1 | 1 | 1 | 1 | 1 | 1 | 1 | 1 | 1 | 1 | 1 | 1 | 1 | 1 | 1 | 1 | 1 | 1 | 1 | 1 | 1 | 1 | 1 | 1 | 1 | 1 | 1 | 1 | 1 | 1 | 1 | 1 | 1 | 1 | 1 | 1 | 1 | 1 | 1 | 1 | 1 | 1 | 1 | 1 | 1 | 1 | 1 | 1 | 1 | 1 | 1 | 1 | 1 | 1 | 1 | 1 | 1 | 1 | 1 | 1 | 1 | 1 | 1 | 1 | 1 | 1 | 1 | 1
| 202 | Version | 1 | 1 | 1 | 1 | 1 | 1 | 1 | 1 | 1 | 1 | 1 | 1 | 1 | 1 | 1 | 1 | 1 | 1 | 1 | 1 | 1 | 1 | 1 | 1 | 1 | 1 | 1 | 1 | 1 | 1 | 1 | 1 | 1 | 1 | 1 | 1 | 1 | 1 | 1 | 1 | 1 | 1 | 1 | 1 | 1 | 1 | 1 | 1 | 1 | 1 | 1 | 1 | 1 | 1 | 1 | 1 | 1 | 1 | 1 | 1 | 1 | 1 | 1 | 1 | 1 | 1 | 1 | 1 | 1 | 1 | 1 | 1 | 1 | 1 | 1 | 1 | 1 | 1 | 1 | 1 | 1 | 1 | 1 | 1 | 1 | 1 | 1 | 1 | 1 | 1 | 1 | 1 | 1 | 1 | 1 | 1 | 1 | 1 | 1 | 1 | 1 | 1 | 1 | 1 | 1 | 1 | 1 | 1 | 1 | 1 | 1 | 1 | 1 | 1 | 1 | 1 | 1 | 1 | 1 | 1 | 1 | 1 | 1 | 2.2+ | 2.2+ | 2.2+ | 2.2+ | 2.2+ | 2.2+ | 2.2+ | 2.2+ | 1 | 1 | 1 | 1 | 2.2+ | 1 | 1 | 1 | 1 | 1 | 1 | 1 | 1 | 1 | 1 | 1 | 1 | 1 | 1 | 1 | 1 | 1 | 1 | 1 | 1 | 1 | 1 | 1 | 1 | 1 | 1 | 1 | 1 | 1 | 1 | 1 | 1 | 1 | 1 | 1 | 1 | 1 | 1 | 1 | 1 | 1 | 1 | 1 | 1 | 1 | 1 | 1 | 1 | 1 | 1 | 1 | 1 | 1 | 1 | 1 | 1 | 1 | 1 | 1 | 1 | 1 | 1 | 1 | 1 | 1 | 1 | 1 | 1 | 1 | 1 | 1 | 1 | 1 | 1 | 1 | 1 | 1 | 1 | 1 | 1 | 1 | 1 | 1 | 1 | 1 | 1 | 1 | 1 | 1 | 1 | 1 | 1 | 1 | 1 | 1 | 1 | 1 | 1 | 1 | 1 | 1 | 1 | 1 | 1 | 1 | 1 | 1 | 1 | 1 | 1 | 1 | 1 | 1 | 1 | 1 | 1 | 1 | 1 | 1 | 1 | 1 | 1 | 1 | 1 | 1 | 1 | 1 | 1 | 1 | 1 | 1 | 1 | 1 | 1 | 1 | 1 | 1 | 1 | 1 | 1 | 2.2+ | 2.2+ | 2.2+ | 2.2+ | 1 | 1 | 1.0 | 1 | 1 | 1 | 1 | 1 | 1 | 1 | 1 | 1 | 1 | 1 | 1 | 1 | 1 | 1 | 1 | 1 | 1 | 1 | 1 | 1 | 1 | 1
| 203 | energyValues | 0 | 0 | 0 | 0 | 0 | 0 | 0 | 0 | 0 | 0 | 0 | 0 | 0 | 0 | 0 | 0 | 0 | 0 | 0 | 0 | 0 | 0 | 0 | 0 | 0 | 0 | 0 | 0 | 0 | 0 | 0 | 0 | 0 | 0 | 0 | 0 | 0 | 0 | 0 | 0 | 0 | 0 | 0 | 0 | 0 | 0 | 0 | 0 | 0 | 0 | 0 | 0 | 0 | 0 | 0 | 0 | 0 | 0 | 0 | 0 | 0 | 0 | 0 | 0 | 0 | 0 | 0 | 0 | 0 | 0 | 0 | 0 | 0 | 0 | 0 | 0 | 0 | 0 | 0 | 0 | 0 | 0 | 0 | 0 | 0 | 0 | 0 | 0 | 0 | 0 | 0 | 0 | 0 | 0 | 0 | 0 | 0 | 0 | 0 | 0 | 0 | 0 | 0 | 0 | 0 | 0 | 0 | 0 | 0 | 0 | 0 | 0 | 0 | 0 | 0 | 0 | 0 | 0 | 0 | 0 | 0 | 0 | 0 | 0 | 0 | 0 | 0 | 0 | 0 | 0 | 0 | 0 | 0 | 0 | 0 | 0 | 0 | 0 | 0 | 0 | 0 | 0 | 0 | 0 | 0 | 0 | 0 | 0 | 0 | 0 | 0 | 0 | 0 | 0 | 0 | 0 | 0 | 0 | 0 | 0 | 0 | 0 | 0 | 0 | 0 | 0 | 0 | 0 | 0 | 0 | 0 | 0 | 0 | 0 | 0 | 0 | 0 | 0 | 0 | 0 | 0 | 0 | 0 | 0 | 0 | 0 | 0 | 0 | 0 | 0 | 0 | 0 | 0 | 0 | 0 | 0 | 0 | 0 | 0 | 0 | 0 | 0 | 0 | 0 | 0 | 0 | 0 | 0 | 0 | 0 | 0 | 0 | 0 | 0 | 0 | 0 | 0 | 0 | 0 | 0 | 0 | 0 | 0 | 0 | 0 | 0 | 0 | 0 | 0 | 0 | 0 | 0 | 0 | 0 | 0 | 0 | 0 | 0 | 0 | 0 | 0 | 0 | 0 | 0 | 0 | 0 | 0 | 0 | 0 | 0 | 0 | 0 | 0 | 0 | 0 | 0 | 0 | 0 | 0 | 0 | 0 | 0 | 0 | 0 | 0 | 0 | 0 | 0 | 0 | 0 | 0 | 0 | 0 | 0 | 0 | 0 | 0 | 0 | 0 | 0 | 0 | 0 | 0 | 0 | 0 | 0 | 0 | 0 | 0 | 0 | 0 | 0 | 0 | 0 | 0 | 0 | 0 | 0 | 0 | 0 | 0 | 0 | 0 | 0 | 0 | 0
| 205 | LanguageCode | en | en | en | en | en | en | en | en | en | en | en | en | en | en | en | en | en | en | en | en | en | en | en | en | en | en | en | en | en | en | en | en | en | en | en | en | en | en | en | en | en | en | en | en | en | en | en | en | en | en | en | en | en | en | en | en | en | en | en | en | en | en | en | en | en | en | en | en | en | en | en | en | en | en | en | en | en | en | en | en | en | en | en | en | en | en | en | en | en | en | en | en | en | en | en | en | en | en | en | en | en | en | en | en | en | en | en | en | en | en | en | en | en | en | en | en | en | en | en | en | en | en | en | en | en | en | en | en | en | en | en | en | en | en | en | en | en | en | en | en | en | en | en | en | en | en | en | en | en | en | en | en | en | en | en | en | en | en | en | en | en | en | en | en | en | en | en | en | en | en | en | en | en | en | en | en | en | en | en | en | en | en | en | en | en | en | en | en | en | en | en | en | en | en | en | en | en | en | en | en | en | en | en | en | en | en | en | en | en | en | en | en | en | en | en | en | en | en | en | en | en | en | en | en | en | en | en | en | en | en | en | en | en | en | en | en | en | en | en | en | en | en | en | en | en | en | en | en | en | en | en | en | en | en | en | en | en | en | en | en | en | en | en | en | en | en | en | en | en | en | en | en | en | en | en | en | en | en | en | en | en | en | en | en | en | en | en | en | en | en | en | en | en | en | en | en | en | en | en | en | en | en | en | en | en | en
| 206 | LocalLanguageCode | de | de | de | de | de | de | de | de | de | de | de | de | de | de | de | de | de | de | de | de | de | de | de | de | de | de | de | de | de | de | de | de | de | de | de | de | de | de | de | de | de | de | de | de | de | de | de | de | de | de | de | de | de | de | de | de | de | de | de | de | de | de | de | de | de | de | de | de | de | de | de | de | de | de | de | de | de | de | de | de | de | de | de | de | de | de | de | de | de | de | de | de | de | de | de | de | de | de | de | de | de | de | de | de | de | de | de | de | de | de | de | de | de | de | de | de | de | de | de | de | de | de | de | de | de | de | de | de | de | de | de | de | de | de | de | de | de | de | de | de | de | de | de | de | de | de | de | de | de | de | de | de | de | de | de | de | de | de | de | de | de | de | de | de | de | de | de | de | de | de | de | de | de | de | de | de | de | de | de | de | de | de | de | de | de | de | de | de | de | de | de | de | de | de | de | de | de | de | de | de | de | de | de | de | de | de | de | de | de | de | de | de | de | de | de | de | de | de | de | de | de | de | de | de | de | de | de | de | de | de | de | de | de | de | de | de | de | de | de | de | de | de | de | de | de | de | de | de | de | de | de | de | de | de | de | de | de | de | de | de | de | de | de | de | de | de | de | de | de | de | de | de | de | de | de | de | de | de | de | de | de | de | de | de | de | de | de | de | de | de | de | de | de | de | de | de | de | de | de | de | de | de | de | de | de | de
DataEntryBy | 302 | Person | 48 | 48 | 48 | 48 | 48 | 48 | 48 | 48 | 48 | 48 | 48 | 48 | 48 | 48 | 48 | 48 | 48 | 48 | 48 | 48 | 48 | 48 | 48 | 48 | 48 | 48 | 48 | 48 | 48 | 48 | 48 | 48 | 48 | 48 | 48 | 48 | 48 | 48 | 48 | 48 | 48 | 48 | 48 | 48 | 48 | 48 | 48 | 48 | 48 | 48 | 48 | 48 | 48 | 48 | 48 | 48 | 48 | 48 | 48 | 48 | 48 | 48 | 48 | 48 | 48 | 48 | 48 | 48 | 48 | 48 | 48 | 48 | 48 | 48 | 48 | 48 | 48 | 48 | 48 | 48 | 48 | 48 | 48 | 48 | 48 | 48 | 48 | 48 | 48 | 48 | 48 | 48 | 48 | 48 | 48 | 48 | 48 | 48 | 48 | 48 | 48 | 48 | 48 | 48 | 48 | 48 | 48 | 48 | 48 | 48 | 48 | 48 | 48 | 48 | 48 | 48 | 48 | 48 | 48 | 48 | 48 | 48 | 48 | 48 | 48 | 48 | 48 | 48 | 48 | 48 | 48 | 48 | 48 | 48 | 48 | 48 | 48 | 48 | 48 | 48 | 48 | 48 | 48 | 48 | 48 | 48 | 48 | 48 | 48 | 48 | 48 | 48 | 48 | 48 | 48 | 48 | 48 | 48 | 48 | 48 | 48 | 48 | 48 | 48 | 48 | 48 | 48 | 48 | 48 | 48 | 48 | 48 | 48 | 48 | 48 | 48 | 48 | 48 | 48 | 48 | 48 | 48 | 48 | 48 | 48 | 48 | 48 | 48 | 48 | 48 | 48 | 48 | 48 | 48 | 48 | 48 | 48 | 48 | 48 | 48 | 48 | 48 | 48 | 48 | 48 | 48 | 48 | 48 | 48 | 48 | 48 | 48 | 48 | 48 | 48 | 48 | 48 | 48 | 48 | 48 | 48 | 48 | 48 | 48 | 48 | 48 | 48 | 48 | 48 | 48 | 48 | 48 | 48 | 48 | 48 | 48 | 48 | 48 | 48 | 48 | 48 | 48 | 48 | 48 | 48 | 48 | 48 | 48 | 48 | 48 | 48 | 48 | 48 | 48 | 48 | 48 | 48 | 48 | 48 | 48 | 48 | 48 | 48 | 48 | 48 | 48 | 48 | 48 | 48 | 48 | 48 | 48 | 48 | 48 | 48 | 48 | 48 | 48 | 48 | 48 | 48 | 48 | 48 | 48 | 48 | 48 | 48 | 48 | 48 | 48 | 48 | 48 | 48 | 48 | 48 | 48 | 48 | 48 | 48 | 41 | 41 | 41 | 41 | 41 | 41 | 41
| 304 | QualityNetwork | 1 | 1 | 1 | 1 | 1 | 1 | 1 | 1 | 1 | 1 | 1 | 1 | 1 | 1 | 1 | 1 | 1 | 1 | 1 | 1 | 1 | 1 | 1 | 1 | 1 | 1 | 1 | 1 | 1 | 1 | 1 | 1 | 1 | 1 | 1 | 1 | 1 | 1 | 1 | 1 | 1 | 1 | 1 | 1 | 1 | 1 | 1 | 1 | 1 | 1 | 1 | 1 | 1 | 1 | 1 | 1 | 1 | 1 | 1 | 1 | 1 | 1 | 1 | 1 | 1 | 1 | 1 | 1 | 1 | 1 | 1 | 1 | 1 | 1 | 1 | 1 | 1 | 1 | 1 | 1 | 1 | 1 | 1 | 1 | 1 | 1 | 1 | 1 | 1 | 1 | 1 | 1 | 1 | 1 | 1 | 1 | 1 | 1 | 1 | 1 | 1 | 1 | 1 | 1 | 1 | 1 | 1 | 1 | 1 | 1 | 1 | 1 | 1 | 1 | 1 | 1 | 1 | 1 | 1 | 1 | 1 | 1 | 1 | 1 | 1 | 1 | 1 | 1 | 1 | 1 | 1 | 1 | 1 | 1 | 1 | 1 | 1 | 1 | 1 | 1 | 1 | 1 | 1 | 1 | 1 | 1 | 1 | 1 | 1 | 1 | 1 | 1 | 1 | 1 | 1 | 1 | 1 | 1 | 1 | 1 | 1 | 1 | 1 | 1 | 1 | 1 | 1 | 1 | 1 | 1 | 1 | 1 | 1 | 1 | 1 | 1 | 1 | 1 | 1 | 1 | 1 | 1 | 1 | 1 | 1 | 1 | 1 | 1 | 1 | 1 | 1 | 1 | 1 | 1 | 1 | 1 | 1 | 1 | 1 | 1 | 1 | 1 | 1 | 1 | 1 | 1 | 1 | 1 | 1 | 1 | 1 | 1 | 1 | 1 | 1 | 1 | 1 | 1 | 1 | 1 | 1 | 1 | 1 | 1 | 1 | 1 | 1 | 1 | 1 | 1 | 1 | 1 | 1 | 1 | 1 | 1 | 1 | 1 | 1 | 1 | 1 | 1 | 1 | 1 | 1 | 1 | 1 | 1 | 1 | 1 | 1 | 1 | 1 | 1 | 1 | 1 | 1 | 1 | 1 | 1 | 1 | 1 | 1 | 1 | 1 | 1 | 1 | 1 | 1 | 1 | 1 | 1 | 1 | 1 | 1 | 1 | 1 | 1 | 1 | 1 | 1 | 1 | 1 | 1 | 1 | 1 | 1 | 1 | 1 | 1 | 1 | 1 | 1 | 1 | 1 | 1 | 1 | 1 | 1 | 1 | 1 | 1 | 1 | 1 | 1 | 1
ReferenceFunction | 400 | DataSetRelatesToProduct | 1 | 1 | 1 | 1 | 1 | 1 | 1 | 1 | 1 | 1 | 1 | 1 | 1 | 1 | 1 | 1 | 1 | 1 | 1 | 1 | 1 | 1 | 1 | 1 | 1 | 1 | 1 | 1 | 1 | 1 | 1 | 1 | 1 | 1 | 1 | 1 | 1 | 1 | 1 | 1 | 1 | 1 | 1 | 1 | 1 | 1 | 1 | 1 | 1 | 1 | 1 | 1 | 1 | 1 | 1 | 1 | 1 | 1 | 1 | 1 | 1 | 1 | 1 | 1 | 1 | 1 | 1 | 1 | 1 | 1 | 1 | 1 | 1 | 1 | 1 | 1 | 1 | 1 | 1 | 1 | 1 | 1 | 1 | 1 | 1 | 1 | 1 | 1 | 1 | 1 | 1 | 1 | 1 | 1 | 1 | 1 | 1 | 1 | 1 | 1 | 1 | 1 | 1 | 1 | 1 | 1 | 1 | 1 | 1 | 1 | 1 | 1 | 1 | 1 | 1 | 1 | 1 | 1 | 1 | 1 | 1 | 1 | 1 | 1 | 1 | 1 | 1 | 1 | 1 | 1 | 1 | 1 | 1 | 1 | 1 | 1 | 1 | 1 | 1 | 1 | 1 | 1 | 1 | 1 | 1 | 1 | 1 | 1 | 1 | 1 | 1 | 1 | 1 | 1 | 1 | 1 | 1 | 1 | 1 | 1 | 1 | 1 | 1 | 1 | 1 | 1 | 1 | 1 | 1 | 1 | 1 | 1 | 1 | 1 | 1 | 1 | 1 | 1 | 1 | 1 | 1 | 1 | 1 | 1 | 1 | 1 | 1 | 1 | 1 | 1 | 1 | 1 | 1 | 1 | 1 | 1 | 1 | 1 | 1 | 1 | 1 | 1 | 1 | 1 | 1 | 1 | 1 | 1 | 1 | 1 | 1 | 1 | 1 | 1 | 1 | 1 | 1 | 1 | 1 | 1 | 1 | 1 | 1 | 1 | 1 | 1 | 1 | 1 | 1 | 1 | 1 | 1 | 1 | 1 | 1 | 1 | 1 | 1 | 1 | 1 | 1 | 1 | 1 | 1 | 1 | 1 | 1 | 1 | 1 | 1 | 1 | 1 | 1 | 1 | 1 | 1 | 1 | 1 | 1 | 1 | 1 | 1 | 1 | 1 | 1 | 1 | 1 | 1 | 1 | 1 | 1 | 1 | 1 | 1 | 1 | 1 | 1 | 1 | 1 | 1 | 1 | 1 | 1 | 1 | 1 | 1 | 1 | 1 | 1 | 1 | 1 | 1 | 1 | 1 | 1 | 1 | 1 | 1 | 1 | 1 | 1 | 1 | 1 | 1 | 1 | 1
| 402 | IncludedProcesses | Gate to gate inventory for production of MG-silicon from silica sand including materials, energy use, wastes and air emissions. Emissions to water are not available. | Gate to gate inventory for production of MG-silicon from silica sand including materials, energy use, wastes and air emissions. Emissions to water are not available. | Gate to gate inventory for production of MG-silicon from silica sand including materials, energy use, wastes and air emissions. Emissions to water are not available. | Gate to gate inventory for production of MG-silicon from silica sand including materials, energy use, wastes and air emissions. Emissions to water are not available. | Gate to gate inventory for the production of high purity polycrystalline silicon from MG-silicon in actual processes. Only energy use, chemicals and yield are known. Emissions to water are roughly estimated. | Gate to gate inventory for the production of high purity polycrystalline silicon from MG-silicon in actual processes. Only energy use, chemicals and yield are known. Emissions to water are roughly estimated. | Gate to gate inventory for the production of high purity polycrystalline silicon from MG-silicon in actual processes. Only energy use, chemicals and yield are known. Emissions to water are roughly estimated. | Gate to gate inventory for the production of high purity polycrystalline silicon from MG-silicon in actual processes. Only energy use, chemicals and yield are known. Emissions to water are roughly estimated. | Domestic production and imports of the purified silicon feedstock used for single-crystalline and multi-crystalline silicon wafer production in China. Transport of polysilicon from different world regions to regional storage. | Domestic production and imports of the purified silicon feedstock used for single-crystalline and multi-crystalline silicon wafer production in Europe. Transport of polysilicon from different world regions to regional storage. | Domestic production and imports of the purified silicon feedstock used for single-crystalline and multi-crystalline silicon wafer production in the US and other American countries. Transport of polysilicon from different world regions to regional storage. | Domestic production and imports of the purified silicon feedstock used for single-crystalline and multi-crystalline silicon wafer production in Asia and Pacific. Transport of polysilicon from different world regions to regional storage. | Gate to gate inventory for an improved Czochralski process. Crushing of Si, etching with HNO3, HF and acetic acid. Melting in a silica pot and crystallisation to produce a monocrystalline material. Water emissions roughly estimated. Process emissions to air are not known. | Gate to gate inventory for an improved Czochralski process. Crushing of Si, etching with HNO3, HF and acetic acid. Melting in a silica pot and crystallisation to produce a monocrystalline material. Water emissions roughly estimated. Process emissions to air are not known. | Gate to gate inventory for an improved Czochralski process. Crushing of Si, etching with HNO3, HF and acetic acid. Melting in a silica pot and crystallisation to produce a monocrystalline material. Water emissions roughly estimated. Process emissions to air are not known. | Gate to gate inventory for an improved Czochralski process. Crushing of Si, etching with HNO3, HF and acetic acid. Melting in a silica pot and crystallisation to produce a monocrystalline material. Water emissions roughly estimated. Process emissions to air are not known. | Gate to gate inventory for the casting of solar-grade Si to produce multi-crystalline silicon. | Gate to gate inventory for the casting of solar-grade Si to produce multi-crystalline silicon. | Gate to gate inventory for the casting of solar-grade Si to produce multi-crystalline silicon. | Gate to gate inventory for the casting of solar-grade Si to produce multi-crystalline silicon. | Diamond sawing and cleaning of wafers. The process data include electricity use, water and working material consumption. Production wastes to be treated and process-specific waterborne pollutants are considered. No data on other process specific air emissions. | Diamond sawing and cleaning of wafers. The process data include electricity use, water and working material consumption. Production wastes to be treated and process-specific waterborne pollutants are considered. No data on other process specific air emissions. | Diamond sawing and cleaning of wafers. The process data include electricity use, water and working material consumption. Production wastes to be treated and process-specific waterborne pollutants are considered. No data on other process specific air emissions. | Diamond sawing and cleaning of wafers. The process data include electricity use, water and working material consumption. Production wastes to be treated and process-specific waterborne pollutants are considered. No data on other process specific air emissions. | Diamond sawing and cleaning of wafers. The process data include electricity use, water and working material consumption. Production wastes to be treated and process-specific waterborne pollutants are considered. No data on other process specific air emissions. | Diamond sawing and cleaning of wafers. The process data include electricity use, water and working material consumption. Production wastes to be treated and process-specific waterborne pollutants are considered. No data on other process specific air emissions. | Diamond sawing and cleaning of wafers. The process data include electricity use, water and working material consumption. Production wastes to be treated and process-specific waterborne pollutants are considered. No data on other process specific air emissions. | Diamond sawing and cleaning of wafers. The process data include electricity use, water and working material consumption. Production wastes to be treated and process-specific waterborne pollutants are considered. No data on other process specific air emissions. | Domestic production and imports of multi-crystalline silicon wafers used in photovoltaic cell production in Europe. Transport from different world regions to regional storage. | Domestic production and imports of single-crystalline silicon wafers used in photovoltaic cell production in Europe. Transport from different world regions to regional storage. | Domestic production and imports of multi-crystalline silicon wafers used in photovoltaic cell production in the US and other American countries. Transport from different world regions to regional storage. | Domestic production and imports of single-crystalline silicon wafers used in photovoltaic cell production in the US and other American countries. Transport from different world regions to regional storage. | Domestic production and imports of multi-crystalline silicon wafers used in photovoltaic cell production in Asia and Pacific. Transport from different world regions to regional storage. | Domestic production and imports of single-crystalline silicon wafers used in photovoltaic cell production in Asia and Pacific. Transport from different world regions to regional storage. | Cleaning, damage etching, texture etching, covering of backside, phosphor dotation, phosphor glass etching, printing of contacts, cleaning and quality testing. | Cleaning, damage etching, texture etching, covering of backside, phosphor dotation, phosphor glass etching, printing of contacts, cleaning and quality testing. | Cleaning, damage etching, texture etching, covering of backside, phosphor dotation, phosphor glass etching, printing of contacts, cleaning and quality testing. | Cleaning, damage etching, texture etching, covering of backside, phosphor dotation, phosphor glass etching, printing of contacts, cleaning and quality testing. | Cleaning, damage etching, texture etching, covering of backside, phosphor dotation, phosphor glass etching, printing of contacts, cleaning and quality testing. | Cleaning, damage etching, texture etching, covering of backside, phosphor dotation, phosphor glass etching, printing of contacts, cleaning and quality testing. | Cleaning, damage etching, texture etching, covering of backside, phosphor dotation, phosphor glass etching, printing of contacts, cleaning and quality testing. | Cleaning, damage etching, texture etching, covering of backside, phosphor dotation, phosphor glass etching, printing of contacts, cleaning and quality testing. | Domestic production and imports of multi-crystalline silicon cells used in photovoltaic module production in Europe. Transport from different world regions to regional storage. | Domestic production and imports of single-crystalline silicon cells used in photovoltaic module production in Europe. Transport from different world regions to regional storage. | Domestic production and imports of multi-crystalline silicon cells used in photovoltaic module production in the US and other American countries. Transport from different world regions to regional storage. | Domestic production and imports of single-crystalline silicon cells used in photovoltaic module production in the US and other American countries. Transport from different world regions to regional storage. | Production of the cell matrix, cutting of foils and washing of glass, production of laminate and isolation. Data for direct air emissions (except NVMOC) and water emissions were not available. | Production of the cell matrix, cutting of foils and washing of glass, production of laminate and isolation. Data for direct air emissions (except NVMOC) and water emissions were not available. | Production of the cell matrix, cutting of foils and washing of glass, production of laminate and isolation. Data for direct air emissions (except NVMOC) and water emissions were not available. | Production of the cell matrix, cutting of foils and washing of glass, production of laminate and isolation. Data for direct air emissions (except NVMOC) and water emissions were not available. | Production of the cell matrix, cutting of foils and washing of glass, production of laminate and isolation. Data for direct air emissions (except NVMOC) and water emissions were not available. | Production of the cell matrix, cutting of foils and washing of glass, production of laminate and isolation. Data for direct air emissions (except NVMOC) and water emissions were not available. | Production of the cell matrix, cutting of foils and washing of glass, production of laminate and isolation. Data for direct air emissions (except NVMOC) and water emissions were not available. | Production of the cell matrix, cutting of foils and washing of glass, production of laminate and isolation. Data for direct air emissions (except NVMOC) and water emissions were not available. | Production of the cell matrix, cutting of foils and washing of glass, production of laminate and isolation. Aluminium frame of the panel. Data for direct air emissions (except NVMOC) and water emissions were not available. | Production of the cell matrix, cutting of foils and washing of glass, production of laminate and isolation. Aluminium frame of the panel. Data for direct air emissions (except NVMOC) and water emissions were not available. | Production of the cell matrix, cutting of foils and washing of glass, production of laminate and isolation. Aluminium frame of the panel. Data for direct air emissions (except NVMOC) and water emissions were not available. | Production of the cell matrix, cutting of foils and washing of glass, production of laminate and isolation. Aluminium frame of the panel. Data for direct air emissions (except NVMOC) and water emissions were not available. | Production of the cell matrix, cutting of foils and washing of glass, production of laminate and isolation. Aluminium frame of the panel. Data for direct air emissions (except NVMOC) and water emissions were not available. | Production of the cell matrix, cutting of foils and washing of glass, production of laminate and isolation. Aluminium frame of the panel. Data for direct air emissions (except NVMOC) and water emissions were not available. | Production of the cell matrix, cutting of foils and washing of glass, production of laminate and isolation. Aluminium frame of the panel. Data for direct air emissions (except NVMOC) and water emissions were not available. | Production of the cell matrix, cutting of foils and washing of glass, production of laminate and isolation. Aluminium frame of the panel. Data for direct air emissions (except NVMOC) and water emissions were not available. | Domestic production and imports of multi-crystalline silicon laminates installed in Europe. Transport from different world regions to regional storage. | Domestic production and imports of single-crystalline silicon laminates installed in Europe. Transport from different world regions to regional storage. | Domestic production and imports of multi-crystalline silicon panels installed in Europe. Transport from different world regions to regional storage. | Domestic production and imports of single-crystalline silicon panels installed in Europe. Transport from different world regions to regional storage. | Domestic production and imports of multi-crystalline silicon laminates installed in the US and other American countries. Transport from different world regions to regional storage. | Domestic production and imports of single-crystalline silicon laminates installed in the US and other American countries. Transport from different world regions to regional storage. | Domestic production and imports of multi-crystalline silicon panels installed in the US and other American countries. Transport from different world regions to regional storage. | Domestic production and imports of single-crystalline silicon panels installed in the US and other American countries. Transport from different world regions to regional storage. | Domestic production and imports of single-crystalline silicon panels installed in the APAC countries. Transport from different world regions to regional storage. | Domestic production and imports of single-crystalline silicon panels installed in the APAC countries. Transport from different world regions to regional storage. | Domestic production and imports of single-crystalline silicon panels installed in the APAC countries. Transport from different world regions to regional storage. | Domestic production and imports of single-crystalline silicon panels installed in the APAC countries. Transport from different world regions to regional storage. | Mineral extraction of calcium fluoride (fluorspar). | Production of hydrogen fluoride from fluorspar and sulphuric acid. | Pre-products, energy use, infrastructure, some air emissions and transports. No full information on all air and water emissions available. | Pre-products, energy use, infrastructure, some air emissions and transports. No full information on all air and water emissions available. | Pre-products, energy use, infrastructure, some air emissions and transports. No full information on all air and water emissions available. | Pre-products, energy use, infrastructure, some air emissions and transports. No full information on all air and water emissions available. | Pre-products, energy use, infrastructure, some air emissions and transports. No full information on all air and water emissions available. | Materials and land use for a new production plant. | Materials and land use for a new production plant. | Materials and land use for a new production plant. | Materials and land use for a new production plant. | Production of paste used in production of photovoltaic cells. | Production of paste used in production of photovoltaic cells. | Production of paste used in production of photovoltaic cells. | Electricity use, materials, transport of materials, treatment of production wastes. Disposal after end of life. Process emissions not known (except Cd). | Electricity use, materials, transport of materials, treatment of production wastes. Disposal after end of life. Process emissions not known (except Cd). | This dataset includes the raw and auxiliary materials, electricity and water used to manufacture CdTe Series 4 PV modules at First Solar in Malaysia. The transport of raw materials, the disposal of wastes, the infrastructure and pollutant emissions to air and water are also included. | This dataset includes the raw and auxiliary materials, electricity, natural gas and water used to manufacture CdTe Series 4 PV modules at First Solar in the US. The transport of raw materials, the disposal of wastes, the infrastructure and pollutant emissions to air and water are also included. | This dataset includes the raw and auxiliary materials, electricity and water used to manufacture CdTe Series 6 PV modules at First Solar in Malaysia. The transport of raw materials, the disposal of wastes, the infrastructure and pollutant emissions to air and water are also included. | This dataset includes the raw and auxiliary materials, electricity, natural gas and water used to manufacture CdTe Series 6 PV modules at First Solar in the US. The transport of raw materials, the disposal of wastes, the infrastructure and pollutant emissions to air and water are also included. | Production mix for use in Europe. Transport of modules from overseas. | This dataset includes the most important materials, energy flows and emissions of the manufacturing of one square meter thin-film module in Oerlikon Solar's "ThinFab". Furthermore it includes the infrastructure of the facility and the transport of the materials. | This dataset includes the most important materials, energy flows and emissions of the manufacturing of one square meter thin-film module in Oerlikon Solar's "ThinFab". Furthermore it includes the infrastructure of the facility and the transport of the materials. | Main production takes place in China. Transport from Shanghai (20000 km) to Rotterdam is included. Transport from Rotterdam to the regional storage takes into account the three main producers of solar power in Europe (Italy, Germany and Spain). The transport distance is 940 km. | Main production takes place in China. Transport from Shanghai (20000 km) to Rotterdam is included. Transport from Rotterdam to the regional storage takes into account the three main producers of solar power in Europe (Italy, Germany and Spain). The transport distance is 940 km. | Main production takes place in Japan and US. However LCI data is still from Germany. Hence an additional transport from US (14350 km) and from Japan (20730 km) to Rotterdam is included. The average transport distance from all non-Europe CIS production companies to Rotterdam is 14840 km. Transport from Rotterdam to the regional storage takes into account the three main producers of solar power in Europe (Italy, Germany and Spain). The transport distance is 940 km. | Main production takes place in Japan and US. However LCI data is still from Germany. Hence an additional transport from US (14350 km) and from Japan (20730 km) to Rotterdam is included. The average transport distance from all non-Europe CIS production companies to Rotterdam is 14840 km. Transport from Rotterdam to the regional storage takes into account the three main producers of solar power in Europe (Italy, Germany and Spain). The transport distance is 940 km. | This dataset includes the transport of used crystalline silicon photovoltaic modules to the recycling facility as well as their dismantling and recycling. The consumption of energy and the disposal of plastic components are also included. The takeback and recycling of the electric installation and the mounting structure are not included. | This dataset includes the benefits for the avoided production of glass, aluminium and copper by the recycling of crystalline silicon photovoltaic panels. The amount of recovered materials is calculated based on information from four European recyclers. | This dataset includes the transport of used cadmium telluride photovoltaic modules to the recycling facility as well as their dismantling and recycling. The consumption of energy and auxiliary materials are also included. The disposal of plastic components is accounted for. The takeback and recycling of the electric installation and the mounting structure are not included. | This dataset includes the benefits for the avoided production of glass, aluminium, copper and semiconductor by the recycling of cadmium telluride photovoltaic panels. | This dataset includes the transport of used crystalline silicon photovoltaic modules to the recycling facility as well as their dismantling and recycling. The consumption of energy and the disposal of waste material are also included. The takeback and recycling of the electric installation and the mounting structure are not included. | This dataset includes the transport of used crystalline silicon photovoltaic modules to the recycling facility as well as their dismantling and recycling. The consumption of energy and the disposal of waste material are also included. The takeback and recycling of the electric installation and the mounting structure are not included. | This dataset includes the transport of used crystalline silicon photovoltaic modules to the recycling facility as well as their dismantling and recycling. The consumption of energy and the disposal of waste material are also included. The takeback and recycling of the electric installation and the mounting structure are not included. | This dataset includes the transport of used crystalline silicon photovoltaic modules to the recycling facility as well as their dismantling and recycling. The consumption of energy and the disposal of waste material are also included. The takeback and recycling of the electric installation and the mounting structure are not included. | This dataset includes the transport of used cadmium telluride photovoltaic modules to the recycling facility as well as their dismantling and recycling. The consumption of energy and auxiliary materials are also included. The disposal of plastic components is accounted for. The takeback and recycling of the electric installation and the mounting structure are not included. | This dataset includes the transport of used cadmium telluride photovoltaic modules to the recycling facility as well as their dismantling and recycling. The consumption of energy and auxiliary materials are also included. The disposal of plastic components is accounted for. The takeback and recycling of the electric installation and the mounting structure are not included. | This dataset includes the transport of used cadmium telluride photovoltaic modules to the recycling facility as well as their dismantling and recycling. The consumption of energy and auxiliary materials are also included. The disposal of plastic components is accounted for. The takeback and recycling of the electric installation and the mounting structure are not included. | This dataset includes the transport of used cadmium telluride photovoltaic modules to the recycling facility as well as their dismantling and recycling. The consumption of energy and auxiliary materials are also included. The disposal of plastic components is accounted for. The takeback and recycling of the electric installation and the mounting structure are not included. | This dataset includes the transport of used cadmium telluride photovoltaic modules to the recycling facility as well as their dismantling and recycling. The consumption of energy and auxiliary materials are also included. The disposal of plastic components is accounted for. The takeback and recycling of the electric installation and the mounting structure are not included. | Materials and packaging for the production and estimation for metal processing. Disposal of the product after use. Energy use for the construction process must be included in data of the PV-plant. | Materials and packaging for the production and estimation for metal processing. Disposal of the product after use. Energy use for the construction process must be included in data of the PV-plant. | Materials and packaging for the production and estimation for metal processing. Disposal of the product after use. Energy use for the construction process must be included in data of the PV-plant. | Materials and packaging for the production and estimation for metal processing. Disposal of the product after use. Energy use for the construction process must be included in data of the PV-plant. | Materials and packaging for the production and estimation for metal processing. Disposal of the product after use. Energy use for the construction process must be included in data of the PV-plant. | Materials and packaging for the production and estimation for metal processing. Disposal of the product after use. Energy use for the construction process must be included in data of the PV-plant. | Materials and packaging for the production and estimation for metal processing. Disposal of the product after use. Energy use for the construction process must be included in data of the PV-plant. | Materials and packaging for the production and estimation for metal processing. Disposal of the product after use. Energy use for the construction process must be included in data of the PV-plant. | Materials and packaging for the production of cabling, lightning protection and fuse box. Inverter ist not included. Estimation for metal processing. Disposal of the product after use. | Materials and packaging for the production of cabling and fuse box. Inverter ist not included. Estimation for metal processing. Disposal of the product after use. | Materials and packaging for the production of cabling and fuse box. Inverter ist not included. Estimation for metal processing. Disposal of the product after use. | Materials and packaging for the production of cabling and fuse box. Inverter ist not included. Estimation for metal processing. Disposal of the product after use. | Materials and packaging for the production of cabling and fuse box. Inverter ist not included. Estimation for metal processing. Disposal of the product after use. | Materials and packaging for the production of cabling and fuse box. Inverter ist not included. Estimation for metal processing. Disposal of the product after use. | Materials and packaging for the production of cabling and fuse box. Inverter ist not included. Estimation for metal processing. Disposal of the product after use. | Materials and packaging for the production of cabling and fuse box. Inverter ist not included. Estimation for metal processing. Disposal of the product after use. | Materials and packaging for the production of cabling and fuse box. Inverter ist not included. Estimation for metal processing. Disposal of the product after use. | Materials, packaging and electricity use for the production of an average inverter. Disposal of the product after use (metals and the printed wiring board are assumed to be recycled). | Materials, packaging and electricity use for the production of an average inverter. Disposal of the product after use (metals and the printed wiring board are assumed to be recycled). | Materials, packaging and electricity use for the production of an average inverter. Disposal of the product after use (metals and the printed wiring board are assumed to be recycled). | Materials, packaging and electricity use for the production of an average inverter. Disposal of the product after use (metals and the printed wiring board are assumed to be recycled). | Materials, packaging and electricity use for the production of an inverse rectifier. Disposal of the product after use. | All components for the installation of a 3kWp photovoltaic plant, energy use for the mounting, transport of materials and persons to the construction place. Disposal of components after end of life. | All components for the installation of a 3kWp photovoltaic plant, energy use for the mounting, transport of materials and persons to the construction place. Disposal of components after end of life. | All components for the installation of a 3kWp photovoltaic plant, energy use for the mounting, transport of materials and persons to the construction place. Disposal of components after end of life. | All components for the installation of a 3kWp photovoltaic plant, energy use for the mounting, transport of materials and persons to the construction place. Disposal of components after end of life. | All components for the installation of a 3kWp photovoltaic plant, energy use for the mounting, transport of materials and persons to the construction place. Disposal of components after end of life. | All components for the installation of a 3kWp photovoltaic plant, energy use for the mounting, transport of materials and persons to the construction place. Disposal of components after end of life. | All components for the installation of a 3kWp photovoltaic plant, energy use for the mounting, transport of materials and persons to the construction place. Disposal of components after end of life. | All components for the installation of a 3kWp photovoltaic plant, energy use for the mounting, transport of materials and persons to the construction place. Disposal of components after end of life. | All components for the installation of a 3kWp photovoltaic plant, energy use for the mounting, transport of materials and persons to the construction place. Disposal of components after end of life. | All components for the installation of a 3kWp photovoltaic plant, energy use for the mounting, transport of materials and persons to the construction place. Disposal of components after end of life. | All components for the installation of a 3kWp photovoltaic plant, energy use for the mounting, transport of materials and persons to the construction place. Disposal of components after end of life. | All components for the installation of a 3kWp photovoltaic plant, energy use for the mounting, transport of materials and persons to the construction place. Disposal of components after end of life. | All components for the installation of a 3kWp photovoltaic plant, energy use for the mounting, transport of materials and persons to the construction place. Disposal of components after end of life. | All components for the installation of a 3kWp photovoltaic plant, energy use for the mounting, transport of materials and persons to the construction place. Disposal of components after end of life. | All components for the installation of a 3kWp photovoltaic plant, energy use for the mounting, transport of materials and persons to the construction place. Disposal of components after end of life. | All components for the installation of a 570kWp photovoltaic plant, energy use for the mounting, transport of materials and persons to the construction place. Disposal of components after end of life. | All components for the installation of a 3kWp photovoltaic plant, energy use for the mounting, transport of materials and persons to the construction place. Disposal of components after end of life. | All components for the installation of a 3kWp photovoltaic plant, energy use for the mounting, transport of materials and persons to the construction place. Disposal of components after end of life. | All components for the installation of a 3kWp photovoltaic plant, energy use for the mounting, transport of materials and persons to the construction place. Disposal of components after end of life. | All components for the installation of a 3kWp photovoltaic plant, energy use for the mounting, transport of materials and persons to the construction place. Disposal of components after end of life. | All components for the installation of a 3kWp photovoltaic plant, energy use for the mounting, transport of materials and persons to the construction place. Disposal of components after end of life. | All components for the installation of a 570kWp photovoltaic plant, energy use for the mounting, transport of materials and persons to the construction place. Disposal of components after end of life. | All components for the installation of a 3kWp photovoltaic plant, energy use for the mounting, transport of materials and persons to the construction place. Disposal of components after end of life. | All components for the installation of a 3kWp photovoltaic plant, energy use for the mounting, transport of materials and persons to the construction place. Disposal of components after end of life. | All components for the installation of a 3kWp photovoltaic plant, energy use for the mounting, transport of materials and persons to the construction place. Disposal of components after end of life. | All components for the installation of a 3kWp photovoltaic plant, energy use for the mounting, transport of materials and persons to the construction place. Disposal of components after end of life. | All components for the installation of a 3kWp photovoltaic plant, energy use for the mounting, transport of materials and persons to the construction place. Disposal of components after end of life. | All components for the installation of a 3kWp photovoltaic plant, energy use for the mounting, transport of materials and persons to the construction place. Disposal of components after end of life. | All components for the installation of a 3kWp photovoltaic plant, energy use for the mounting, transport of materials and persons to the construction place. Disposal of components after end of life. | All components for the installation of a 3kWp photovoltaic plant, energy use for the mounting, transport of materials and persons to the construction place. Disposal of components after end of life. | All components for the installation of a 3kWp photovoltaic plant, energy use for the mounting, transport of materials and persons to the construction place. Disposal of components after end of life. | All components for the installation of a 3kWp photovoltaic plant, energy use for the mounting, transport of materials and persons to the construction place. Disposal of components after end of life. | All components for the installation of a 3kWp photovoltaic plant, energy use for the mounting, transport of materials and persons to the construction place. Disposal of components after end of life. | All components for the installation of a 3kWp photovoltaic plant, energy use for the mounting, transport of materials and persons to the construction place. Disposal of components after end of life. | All components for the installation of a 3kWp photovoltaic plant, energy use for the mounting, transport of materials and persons to the construction place. Disposal of components after end of life. | All components for the installation of a 3kWp photovoltaic plant, energy use for the mounting, transport of materials and persons to the construction place. Disposal of components after end of life. | All components for the installation of a 3kWp photovoltaic plant, energy use for the mounting, transport of materials and persons to the construction place. Disposal of components after end of life. | All components for the installation of a 3kWp photovoltaic plant, energy use for the mounting, transport of materials and persons to the construction place. Disposal of components after end of life. | All components for the installation of a 3kWp photovoltaic plant, energy use for the mounting, transport of materials and persons to the construction place. Disposal of components after end of life. | All components for the installation of a 3kWp photovoltaic plant, energy use for the mounting, transport of materials and persons to the construction place. Disposal of components after end of life. | All components for the installation of a 3kWp photovoltaic plant, energy use for the mounting, transport of materials and persons to the construction place. Disposal of components after end of life. | All components for the installation of a 3kWp photovoltaic plant, energy use for the mounting, transport of materials and persons to the construction place. Disposal of components after end of life. | All components for the installation of a 3kWp photovoltaic plant, energy use for the mounting, transport of materials and persons to the construction place. Disposal of components after end of life. | All components for the installation of a 3kWp photovoltaic plant, energy use for the mounting, transport of materials and persons to the construction place. Disposal of components after end of life. | All components for the installation of a 3kWp photovoltaic plant, energy use for the mounting, transport of materials and persons to the construction place. Disposal of components after end of life. | All components for the installation of a 3kWp photovoltaic plant, energy use for the mounting, transport of materials and persons to the construction place. Disposal of components after end of life. | All components for the installation of a 3kWp photovoltaic plant, energy use for the mounting, transport of materials and persons to the construction place. Disposal of components after end of life. | All components for the installation of a 3kWp photovoltaic plant, energy use for the mounting, transport of materials and persons to the construction place. Disposal of components after end of life. | All components for the installation of a 3kWp photovoltaic plant, energy use for the mounting, transport of materials and persons to the construction place. Disposal of components after end of life. | All components for the installation of a 3kWp photovoltaic plant, energy use for the mounting, transport of materials and persons to the construction place. Disposal of components after end of life. | All components for the installation of a 3kWp photovoltaic plant, energy use for the mounting, transport of materials and persons to the construction place. Disposal of components after end of life. | All components for the installation of a 3kWp photovoltaic plant, energy use for the mounting, transport of materials and persons to the construction place. Disposal of components after end of life. | All components (modules, mounting system, electric installation, inverter) for the installation of a 93 kWp photovoltaic plant, energy use for the mounting, transport of materials to the place of installation. Disposal of components after end of life. | All components (modules, mounting system, electric installation, inverter) for the installation of a 93 kWp photovoltaic plant, energy use for the mounting, transport of materials to the place of installation. Disposal of components after end of life. | All components (modules, mounting system, electric installation, inverter) for the installation of a 93 kWp photovoltaic plant, energy use for the mounting, transport of materials to the place of installation. Disposal of components after end of life. | All components (modules, mounting system, electric installation, inverter) for the installation of a 93 kWp photovoltaic plant, energy use for the mounting, transport of materials to the place of installation. Disposal of components after end of life. | All components (modules, mounting system, electric installation, inverter) for the installation of a 156 kWp photovoltaic plant, energy use for the mounting, transport of materials to the place of installation. Disposal of components after end of life. | All components (modules, mounting system, electric installation, inverter) for the installation of a 156 kWp photovoltaic plant, energy use for the mounting, transport of materials to the place of installation. Disposal of components after end of life. | All components (modules, mounting system, electric installation, inverter) for the installation of a 280 kWp photovoltaic plant, energy use for the mounting, transport of materials to the place of installation. Disposal of components after end of life. | All components (modules, mounting system, electric installation, inverter) for the installation of a 280 kWp photovoltaic plant, energy use for the mounting, transport of materials to the place of installation. Disposal of components after end of life. | All components (modules, mounting system, electric installation, inverter) for the installation of a 1300 kWp photovoltaic plant, energy use for the mounting, transport of materials to the place of installation. Disposal of components after end of life. | All components (modules, mounting system, electric installation, inverter) for the installation of a 560 kWp photovoltaic plant, energy use for the mounting, transport of materials to the place of installation. Disposal of components after end of life. | All components (modules, mounting system, electric installation, inverter) for the installation of a 324 kWp photovoltaic plant, energy use for the mounting, transport of materials to the place of installation. Disposal of components after end of life. | All components (modules, mounting system, electric installation, inverter) for the installation of a 450 kWp photovoltaic plant, energy use for the mounting, transport of materials to the place of installation. Disposal of components after end of life. | All components (modules, mounting system, electric installation, inverter) for the installation of a 569 kWp photovoltaic plant, energy use for the mounting, transport of materials to the place of installation. Disposal of components after end of life. | All components (modules, mounting system, electric installation, inverter) for the installation of a 570 kWp photovoltaic plant, energy use for the mounting, transport of materials to the place of installation. Disposal of components after end of life. | All components for the installation of a 3kWp photovoltaic plant, energy use for the mounting, transport of materials and persons to the construction place. Disposal of components after end of life. | All components for the installation of a 3kWp photovoltaic plant, energy use for the mounting, transport of materials and persons to the construction place. Disposal of components after end of life. | All components for the installation of a 3kWp photovoltaic plant, energy use for the mounting, transport of materials and persons to the construction place. Disposal of components after end of life. | All components for the installation of a 3kWp photovoltaic plant, energy use for the mounting, transport of materials and persons to the construction place. Disposal of components after end of life. | All components for the installation of a 3kWp photovoltaic plant, energy use for the mounting, transport of materials and persons to the construction place. Disposal of components after end of life. | All components for the installation of a 3kWp photovoltaic plant, energy use for the mounting, transport of materials and persons to the construction place. Disposal of components after end of life. | All components for the installation of a 570kWp photovoltaic plant, energy use for the mounting, transport of materials and persons to the construction place. Disposal of components after end of life. | All components for the installation of a 3kWp photovoltaic plant, energy use for the mounting, transport of materials and persons to the construction place. Disposal of components after end of life. | All components for the installation of a 3kWp photovoltaic plant, energy use for the mounting, transport of materials and persons to the construction place. Disposal of components after end of life. | All components for the installation of a 570kWp photovoltaic plant, energy use for the mounting, transport of materials and persons to the construction place. Disposal of components after end of life. | All components for the installation of a 3kWp photovoltaic plant, energy use for the mounting, transport of materials and persons to the construction place. Disposal of components after end of life. | All components for the installation of a 3kWp photovoltaic plant, energy use for the mounting, transport of materials and persons to the construction place. Disposal of components after end of life. | All components for the installation of a 570kWp photovoltaic plant, energy use for the mounting, transport of materials and persons to the construction place. Disposal of components after end of life. | Infrastructure for 3kWp PV plant, water use for cleaning, amount of solar energy transformed to electricity and waste heat emission due to losses of electricity in the system. Annual output, Facade: 683 kWh/kWp. | Infrastructure for 3kWp PV plant, water use for cleaning, amount of solar energy transformed to electricity and waste heat emission due to losses of electricity in the system. Annual output, Facade: 683 kWh/kWp. | Infrastructure for 3kWp PV plant, water use for cleaning, amount of solar energy transformed to electricity and waste heat emission due to losses of electricity in the system. Annual output, Facade: 683 kWh/kWp. | Infrastructure for 3kWp PV plant, water use for cleaning, amount of solar energy transformed to electricity and waste heat emission due to losses of electricity in the system. Annual output, Facade: 683 kWh/kWp. | Infrastructure for 3kWp PV plant, water use for cleaning, amount of solar energy transformed to electricity and waste heat emission due to losses of electricity in the system. Annual output, Roof-Top: 976 kWh/kWp. | Infrastructure for 3kWp PV plant, water use for cleaning, amount of solar energy transformed to electricity and waste heat emission due to losses of electricity in the system. Annual output, Roof-Top: 976 kWh/kWp. | Infrastructure for 3kWp PV plant, water use for cleaning, amount of solar energy transformed to electricity and waste heat emission due to losses of electricity in the system. Annual output, Roof-Top: 976 kWh/kWp. | Infrastructure for 3kWp PV plant, water use for cleaning, amount of solar energy transformed to electricity and waste heat emission due to losses of electricity in the system. Annual output, Roof-Top: 976 kWh/kWp. | Infrastructure for 3kWp PV plant, water use for cleaning, amount of solar energy transformed to electricity and waste heat emission due to losses of electricity in the system. Annual output, Roof-Top: 976 kWh/kWp. | Infrastructure for 3kWp PV plant, water use for cleaning, amount of solar energy transformed to electricity and waste heat emission due to losses of electricity in the system. Annual output, Roof-Top: 976 kWh/kWp. | Infrastructure for 3kWp PV plant, water use for cleaning, amount of solar energy transformed to electricity and waste heat emission due to losses of electricity in the system. Annual output, Roof-Top: 976 kWh/kWp. | Infrastructure for 3kWp PV plant, water use for cleaning, amount of solar energy transformed to electricity and waste heat emission due to losses of electricity in the system. Annual output, Roof-Top: 976 kWh/kWp. | Infrastructure for 3kWp PV plant, water use for cleaning, amount of solar energy transformed to electricity and waste heat emission due to losses of electricity in the system. Annual output, Roof-Top: 976 kWh/kWp. | Infrastructure for 3kWp PV plant, water use for cleaning, amount of solar energy transformed to electricity and waste heat emission due to losses of electricity in the system. Annual output, Roof-Top: 976 kWh/kWp. | Infrastructure for 93kWp PV plant, water use for cleaning, amount of solar energy transformed to electricity and waste heat emission due to losses of electricity in the system. Annual output, Roof-Top: 976 kWh/kWp. | Infrastructure for 93kWp PV plant, water use for cleaning, amount of solar energy transformed to electricity and waste heat emission due to losses of electricity in the system. Annual output, Roof-Top: 976 kWh/kWp. | Infrastructure for 93kWp PV plant, water use for cleaning, amount of solar energy transformed to electricity and waste heat emission due to losses of electricity in the system. Annual output, Roof-Top: 976 kWh/kWp. | Infrastructure for 93kWp PV plant, water use for cleaning, amount of solar energy transformed to electricity and waste heat emission due to losses of electricity in the system. Annual output, Roof-Top: 976 kWh/kWp. | Infrastructure for 156kWp PV plant, water use for cleaning, amount of solar energy transformed to electricity and waste heat emission due to losses of electricity in the system. Annual output, Roof-Top: 976 kWh/kWp. | Infrastructure for 156kWp PV plant, water use for cleaning, amount of solar energy transformed to electricity and waste heat emission due to losses of electricity in the system. Annual output, Roof-Top: 976 kWh/kWp. | Infrastructure for 280kWp PV plant, water use for cleaning, amount of solar energy transformed to electricity and waste heat emission due to losses of electricity in the system. Annual output, Roof-Top: 976 kWh/kWp. | Infrastructure for 280kWp PV plant, water use for cleaning, amount of solar energy transformed to electricity and waste heat emission due to losses of electricity in the system. Annual output, Roof-Top: 976 kWh/kWp. | Infrastructure for 1300kWp PV plant, water use for cleaning, amount of solar energy transformed to electricity and waste heat emission due to losses of electricity in the system. Annual output, Roof-Top: 976 kWh/kWp. | Infrastructure for 560kWp PV plant, water use for cleaning, amount of solar energy transformed to electricity and waste heat emission due to losses of electricity in the system. Annual output, Centralised: 1040 kWh/kWp. | Infrastructure for 324kWp PV plant, water use for cleaning, amount of solar energy transformed to electricity and waste heat emission due to losses of electricity in the system. Annual output, Roof-Top: 922 kWh/kWp. | Infrastructure for 450kWp PV plant, water use for cleaning, amount of solar energy transformed to electricity and waste heat emission due to losses of electricity in the system. Annual output, Roof-Top: 922 kWh/kWp. | Infrastructure for 569kWp PV plant, water use for cleaning, amount of solar energy transformed to electricity and waste heat emission due to losses of electricity in the system. Annual output, Centralised: 1509 kWh/kWp. | Infrastructure for 570kWp PV plant, water use for cleaning, amount of solar energy transformed to electricity and waste heat emission due to losses of electricity in the system. Annual output, Centralised: 1509 kWh/kWp. | Production mix of photovoltaic electricity in the country. Annual output, Roof-Top: 976, Annual output, Facade: 683 kWh/kWp, Annual output, centralized PV systems: 1040 kWh/kWp. Amount of solar energy transformed to electricity. Waste heat emission due to losses of electricity in the system. | Production mix of photovoltaic electricity in the country. Annual output, Roof-Top: 1044, Annual output, Facade: 731 kWh/kWp, Annual output, centralized PV systems: 1111 kWh/kWp. Amount of solar energy transformed to electricity. Waste heat emission due to losses of electricity in the system. | Production mix of photovoltaic electricity in the country. Annual output, Roof-Top: 1240, Annual output, Facade: 868 kWh/kWp, Annual output, centralized PV systems: 1315 kWh/kWp. Amount of solar energy transformed to electricity. Waste heat emission due to losses of electricity in the system. | Production mix of photovoltaic electricity in the country. Annual output, Roof-Top: 908, Annual output, Facade: 635 kWh/kWp, Annual output, centralized PV systems: 962 kWh/kWp. Amount of solar energy transformed to electricity. Waste heat emission due to losses of electricity in the system. | Production mix of photovoltaic electricity in the country. Annual output, Roof-Top: 1388, Annual output, Facade: 971 kWh/kWp, Annual output, centralized PV systems: 1471 kWh/kWp. Amount of solar energy transformed to electricity. Waste heat emission due to losses of electricity in the system. | Production mix of photovoltaic electricity in the country. Annual output, Roof-Top: 1173, Annual output, Facade: 821 kWh/kWp, Annual output, centralized PV systems: 1243 kWh/kWp. Amount of solar energy transformed to electricity. Waste heat emission due to losses of electricity in the system. | Production mix of photovoltaic electricity in the country. Annual output, Roof-Top: 944, Annual output, Facade: 661 kWh/kWp, Annual output, centralized PV systems: 1001 kWh/kWp. Amount of solar energy transformed to electricity. Waste heat emission due to losses of electricity in the system. | Production mix of photovoltaic electricity in the country. Annual output, Roof-Top: 922, Annual output, Facade: 645 kWh/kWp, Annual output, centralized PV systems: 978 kWh/kWp. Amount of solar energy transformed to electricity. Waste heat emission due to losses of electricity in the system. | Production mix of photovoltaic electricity in the country. Annual output, Roof-Top: 971, Annual output, Facade: 680 kWh/kWp, Annual output, centralized PV systems: 1030 kWh/kWp. Amount of solar energy transformed to electricity. Waste heat emission due to losses of electricity in the system. | Production mix of photovoltaic electricity in the country. Annual output, Roof-Top: 1423, Annual output, Facade: 996 kWh/kWp, Annual output, centralized PV systems: 1509 kWh/kWp. Amount of solar energy transformed to electricity. Waste heat emission due to losses of electricity in the system. | Production mix of photovoltaic electricity in the country. Annual output, Roof-Top: 891, Annual output, Facade: 624 kWh/kWp, Annual output, centralized PV systems: 945 kWh/kWp. Amount of solar energy transformed to electricity. Waste heat emission due to losses of electricity in the system. | Production mix of photovoltaic electricity in the country. Annual output, Roof-Top: 968, Annual output, Facade: 678 kWh/kWp, Annual output, centralized PV systems: 1026 kWh/kWp. Amount of solar energy transformed to electricity. Waste heat emission due to losses of electricity in the system. | Production mix of photovoltaic electricity in the country. Annual output, Roof-Top: 848, Annual output, Facade: 593 kWh/kWp, Annual output, centralized PV systems: 899 kWh/kWp. Amount of solar energy transformed to electricity. Waste heat emission due to losses of electricity in the system. | Production mix of photovoltaic electricity in the country. Annual output, Roof-Top: 1323, Annual output, Facade: 926 kWh/kWp, Annual output, centralized PV systems: 1402 kWh/kWp. Amount of solar energy transformed to electricity. Waste heat emission due to losses of electricity in the system. | Production mix of photovoltaic electricity in the country. Annual output, Roof-Top: 1090, Annual output, Facade: 763 kWh/kWp, Annual output, centralized PV systems: 1156 kWh/kWp. Amount of solar energy transformed to electricity. Waste heat emission due to losses of electricity in the system. | Production mix of photovoltaic electricity in the country. Annual output, Roof-Top: 796, Annual output, Facade: 557 kWh/kWp, Annual output, centralized PV systems: 844 kWh/kWp. Amount of solar energy transformed to electricity. Waste heat emission due to losses of electricity in the system. | Production mix of photovoltaic electricity in the country. Annual output, Roof-Top: 1298, Annual output, Facade: 908 kWh/kWp, Annual output, centralized PV systems: 1376 kWh/kWp. Amount of solar energy transformed to electricity. Waste heat emission due to losses of electricity in the system. | Production mix of photovoltaic electricity in the country. Annual output, Roof-Top: 1024, Annual output, Facade: 717 kWh/kWp, Annual output, centralized PV systems: 1086 kWh/kWp. Amount of solar energy transformed to electricity. Waste heat emission due to losses of electricity in the system. | Production mix of photovoltaic electricity in the country. Annual output, Roof-Top: 908, Annual output, Facade: 635 kWh/kWp, Annual output, centralized PV systems: 962 kWh/kWp. Amount of solar energy transformed to electricity. Waste heat emission due to losses of electricity in the system. | Production mix of photovoltaic electricity in the country. Annual output, Roof-Top: 937, Annual output, Facade: 656 kWh/kWp, Annual output, centralized PV systems: 994 kWh/kWp. Amount of solar energy transformed to electricity. Waste heat emission due to losses of electricity in the system. | Production mix of photovoltaic electricity in the country. Annual output, Roof-Top: 832, Annual output, Facade: 583 kWh/kWp, Annual output, centralized PV systems: 882 kWh/kWp. Amount of solar energy transformed to electricity. Waste heat emission due to losses of electricity in the system. | Production mix of photovoltaic electricity in the country. Annual output, Roof-Top: 1240, Annual output, Facade: 868 kWh/kWp, Annual output, centralized PV systems: 1314 kWh/kWp. Amount of solar energy transformed to electricity. Waste heat emission due to losses of electricity in the system. | Production mix of photovoltaic electricity in the country. Annual output, Roof-Top: 1427, Annual output, Facade: 999 kWh/kWp, Annual output, centralized PV systems: 1513 kWh/kWp. Amount of solar energy transformed to electricity. Waste heat emission due to losses of electricity in the system. | Production mix of photovoltaic electricity in the country. Annual output, Roof-Top: 919, Annual output, Facade: 643 kWh/kWp, Annual output, centralized PV systems: 974 kWh/kWp. Amount of solar energy transformed to electricity. Waste heat emission due to losses of electricity in the system. | Production mix of photovoltaic electricity in the country. Annual output, Roof-Top: 1129, Annual output, Facade: 790 kWh/kWp, Annual output, centralized PV systems: 1197 kWh/kWp. Amount of solar energy transformed to electricity. Waste heat emission due to losses of electricity in the system. | Production mix of photovoltaic electricity in the country. Annual output, Roof-Top: 1401, Annual output, Facade: 981 kWh/kWp, Annual output, centralized PV systems: 1485 kWh/kWp. Amount of solar energy transformed to electricity. Waste heat emission due to losses of electricity in the system. | Production mix of photovoltaic electricity in the country. Annual output, Roof-Top: 1612, Annual output, Facade: 1128 kWh/kWp, Annual output, centralized PV systems: 1709 kWh/kWp. Amount of solar energy transformed to electricity. Waste heat emission due to losses of electricity in the system. | Production mix of photovoltaic electricity in the country. Annual output, Roof-Top: 1603, Annual output, Facade: 1122 kWh/kWp, Annual output, centralized PV systems: 1699 kWh/kWp. Amount of solar energy transformed to electricity. Waste heat emission due to losses of electricity in the system. | Production mix of photovoltaic electricity in the country. Annual output, Roof-Top: 971, Annual output, Facade: 679 kWh/kWp, Annual output, centralized PV systems: 1029 kWh/kWp. Amount of solar energy transformed to electricity. Waste heat emission due to losses of electricity in the system. | Production mix of photovoltaic electricity in the country. Annual output, Roof-Top: 1695, Annual output, Facade: 1187 kWh/kWp, Annual output, centralized PV systems: 1798 kWh/kWp. Amount of solar energy transformed to electricity. Waste heat emission due to losses of electricity in the system. | Production mix of photovoltaic electricity in the country. Annual output, Roof-Top: 1332, Annual output, Facade: 933 kWh/kWp, Annual output, centralized PV systems: 1413 kWh/kWp. Amount of solar energy transformed to electricity. Waste heat emission due to losses of electricity in the system. | Production mix of photovoltaic electricity in the country. Annual output, Roof-Top: 1634, Annual output, Facade: 1144 kWh/kWp, Annual output, centralized PV systems: 1733 kWh/kWp. Amount of solar energy transformed to electricity. Waste heat emission due to losses of electricity in the system. | Production mix of photovoltaic electricity in the country. Annual output, Roof-Top: 1436, Annual output, Facade: 1005 kWh/kWp, Annual output, centralized PV systems: 1522 kWh/kWp. Amount of solar energy transformed to electricity. Waste heat emission due to losses of electricity in the system. | Included is polyvinylbutyral and a plasticizer which is commonly used in PVB sheets. Extrusion process and transports of raw materials are included as well. | Included are raw materials and chemicals used for production, transport of materials to manufacturing plant, estimated emissions to air and water from production (incomplete), estimation of energy demand and infrastructure of the plant (approximation). Solid wastes omitted. | Included are raw materials and chemicals used for production, transport of materials to manufacturing plant, estimated emissions to air and water from production (incomplete), estimation of energy demand and infrastructure of the plant (approximation). Solid wastes omitted. | Included are energy consumption and auxiliary materials. | Included are raw materials and chemicals used for production, transport of materials to manufacturing plant, estimated emissions to air and water from production (incomplete), energy demand and infrastructure of the plant (approximation). Solid wastes omitted. | Infrastructure materials for municipal wastewater treatment plant, transports, dismantling. Land use burdens. | Included are raw materials, energy use, transport expenditures, infrastructure and emissions. | Included are the manufacture of single-silicon PV cells in China, supply of raw materials for perovskite semiconductor, glass, aluminium frame, working and packaging materials as well as waste disposal, transport and emissions of lead to air and water. | Included are the use of raw materials, energy and water as well as pollutant emissions to air and water. | Included are the use of raw materials, energy and water as well as pollutant emissions to air and water. | Included are the use of raw materials, energy and water as well as pollutant emissions to air and water. | Included are the use of raw materials, energy and water as well as pollutant emissions to air and water. | Purification of MG-silicon including materials, energy use, wastes and air emissions. | Purification of MG-silicon including materials, energy use, wastes and air emissions. | Purification of MG-silicon including materials, energy use, wastes and air emissions. | Purification of MG-silicon including materials, energy use, wastes and air emissions. | Purification of MG-silicon including materials, energy use, wastes and air emissions. | Purification of MG-silicon including materials, energy use, wastes and air emissions. | Purification of MG-silicon including materials, energy use, wastes and air emissions. | Purification of MG-silicon including materials, energy use, wastes and air emissions. | Gate to gate inventory for the production of high purity polycrystalline silicon from MG-silicon in FBR. Emissions and ressource uses are only roughly estimated. | Gate to gate inventory for the production of high purity polycrystalline silicon from MG-silicon in FBR. Emissions and ressource uses are only roughly estimated. | Gate to gate inventory for the production of high purity polycrystalline silicon from MG-silicon in FBR. Emissions and ressource uses are only roughly estimated. | Gate to gate inventory for the production of high purity polycrystalline silicon from MG-silicon in FBR. Emissions and ressource uses are only roughly estimated. | Electricity and heat use, materials, transport of materials, disposal of wastes and the product. Data for direct air and water emissions were not available. It can be expected that small amount of NMVOC will be emitted from the lamination process. | Electricity and heat use, materials, transport of materials, disposal of wastes and the product. Data for direct air and water emissions were not available. It can be expected that small amount of NMVOC will be emitted from the lamination process. | All components for the installation of a 3kWp photovoltaic plant, energy use for the mounting, transport of materials and persons to the construction place. Disposal of components after end of life. | All components for the installation of a 3kWp photovoltaic plant, energy use for the mounting, transport of materials and persons to the construction place. Disposal of components after end of life. | Infrastructure for 3kWp PV plant, water use for cleaning, amount of solar energy transformed to electricity and waste heat emission due to losses of electricity in the system. Annual output, Roof-Top: 976 kWh/kWp. | Infrastructure for 3kWp PV plant, water use for cleaning, amount of solar energy transformed to electricity and waste heat emission due to losses of electricity in the system. Annual output, Roof-Top: 976 kWh/kWp.
| 404 | Amount | 1 | 1 | 1 | 1 | 1 | 1 | 1 | 1 | 1 | 1 | 1 | 1 | 1 | 1 | 1 | 1 | 1 | 1 | 1 | 1 | 1 | 1 | 1 | 1 | 1 | 1 | 1 | 1 | 1 | 1 | 1 | 1 | 1 | 1 | 1 | 1 | 1 | 1 | 1 | 1 | 1 | 1 | 1 | 1 | 1 | 1 | 1 | 1 | 1 | 1 | 1 | 1 | 1 | 1 | 1 | 1 | 1 | 1 | 1 | 1 | 1 | 1 | 1 | 1 | 1 | 1 | 1 | 1 | 1 | 1 | 1 | 1 | 1 | 1 | 1 | 1 | 1 | 1 | 1 | 1 | 1 | 1 | 1 | 1 | 1 | 1 | 1 | 1 | 1 | 1 | 1 | 1 | 1 | 1 | 1 | 1 | 1 | 1 | 1 | 1 | 1 | 1 | 1 | 1 | 1 | 1 | 1 | 1 | 1 | 1 | 1 | 1 | 1 | 1 | 1 | 1 | 1 | 1 | 1 | 1 | 1 | 1 | 1 | 1 | 1 | 1 | 1 | 1 | 1 | 1 | 1 | 1 | 1 | 1 | 1 | 1 | 1 | 1 | 1 | 1 | 1 | 1 | 1 | 1 | 1 | 1 | 1 | 1 | 1 | 1 | 1 | 1 | 1 | 1 | 1 | 1 | 1 | 1 | 1 | 1 | 1 | 1 | 1 | 1 | 1 | 1 | 1 | 1 | 1 | 1 | 1 | 1 | 1 | 1 | 1 | 1 | 1 | 1 | 1 | 1 | 1 | 1 | 1 | 1 | 1 | 1 | 1 | 1 | 1 | 1 | 1 | 1 | 1 | 1 | 1 | 1 | 1 | 1 | 1 | 1 | 1 | 1 | 1 | 1 | 1 | 1 | 1 | 1 | 1 | 1 | 1 | 1 | 1 | 1 | 1 | 1 | 1 | 1 | 1 | 1 | 1 | 1 | 1 | 1 | 1 | 1 | 1 | 1 | 1 | 1 | 1 | 1 | 1 | 1 | 1 | 1 | 1 | 1 | 1 | 1 | 1 | 1 | 1 | 1 | 1 | 1 | 1 | 1 | 1 | 1 | 1 | 1 | 1 | 1 | 1 | 1 | 1 | 1 | 1 | 1 | 1 | 1 | 1 | 1 | 1 | 1 | 1 | 1 | 1 | 1 | 1 | 1 | 1 | 1 | 1 | 1 | 1 | 1 | 1 | 1 | 1 | 1 | 1 | 1 | 1 | 1 | 1 | 1 | 1 | 1 | 1 | 1 | 1 | 1 | 1 | 1 | 1 | 1 | 1 | 1 | 1 | 1 | 1 | 1 | 1 | 1
| 490 | LocalName | MG-Silizium, ab Werk | MG-Silizium, ab Werk | MG-Silizium, ab Werk | MG-Silizium, ab Werk | Silizium, Solaranwendung, modifizierter Siemens Prozess, ab Werk | Silizium, Solaranwendung, modifizierter Siemens Prozess, ab Werk | Silizium, Solaranwendung, modifizierter Siemens Prozess, ab Werk | Silizium, Solaranwendung, modifizierter Siemens Prozess, ab Werk | Silizium, Produktionsmix, Photovoltaik, ab Werk | Silizium, Produktionsmix, Photovoltaik, ab Werk | Silizium, Produktionsmix, Photovoltaik, ab Werk | Silizium, Produktionsmix, Photovoltaik, ab Werk | CZ single-Silizium, Photovoltaik, ab Werk | CZ single-Silizium, Photovoltaik, ab Werk | CZ single-Silizium, Photovoltaik, ab Werk | CZ single-Silizium, Photovoltaik, ab Werk | Silizium, multi-Si, im Block, ab Werk | Silizium, multi-Si, im Block, ab Werk | Silizium, multi-Si, im Block, ab Werk | Silizium, multi-Si, im Block, ab Werk | Wafer, single-Si, Photovoltaik, ab Werk | Wafer, single-Si, Photovoltaik, ab Werk | Wafer, single-Si, Photovoltaik, ab Werk | Wafer, single-Si, Photovoltaik, ab Werk | Wafer, multi-Si, ab Werk | Wafer, multi-Si, ab Werk | Wafer, multi-Si, ab Werk | Wafer, multi-Si, ab Werk | Wafer, multi-Si, ab Regionallager | Wafer, single-Si, Photovoltaik, ab Regionallager | Wafer, multi-Si, ab Regionallager | Wafer, single-Si, Photovoltaik, ab Regionallager | Wafer, multi-Si, ab Regionallager | Wafer, single-Si, Photovoltaik, ab Regionallager | Solarzelle, single-Si, ab Werk | Solarzelle, single-Si, ab Werk | Solarzelle, single-Si, ab Werk | Solarzelle, single-Si, ab Werk | Solarzelle, multi-Si, ab Werk | Solarzelle, multi-Si, ab Werk | Solarzelle, multi-Si, ab Werk | Solarzelle, multi-Si, ab Werk | Solarzelle, multi-Si, ab Regionallager | Solarzelle, single-Si, ab Regionallager | Solarzelle, multi-Si, ab Regionallager | Solarzelle, single-Si, ab Regionallager | Solarlaminat, single-Si, ab Werk | Solarlaminat, single-Si, ab Werk | Solarlaminat, single-Si, ab Werk | Solarlaminat, single-Si, ab Werk | Solarlaminat, multi-Si, ab Werk | Solarlaminat, multi-Si, ab Werk | Solarlaminat, multi-Si, ab Werk | Solarlaminat, multi-Si, ab Werk | Solarpaneel, single-Si, ab Werk | Solarpaneel, single-Si, ab Werk | Solarpaneel, single-Si, ab Werk | Solarpaneel, single-Si, ab Werk | Solarpaneel, multi-Si, ab Werk | Solarpaneel, multi-Si, ab Werk | Solarpaneel, multi-Si, ab Werk | Solarpaneel, multi-Si, ab Werk | Solarlaminat, multi-Si, ab Regionallager | Solarlaminat, single-Si, ab Regionallager | Solarpaneel, multi-Si, ab Regionallager | Solarpaneel, single-Si, ab Regionallager | Solarlaminat, multi-Si, ab Regionallager | Solarlaminat, single-Si, ab Regionallager | Solarpaneel, multi-Si, ab Regionallager | Solarpaneel, single-Si, ab Regionallager | Solarlaminat, multi-Si, ab Regionallager | Solarlaminat, single-Si, ab Regionallager | Solarpaneel, multi-Si, ab Regionallager | Solarpaneel, single-Si, ab Regionallager | Flussspat, 97%, ab Werk | Fluorwasserstoff, ab Werk | 1,1-Difluorethan, HFC-152a, ab Werk | Vinylfluorid, ab Werk | Polyvinylfluorid, ab Werk | Polyvinylfluorid, Dispersion, ab Werk | Polyvinylfluorid-Folie, ab Werk | Waferfabrik | PV-Zellenfabrik | Photovoltaik-Paneel Fabrik | Photovoltaik Paneel Fabrik CdTe | Metallisierungspaste, Vorderseite, ab Werk | Metallisierungspaste, Rückseite, ab Werk | Metallisierungspaste, Rückseite, Aluminium, ab Werk | Solarlaminat, CIS, ab Werk | Solarpaneel, CIS, ab Werk | Solarlaminat, CdTe, First Solar Series 4, ab Werk | Solarlaminat, CdTe, First Solar Series 4, ab Werk | Solarlaminat, CdTe, First Solar Series 6, ab Werk | Solarlaminat, CdTe, First Solar Series 6, ab Werk | Solarlaminat, CdTe, Mix, ab Regionallager | Solarpaneel, micro-Si, ab Werk | Photovoltaik-Laminat, micro-Si, ab Werk | Solarpaneel, micro-Si, ab Regionallager | Photovoltaik-Laminat, micro-Si, ab Regionallager | Photovoltaik-Laminat, CIS, ab Regionallager | Solarpaneel, CIS, ab Regionallager | Rücknahme und Recycling, c-Si PV Modul | Gutschriften Recycling, c-Si PV Modul | Rücknahme und Recycling, CdTe PV Modul | Gutschriften Recycling, CdTe PV Modul | Behandlung, c-Si PV Modul | Altglas, zurückgewonnen aus Behandlung von c-Si PV Modul | Aluminiumschrott, zurückgewonnen aus Behandlung von c-Si PV Modul | Kupferschrott, zurückgewonnen aus Behandlung von c-Si PV Modul | Behandlung, CdTe PV Modul | Altglas, zurückgewonnen aus Behandlung von CdTe PV Modul | Kupferschrott, zurückgewonnen aus Behandlung von CdTe PV Modul | Cadmiumschlamm, zurückgewonnen aus Behandlung von CdTe PV Modul | Kupfertelluridzementat, zurückgewonnen aus Behandlung von CdTe PV Modul | Fassadenkonstruktion, aufgesetzt, an Gebäude | Fassadenkonstruktion, integriert, an Gebäude | Flachdachkonstruktion, auf Dach | Schrägdachkonstruktion, aufgesetzt, auf Dach | Schrägdachkonstruktion, aufgesetzt, auf Dach, Stade de Suisse | Schrägdachkonstruktion, integriert, auf Dach | Freiflächenkonstruktion, am Boden | Freiflächenkonstruktion, am Boden, Mont Soleil | Elektroinstallationen, Photovoltaikanlage, ab Werk | Elektroinstallationen, 156 kWp Photovoltaikanlage, ab Werk | Elektroinstallationen, 93 kWp Photovoltaikanlage, ab Werk | Elektroinstallationen, 280 kWp Photovoltaikanlage, ab Werk | Elektroinstallationen, 1.3 MWp Photovoltaikanlage, ab Werk | Elektroinstallationen, 560 kWp Photovoltaikanlage, ab Werk | Elektroinstallationen, 324 kWp Photovoltaikanlage, ab Werk | Elektroinstallationen, 450 kWp Photovoltaikanlage, ab Werk | Elektroinstallationen, 570 kWp Photovoltaikanlage, ab Werk | Wechselrichter, 2500W, ab Werk | Wechselrichter, 5 kW, Durchschnitt, ab Werk | Wechselrichter, 10 kW, Durchschnitt, ab Werk | Wechselrichter, 20 kW, Durchschnitt, ab Werk | Wechselrichter, Mont Soleil-Anlage, ab Werk | 3kWp Schrägdachanlage, single-Si, laminiert, integriert, auf Dach | 3kWp Schrägdachanlage, single-Si, Paneel, aufgesetzt, auf Dach | 3kWp Schrägdachanlage, multi-Si, laminiert, integriert, auf Dach | 3kWp Schrägdachanlage, multi-Si, Paneel, aufgesetzt, auf Dach | 3kWp Fassadenanlage, single-Si, laminiert, integriert, an Gebäude | 3kWp Fassadenanlage, single-Si, Paneel, aufgesetzt, an Gebäude | 3kWp Fassadenanlage, multi-Si, laminiert, integriert, an Gebäude | 3kWp Fassadenanlage, multi-Si, Paneel, aufgesetzt, an Gebäude | 3kWp Flachdachanlage, single-Si, auf Dach | 3kWp Flachdachanlage, multi-Si, auf Dach | 3kWp Schrägdachanlage, single-Si, laminiert, integriert, auf Dach | 3kWp Schrägdachanlage, single-Si, Paneel, aufgesetzt, auf Dach | 3kWp Fassadenanlage, single-Si, laminiert, integriert, an Gebäude | 3kWp Fassadenanlage, single-Si, Paneel, aufgesetzt, an Gebäude | 3kWp Flachdachanlage, single-Si, auf Dach | 570 kWP Freiflächenanlage, single-Si, auf Freifläche | 3kWp Schrägdachanlage, multi-Si, laminiert, integriert, auf Dach | 3kWp Schrägdachanlage, multi-Si, Paneel, aufgesetzt, auf Dach | 3kWp Fassadenanlage, multi-Si, laminiert, integriert, an Gebäude | 3kWp Fassadenanlage, multi-Si, Paneel, aufgesetzt, an Gebäude | 3kWp Flachdachanlage, multi-Si, auf Dach | 570 kWP Freiflächenanlage, multi-Si, auf Freifläche | 3kWp Schrägdachanlage, single-Si, laminiert, integriert, auf Dach | 3kWp Schrägdachanlage, single-Si, Paneel, aufgesetzt, auf Dach | 3kWp Fassadenanlage, single-Si, laminiert, integriert, an Gebäude | 3kWp Fassadenanlage, single-Si, Paneel, aufgesetzt, an Gebäude | 3kWp Flachdachanlage, single-Si, auf Dach | 3kWp Schrägdachanlage, multi-Si, laminiert, integriert, auf Dach | 3kWp Schrägdachanlage, multi-Si, Paneel, aufgesetzt, auf Dach | 3kWp Fassadenanlage, multi-Si, laminiert, integriert, an Gebäude | 3kWp Fassadenanlage, multi-Si, Paneel, aufgesetzt, an Gebäude | 3kWp Flachdachanlage, multi-Si, auf Dach | 3kWp Schrägdachanlage, single-Si, laminiert, integriert, auf Dach | 3kWp Schrägdachanlage, single-Si, Paneel, aufgesetzt, auf Dach | 3kWp Fassadenanlage, single-Si, laminiert, integriert, an Gebäude | 3kWp Fassadenanlage, single-Si, Paneel, aufgesetzt, an Gebäude | 3kWp Flachdachanlage, single-Si, auf Dach | 3kWp Schrägdachanlage, multi-Si, laminiert, integriert, auf Dach | 3kWp Schrägdachanlage, multi-Si, Paneel, aufgesetzt, auf Dach | 3kWp Fassadenanlage, multi-Si, laminiert, integriert, an Gebäude | 3kWp Fassadenanlage, multi-Si, Paneel, aufgesetzt, an Gebäude | 3kWp Flachdachanlage, multi-Si, auf Dach | 3kWp Schrägdachanlage, single-Si, laminiert, integriert, auf Dach | 3kWp Schrägdachanlage, single-Si, Paneel, aufgesetzt, auf Dach | 3kWp Fassadenanlage, single-Si, laminiert, integriert, an Gebäude | 3kWp Fassadenanlage, single-Si, Paneel, aufgesetzt, an Gebäude | 3kWp Flachdachanlage, single-Si, auf Dach | 3kWp Schrägdachanlage, multi-Si, laminiert, integriert, auf Dach | 3kWp Schrägdachanlage, multi-Si, Paneel, aufgesetzt, auf Dach | 3kWp Fassadenanlage, multi-Si, laminiert, integriert, an Gebäude | 3kWp Fassadenanlage, multi-Si, Paneel, aufgesetzt, an Gebäude | 3kWp Flachdachanlage, multi-Si, auf Dach | 93 kWp Schrägdachanlage, single-Si, laminiert, integriert, auf Dach | 93 kWp Schrägdachanlage, multi-Si, laminiert, integriert, auf Dach | 93 kWp Schrägdachanlage, single-Si, Paneel, aufgesetzt, auf Dach | 93 kWp Schrägdachanlage, multi-Si, Paneel, aufgesetzt, auf Dach | 156 kWp Flachdachanlage, multi-Si, auf Dach | 156 kWp Flachdachanlage, single-Si, auf Dach | 280 kWp Flachdachanlage, single-Si, auf Dach | 280 kWp Flachdachanlage, multi-Si, auf Dach | 1.3 MWp Schrägdachanlage, multi-Si, Paneel, aufgesetzt, auf Dach | 560 kWp Freiflächenanlage, single-Si, auf Freifläche | 324 kWp Flachdachanlage, multi-Si, auf Dach | 450 kWp Flachdachanlage, single-Si, auf Dach | 569 kWp Freiflächenanlage, multi-Si, auf Freifläche | 570 kWp Freiflächenanlage, multi-Si, auf Freifläche | 3kWp Schrägdachanlage, CIS, Pan, aufg, auf Dach | 3kWp Schrägdachanlage, CIS, laminiert, integriert, auf Dach | 3kWp Schrägdachanlage, CdTe, laminiert, integriert, auf Dach | 3kWp Schrägdachanlage, CdTe, Paneel, aufgesetzt, auf Dach | 3kWp Schrägdachanlage, micro-Si, laminiert, integriert, auf Dach | 3kWp Schrägdachanlage, micro-Si, Pan, aufg, auf Dach | 570 kWP Freiflächenanlage, micro-Si, auf Freifläche | 3kWp Schrägdachanlage, CIS, laminiert, integriert, auf Dach | 3kWp Schrägdachanlage, CIS, Pan, aufg, auf Dach | 570 kWP Freiflächenanlage, CIS, auf Freifläche | 3kWp Schrägdachanlage, CdTe, laminiert, integriert, auf Dach | 3kWp Schrägdachanlage, CdTe, Pan, aufg, auf Dach | 570 kWP Freiflächenanlage, CdTe, auf Freifläche | Strom, Photovoltaik, ab 3kWp, Fassade, single-Si, laminiert, integriert | Strom, Photovoltaik, ab 3kWp, Fassade, single-Si, Paneel, aufgesetzt | Strom, Photovoltaik, ab 3kWp, Fassade, multi-Si, laminiert, integriert | Strom, Photovoltaik, ab 3kWp, Fassade, multi-Si, Paneel, aufgesetzt | Strom, Photovoltaik, ab 3kWp, Flachdach, single-Si | Strom, Photovoltaik, ab 3kWp, Flachdach, multi-Si | Strom, Photovoltaik, ab 3kWp, Schrägdach, single-Si, laminiert, integriert | Strom, Photovoltaik, ab 3kWp, Schrägdach, single-Si, Paneel, aufgesetzt | Strom, Photovoltaik, ab 3kWp, Schrägdach, multi-Si, laminiert, integriert | Strom, Photovoltaik, ab 3kWp, Schrägdach, multi-Si, Paneel, aufgesetzt | Strom, Photovoltaik, ab 3kWp, Schrägdach, CdTe, laminiert, integriert | Strom, Photovoltaik, ab 3kWp, Schrägdach, CdTe, Paneel, aufgesetzt | Strom, Photovoltaik, ab 3kWp, Schrägdach, CIS, Pan, aufgesetzt | Strom, Photovoltaik, ab 3kWp, Schrägdach, CIS, laminiert, integriert | Strom, Photovoltaik, ab 93 kWp, Schrägdach, single-Si, laminiert, integriert | Strom, Photovoltaik, ab 93 kWp, Schrägdach, multi-Si, laminiert, integriert | Strom, Photovoltaik, ab 93 kWp, Schrägdach, single-Si, Paneel, aufgesetzt | Strom, Photovoltaik, ab 93 kWp, Schrägdach, multi-Si, Paneel, aufgesetzt | Strom, Photovoltaik, ab 156 kWp, Flachdach, multi-Si | Strom, Photovoltaik, ab 156 kWp, Flachdach, single-Si | Strom, Photovoltaik, ab 280 kWp, Flachdach, single-Si | Strom, Photovoltaik, ab 280 kWp, Flachdach, multi-Si | Strom, Photovoltaik, ab 1.3 MWp Schrägdach, multi-Si, Paneel, aufgesetzt | Strom, Photovoltaik, ab 560 kWp, Freifläche, single-Si | Strom, Photovoltaik, ab 324 kWp, Flachdach, multi-Si | Strom, Photovoltaik, ab 450 kWp, Flachdach, single-Si | Strom, Photovoltaik, ab 569 kWp, Freifläche, multi-Si | Strom, Photovoltaik, ab 570 kWp, Freifläche, multi-Si | Strommix, Photovoltaik, ab Anlage | Strommix, Photovoltaik, ab Anlage | Strommix, Photovoltaik, ab Anlage | Strommix, Photovoltaik, ab Anlage | Strommix, Photovoltaik, ab Anlage | Strommix, Photovoltaik, ab Anlage | Strommix, Photovoltaik, ab Anlage | Strommix, Photovoltaik, ab Anlage | Strommix, Photovoltaik, ab Anlage | Strommix, Photovoltaik, ab Anlage | Strommix, Photovoltaik, ab Anlage | Strommix, Photovoltaik, ab Anlage | Strommix, Photovoltaik, ab Anlage | Strommix, Photovoltaik, ab Anlage | Strommix, Photovoltaik, ab Anlage | Strommix, Photovoltaik, ab Anlage | Strommix, Photovoltaik, ab Anlage | Strommix, Photovoltaik, ab Anlage | Strommix, Photovoltaik, ab Anlage | Strommix, Photovoltaik, ab Anlage | Strommix, Photovoltaik, ab Anlage | Strommix, Photovoltaik, ab Anlage | Strommix, Photovoltaik, ab Anlage | Strommix, Photovoltaik, ab Anlage | Strommix, Photovoltaik, ab Anlage | Strommix, Photovoltaik, ab Anlage | Strommix, Photovoltaik, ab Anlage | Strommix, Photovoltaik, ab Anlage | Strommix, Photovoltaik, ab Anlage | Strommix, Photovoltaik, ab Anlage | Strommix, Photovoltaik, ab Anlage | Strommix, Photovoltaik, ab Anlage | Strommix, Photovoltaik, ab Anlage | Polyvinylbutyral-Folie, ab Werk | Polyvinylbutyral-Pulver, ab Werk | Polyvinylalkohol, ab Werk | Emulsionspolymerisation, Polyvinylchlorid | Stickstofftrifluorid, ab Werk | Behandlung, Abwasser aus NF3 Produktion, in Abwasserreiningung, Gr.Kl. 3 | Silan, ab Werk | Solarpaneel, Perovskit-Si-Tandem, ab Werk | Iodmethan | Iod | 1,2-Dibromethan, ab Werk | Brom, ab Werk | Silizium, Halbleiter, ab Werk | Silizium, Halbleiter, verunreinigt, ab Werk | Silizium, Halbleiter, ab Werk | Silizium, Halbleiter, verunreinigt, ab Werk | Silizium, Halbleiter, ab Werk | Silizium, Halbleiter, verunreinigt, ab Werk | Silizium, Halbleiter, ab Werk | Silizium, Halbleiter, verunreinigt, ab Werk | Silizium, Solaranwendung, Wirbelschichtreaktor, ab Werk | Silizium, Solaranwendung, Wirbelschichtreaktor, ab Werk | Silizium, Solaranwendung, Wirbelschichtreaktor, ab Werk | Silizium, Solaranwendung, Wirbelschichtreaktor, ab Werk | Solarlaminat, a-Si, ab Werk | Solarpaneel, a-Si, ab Werk | 3kWp Schrägdachanlage, a-Si, laminiert, integriert, auf Dach | 3kWp Schrägdachanlage, a-Si, Pan, aufg, auf Dach | Strom, Photovoltaik, ab 3kWp, Schrägdach, a-Si, laminiert, integriert | Strom, Photovoltaik, ab 3kWp, Schrägdach, a-Si, Pan, aufgesetzt
| 491 | Synonyms | metal grade silicon | metal grade silicon | metal grade silicon | metal grade silicon | SoG-Silicon//polycrystaline | SoG-Silicon//polycrystaline | SoG-Silicon//polycrystaline | SoG-Silicon//polycrystaline | 0 | 0 | 0 | 0 | Czochralski process | Czochralski process | Czochralski process | Czochralski process | polycrystaline | polycrystaline | polycrystaline | polycrystaline | monocrystalline//single crystalline//silicon | monocrystalline//single crystalline//silicon | monocrystalline//single crystalline//silicon | monocrystalline//single crystalline//silicon | polycrystalline//multi-crystalline//silicon | polycrystalline//multi-crystalline//silicon | polycrystalline//multi-crystalline//silicon | polycrystalline//multi-crystalline//silicon | Solarmodul//PV-module//cadmium telluride//thin film | Solarmodul//PV-module//cadmium telluride//thin film | Solarmodul//PV-module//cadmium telluride//thin film | Solarmodul//PV-module//cadmium telluride//thin film | Solarmodul//PV-module//cadmium telluride//thin film | Solarmodul//PV-module//cadmium telluride//thin film | monocrystalline//single crystalline//silicon | monocrystalline//single crystalline//silicon | monocrystalline//single crystalline//silicon | monocrystalline//single crystalline//silicon | polycrystalline//multi-crystalline//silicon | polycrystalline//multi-crystalline//silicon | polycrystalline//multi-crystalline//silicon | polycrystalline//multi-crystalline//silicon | Solarmodul//PV-module//cadmium telluride//thin film | Solarmodul//PV-module//cadmium telluride//thin film | Solarmodul//PV-module//cadmium telluride//thin film | Solarmodul//PV-module//cadmium telluride//thin film | Solarmodul//PV-module//monocrystalline//silicon | Solarmodul//PV-module//monocrystalline//silicon | Solarmodul//PV-module//monocrystalline//silicon | monocrystalline//single crystalline//silicon | Solarmodul//PV-module//polycrystalline//multi-crystalline//silicon | Solarmodul//PV-module//polycrystalline//multi-crystalline//silicon | Solarmodul//PV-module//polycrystalline//multi-crystalline//silicon | polycrystalline//multi-crystalline//silicon | Solarmodul//PV-module//monocrystalline//silicon | Solarmodul//PV-module//monocrystalline//silicon | Solarmodul//PV-module//monocrystalline//silicon | Solarmodul//PV-module//monocrystalline//silicon | Solarmodul//PV-module//polycrystalline//multi-crystalline//silicon | Solarmodul//PV-module//polycrystalline//multi-crystalline//silicon | Solarmodul//PV-module//polycrystalline//multi-crystalline//silicon | Solarmodul//PV-module//polycrystalline//multi-crystalline//silicon | Solarmodul//PV-module//cadmium telluride//thin film | Solarmodul//PV-module//cadmium telluride//thin film | Solarmodul//PV-module//cadmium telluride//thin film | Solarmodul//PV-module//cadmium telluride//thin film | Solarmodul//PV-module//cadmium telluride//thin film | Solarmodul//PV-module//cadmium telluride//thin film | Solarmodul//PV-module//cadmium telluride//thin film | Solarmodul//PV-module//cadmium telluride//thin film | Solarmodul//PV-module//cadmium telluride//thin film | Solarmodul//PV-module//cadmium telluride//thin film | Solarmodul//PV-module//cadmium telluride//thin film | Solarmodul//PV-module//cadmium telluride//thin film | calcium fluoride | Flusssäure | R152a//1,1-Difluoroethylene | Ethylene, fluoro-// Fluoroethene// Fluoroethylene// Monofluoroethylene// Vinyl fluoride// C2H3F// UN 1860// Vinyl fluoride, inhibited// 1-Fluoroethylene | 0 | 0 | Tedlar//Tefzel |  |  |  | 0 |  |  |  | copper indium selenide//thin film//CIGS | Solarmodul//PV-module//copper indium selenide//thin film//CIGS | Solarmodul//PV-module//cadmium telluride//thin film | Solarmodul//PV-module//cadmium telluride//thin film | Solarmodul//PV-module//cadmium telluride//thin film | Solarmodul//PV-module//cadmium telluride//thin film | Solarmodul//PV-module//cadmium telluride//thin film | 0 | 0 | 0 | 0 | copper indium selenide//thin film//CIGS | Solarmodul//PV-module//copper indium selenide//thin film//CIGS | 0 | 0 | 0 | 0 | 0 | 0 | 0 | 0 | 0 | 0 | 0 | 0 | 0 | 0 | 0 | 0 | 0 | 0 | 0 | 0 | 0 | [9 empty] | 0 | 0 | 0 | 0 | inverse rectifier | monocrystalline//single crystalline//silicon | monocrystalline//single crystalline//silicon | polycrystalline//multi-crystalline//silicon | polycrystalline//multi-crystalline//silicon | monocrystalline//single crystalline//silicon | monocrystalline//single crystalline//silicon | polycrystalline//multi-crystalline//silicon | polycrystalline//multi-crystalline//silicon | monocrystalline//single crystalline//silicon | polycrystalline//multi-crystalline//silicon | monocrystalline//single crystalline//silicon | monocrystalline//single crystalline//silicon | monocrystalline//single crystalline//silicon | monocrystalline//single crystalline//silicon | monocrystalline//single crystalline//silicon | monosingle crystalline//single-Si | polycrystalline//multi-crystalline//silicon | polycrystalline//multi-crystalline//silicon | polycrystalline//multi-crystalline//silicon | polycrystalline//multi-crystalline//silicon | polycrystalline//multi-crystalline//silicon | multi crystalline//single-Si | monocrystalline//single crystalline//silicon | monocrystalline//single crystalline//silicon | monocrystalline//single crystalline//silicon | monocrystalline//single crystalline//silicon | monocrystalline//single crystalline//silicon | polycrystalline//multi-crystalline//silicon | polycrystalline//multi-crystalline//silicon | polycrystalline//multi-crystalline//silicon | polycrystalline//multi-crystalline//silicon | polycrystalline//multi-crystalline//silicon | monocrystalline//single crystalline//silicon | monocrystalline//single crystalline//silicon | monocrystalline//single crystalline//silicon | monocrystalline//single crystalline//silicon | monocrystalline//single crystalline//silicon | polycrystalline//multi-crystalline//silicon | polycrystalline//multi-crystalline//silicon | polycrystalline//multi-crystalline//silicon | polycrystalline//multi-crystalline//silicon | polycrystalline//multi-crystalline//silicon | monocrystalline//single crystalline//silicon | monocrystalline//single crystalline//silicon | monocrystalline//single crystalline//silicon | monocrystalline//single crystalline//silicon | monocrystalline//single crystalline//silicon | polycrystalline//multi-crystalline//silicon | polycrystalline//multi-crystalline//silicon | polycrystalline//multi-crystalline//silicon | polycrystalline//multi-crystalline//silicon | polycrystalline//multi-crystalline//silicon | monocrystalline//single crystalline//silicon | monocrystalline//single crystalline//silicon | monocrystalline//single crystalline//silicon | monocrystalline//single crystalline//silicon | polycrystalline//multi-crystalline//silicon | polycrystalline//multi-crystalline//silicon | monocrystalline//single crystalline//silicon | monocrystalline//single crystalline//silicon | monocrystalline//single crystalline//silicon | monocrystalline//single crystalline//silicon | monocrystalline//single crystalline//silicon | monocrystalline//single crystalline//silicon | polycrystalline//multi-crystalline//silicon | polycrystalline//multi-crystalline//silicon | copper indium selenide//thin film//CIGS | 0 | 0 | 0 | 0 | 0 | 0 | 0 | 0 | 0 | 0 | 0 | 0 | monocrystalline//single crystalline//silicon | monocrystalline//single crystalline//silicon | polycrystalline//multi-crystalline//silicon | polycrystalline//multi-crystalline//silicon | monocrystalline//single crystalline//silicon | polycrystalline//multi-crystalline//silicon | monocrystalline//single crystalline//silicon | monocrystalline//single crystalline//silicon | polycrystalline//multi-crystalline//silicon | polycrystalline//multi-crystalline//silicon | 0 | 0 | copper indium selenide//thin film//CIGS | copper indium selenide//thin film//CIGS | monocrystalline//single crystalline//silicon | monocrystalline//single crystalline//silicon | monocrystalline//single crystalline//silicon | monocrystalline//single crystalline//silicon | polycrystalline//multi-crystalline//silicon | polycrystalline//multi-crystalline//silicon | monocrystalline//single crystalline//silicon | monocrystalline//single crystalline//silicon | polycrystalline//multi-crystalline//silicon | monocrystalline//single crystalline//silicon | polycrystalline//multi-crystalline//silicon | monocrystalline//single crystalline//silicon | polycrystalline//multi-crystalline//silicon | polycrystalline//multi-crystalline//silicon | [33 empty] | 0 | Mowital B, Pioloform B, Butvar, Rhonival B, S-lec, Vinylite | Mowiol, Polyviol, Rhodoviol, Alcotex, Polivinol, Denka Poval, Gohsenol, Kurashiki Poval, Shinetsu Poval, Unitika Poval, Elvanol, Gelvatol, Lemol | 0 | Nitrogen fluoride, Trifluoramine, Trifluorammonia | 0 | Silicon tetrahydride, Silicon hydride, Monosilane, Silicane | 0 | 0 | 0 | 0 | 0 | [7 empty] | 0 | SoG-Silicon//polycrystaline | SoG-Silicon//polycrystaline | SoG-Silicon//polycrystaline | SoG-Silicon//polycrystaline | Solarmodul//PV-module//amorphous silicon | Solarmodul//PV-module//amorphous silicon | Solarmodul//PV-module//amorphous silicon | Solarmodul//PV-module//amorphous silicon | Solarmodul//PV-module//amorphous silicon | Solarmodul//PV-module//amorphous silicon
| 492 | GeneralComment | MG-silicon with a purity of 99%. Used for the production of aluminium compounds, silicones and semiconductors. For the use in semiconductors further purification is necessary. | MG-silicon with a purity of 99%. Used for the production of aluminium compounds, silicones and semiconductors. For the use in semiconductors further purification is necessary. | MG-silicon with a purity of 99%. Used for the production of aluminium compounds, silicones and semiconductors. For the use in semiconductors further purification is necessary. | MG-silicon with a purity of 99%. Used for the production of aluminium compounds, silicones and semiconductors. For the use in semiconductors further purification is necessary. | Electricity and heat demand updated for 2018. The remaining production efforts remain unchanged because recent data were not available. | Electricity and heat demand updated for 2018. The remaining production efforts remain unchanged because recent data were not available. | Electricity and heat demand updated for 2018. The remaining production efforts remain unchanged because recent data were not available. | Electricity and heat demand updated for 2018. The remaining production efforts remain unchanged because recent data were not available. | Solar-grade silicon (about 99.9999999% = 9N purity) is mainly produced by the modified Siemens process. The share of solar-grade silicon produced in fluidised bed reactors (FBR) is <5% according to ITRPV 2020. This production route is not modelled separately because life cycle inventory data are not available. The share of electronic-grade and electronic off-grade silicon used in the PV industry is considered negligible. | Solar-grade silicon (about 99.9999999% = 9N purity) is mainly produced by the modified Siemens process. The share of solar-grade silicon produced in fluidised bed reactors (FBR) is <5% according to ITRPV 2020. This production route is not modelled separately because life cycle inventory data are not available. The share of electronic-grade and electronic off-grade silicon used in the PV industry is considered negligible. Imports of polysilicon are not taken into account since domestic production of polysilicon is sufficient to cover wafer production. | Solar-grade silicon (about 99.9999999% = 9N purity) is mainly produced by the modified Siemens process. The share of solar-grade silicon produced in fluidised bed reactors (FBR) is <5% according to ITRPV 2020. This production route is not modelled separately because life cycle inventory data are not available. The share of electronic-grade and electronic off-grade silicon used in the PV industry is considered negligible. Imports of polysilicon are not taken into account since domestic production of polysilicon is sufficient to cover wafer production. | Solar-grade silicon (about 99.9999999% = 9N purity) is mainly produced by the modified Siemens process. The share of solar-grade silicon produced in fluidised bed reactors (FBR) is <5% according to ITRPV 2020. This production route is not modelled separately because life cycle inventory data are not available. The share of electronic-grade and electronic off-grade silicon used in the PV industry is considered negligible. Imports of polysilicon are not taken into account since domestic production of polysilicon is sufficient to cover wafer production. | Solar-grade silicon demand estimated at 1 kg/kg. Electricity demand updated for 2018. The remaining production efforts remain unchanged because recent data were not available. | Solar-grade silicon demand estimated at 1 kg/kg. Electricity demand updated for 2018. The remaining production efforts remain unchanged because recent data were not available. | Solar-grade silicon demand estimated at 1 kg/kg. Electricity demand updated for 2018. The remaining production efforts remain unchanged because recent data were not available. | Solar-grade silicon demand estimated at 1 kg/kg. Electricity demand updated for 2018. The remaining production efforts remain unchanged because recent data were not available. | Solar-grade silicon demand estimated at 1 kg/kg. Electricity demand updated for 2018. The remaining production efforts remain unchanged because recent data were not available. | Solar-grade silicon demand estimated at 1 kg/kg. Electricity demand updated for 2018. The remaining production efforts remain unchanged because recent data were not available. | Solar-grade silicon demand estimated at 1 kg/kg. Electricity demand updated for 2018. The remaining production efforts remain unchanged because recent data were not available. | Solar-grade silicon demand estimated at 1 kg/kg. Electricity demand updated for 2018. The remaining production efforts remain unchanged because recent data were not available. | The reference flow for the life cycle inventory is 1 square metre of wafer surface. The single-crystalline silicon ingots are sawn into square wafers with a size 156.75x156.75 mm2 (0.0244 m2), a thickness of 170 um and a weight of 396 g/m2. The sawing losses are 121 um (95 um kerf loss and 26 um additional losses such as pot scrap, ingot top, squaring, cropping etc.) or 282 g/m2. The diamond wire is modelled as a stainless steel wire because data on industrial diamond manufacture are missing. Water is used as a cutting fluid. | The reference flow for the life cycle inventory is 1 square metre of wafer surface. The single-crystalline silicon ingots are sawn into square wafers with a size 156.75x156.75 mm2 (0.0244 m2), a thickness of 170 um and a weight of 396 g/m2. The sawing losses are 121 um (95 um kerf loss and 26 um additional losses such as pot scrap, ingot top, squaring, cropping etc.) or 282 g/m2. The diamond wire is modelled as a stainless steel wire because data on industrial diamond manufacture are missing. Water is used as a cutting fluid. | The reference flow for the life cycle inventory is 1 square metre of wafer surface. The single-crystalline silicon ingots are sawn into square wafers with a size 156.75x156.75 mm2 (0.0244 m2), a thickness of 170 um and a weight of 396 g/m2. The sawing losses are 121 um (95 um kerf loss and 26 um additional losses such as pot scrap, ingot top, squaring, cropping etc.) or 282 g/m2. The diamond wire is modelled as a stainless steel wire because data on industrial diamond manufacture are missing. Water is used as a cutting fluid. | The reference flow for the life cycle inventory is 1 square metre of wafer surface. The single-crystalline silicon ingots are sawn into square wafers with a size 156.75x156.75 mm2 (0.0244 m2), a thickness of 170 um and a weight of 396 g/m2. The sawing losses are 121 um (95 um kerf loss and 26 um additional losses such as pot scrap, ingot top, squaring, cropping etc.) or 282 g/m2. The diamond wire is modelled as a stainless steel wire because data on industrial diamond manufacture are missing. Water is used as a cutting fluid. | The reference flow for the life cycle inventory is 1 square metre of wafer surface. The multi-crystalline silicon ingots are sawn into square wafers with a size 156.75x156.75 mm2 (0.0246 m2), a thickness of 180 um and a weight of 419 g/m2. The sawing losses are 120 um (95 um kerf loss and 25 um additional losses such as pot scrap, ingot top, squaring, cropping etc.) or 280 g/m2. The diamond wire is modelled as a stainless steel wire because data on industrial diamond manufacture are missing. Water is used as a cutting fluid. | The reference flow for the life cycle inventory is 1 square metre of wafer surface. The multi-crystalline silicon ingots are sawn into square wafers with a size 156.75x156.75 mm2 (0.0246 m2), a thickness of 180 um and a weight of 419 g/m2. The sawing losses are 120 um (95 um kerf loss and 25 um additional losses such as pot scrap, ingot top, squaring, cropping etc.) or 280 g/m2. The diamond wire is modelled as a stainless steel wire because data on industrial diamond manufacture are missing. Water is used as a cutting fluid. | The reference flow for the life cycle inventory is 1 square metre of wafer surface. The multi-crystalline silicon ingots are sawn into square wafers with a size 156.75x156.75 mm2 (0.0246 m2), a thickness of 180 um and a weight of 419 g/m2. The sawing losses are 120 um (95 um kerf loss and 25 um additional losses such as pot scrap, ingot top, squaring, cropping etc.) or 280 g/m2. The diamond wire is modelled as a stainless steel wire because data on industrial diamond manufacture are missing. Water is used as a cutting fluid. | The reference flow for the life cycle inventory is 1 square metre of wafer surface. The multi-crystalline silicon ingots are sawn into square wafers with a size 156.75x156.75 mm2 (0.0246 m2), a thickness of 180 um and a weight of 419 g/m2. The sawing losses are 120 um (95 um kerf loss and 25 um additional losses such as pot scrap, ingot top, squaring, cropping etc.) or 280 g/m2. The diamond wire is modelled as a stainless steel wire because data on industrial diamond manufacture are missing. Water is used as a cutting fluid. | Shares of production in Europe (85%) and import from China (15%). | Shares of production in Europe (85%) and import from China (15%). | Imports of wafers are not taken into account since domestic wafer production is sufficient to cover cell production. | Imports of wafers are not taken into account since domestic wafer production is sufficient to cover cell production. | Shares of production in APAC (73%) and import from China (27%). | Shares of production in APAC (73%) and import from China (27%). | Production of photovoltaic cells (156.75x156.75 mm2). Some inputs and emissions aggregated to protect sensitive data. | Production of photovoltaic cells (156.75x156.75 mm2). Some inputs and emissions aggregated to protect sensitive data. | Production of photovoltaic cells (156.75x156.75 mm2). Some inputs and emissions aggregated to protect sensitive data. | Production of photovoltaic cells (156.75x156.75 mm2). Some inputs and emissions aggregated to protect sensitive data. | Production of photovoltaic cells (156.75x156.75 mm2). Some inputs and emissions aggregated to protect sensitive data. | Production of photovoltaic cells (156.75x156.75 mm2). Some inputs and emissions aggregated to protect sensitive data. | Production of photovoltaic cells (156.75x156.75 mm2). Some inputs and emissions aggregated to protect sensitive data. | Production of photovoltaic cells (156.75x156.75 mm2). Some inputs and emissions aggregated to protect sensitive data. | Shares of production in Europe (14%) and imports from China (24%) and Asia and Pacific (62%). | Shares of production in Europe (14%) and imports from China (24%) and Asia and Pacific (62%). | Shares of production in the US (25%) and imports from China (9%) and Asia and Pacific (66%). | Shares of production in the US (25%) and imports from China (9%) and Asia and Pacific (66%). | Unit process raw data for 1 m2 of PV laminate. Investigated for the production of solar laminates with 60 solar cells and an area of 1.6m2. | Unit process raw data for 1 m2 of PV laminate. Investigated for the production of solar laminates with 60 solar cells and an area of 1.6m2. | Unit process raw data for 1 m2 of PV laminate. Investigated for the production of solar laminates with 60 solar cells and an area of 1.6m2. | Unit process raw data for 1 m2 of PV laminate. Investigated for the production of solar laminates with 60 solar cells and an area of 1.6m2. | Unit process raw data for 1 m2 of PV laminate. Investigated for the production of solar laminates with 60 solar cells and an area of 1.6m2. | Unit process raw data for 1 m2 of PV laminate. Investigated for the production of solar laminates with 60 solar cells and an area of 1.6m2. | Unit process raw data for 1 m2 of PV laminate. Investigated for the production of solar laminates with 60 solar cells and an area of 1.6m2. | Unit process raw data for 1 m2 of PV laminate. Investigated for the production of solar laminates with 60 solar cells and an area of 1.6m2. | Unit process raw data for 1 m2 of PV laminate. Investigated for the production of solar laminates with 60 solar cells and an area of 1.6m2. | Unit process raw data for 1 m2 of PV laminate. Investigated for the production of solar laminates with 60 solar cells and an area of 1.6m2. | Unit process raw data for 1 m2 of PV laminate. Investigated for the production of solar laminates with 60 solar cells and an area of 1.6m2. | Unit process raw data for 1 m2 of PV laminate. Investigated for the production of solar laminates with 60 solar cells and an area of 1.6m2. | Unit process raw data for 1 m2 of PV laminate. Investigated for the production of solar laminates with 60 solar cells and an area of 1.6m2. | Unit process raw data for 1 m2 of PV laminate. Investigated for the production of solar laminates with 60 solar cells and an area of 1.6m2. | Unit process raw data for 1 m2 of PV laminate. Investigated for the production of solar laminates with 60 solar cells and an area of 1.6m2. | Unit process raw data for 1 m2 of PV laminate. Investigated for the production of solar laminates with 60 solar cells and an area of 1.6m2. | Shares of production in Europe (23%) and imports from China (72%) and Asia and Pacific (5%). | Shares of production in Europe (23%) and imports from China (72%) and Asia and Pacific (5%). | Shares of production in Europe (23%) and imports from China (72%) and Asia and Pacific (5%). | Shares of production in Europe (23%) and imports from China (72%) and Asia and Pacific (5%). | Shares of production in US (29%) and imports from China (67%) and Asia and Pacific (4%). | Shares of production in US (29%) and imports from China (67%) and Asia and Pacific (4%). | Shares of production in US (29%) and imports from China (67%) and Asia and Pacific (4%). | Shares of production in US (29%) and imports from China (67%) and Asia and Pacific (4%). | Shares of production in US (29%) and imports from China (67%) and Asia and Pacific (4%). | Shares of production in US (29%) and imports from China (67%) and Asia and Pacific (4%). | Shares of production in US (29%) and imports from China (67%) and Asia and Pacific (4%). | Shares of production in US (29%) and imports from China (67%) and Asia and Pacific (4%). | Basic inventory based on old literature information. | Basic inventory based on own assumptions. | Basic inventory based on cumulative data. | Basic inventory based on cumulative data. | Basic inventory based on cumulative data. | Basic inventory based on cumulative data. | Basic inventory based on cumulative data. | Plants of Wacker, DE in Wasserburg and Freiberg. Capacity of 1 million wafers per year. Life time assumed to be 25 years. | New plant of Shell Solar in Gelsenkirchen. Capacity of 10 million solar cells per year. Life time assumed to be 25 years. | Capacity of 10'000 modules per year. Life time assumed to be 25 years. | Capacity of 10'000 modules per year. Life time assumed to be 25 years. | Chemical composition of typical pastes taken from Material Safety Data Sheets. Energy use and infrastructure estimated with data for solder production. | Chemical composition of typical pastes taken from Material Safety Data Sheets. Energy use and infrastructure estimated with data for solder production. | Chemical composition of typical pastes taken from Material Safety Data Sheets. Energy use and infrastructure estimated with data for solder production. | Production of photovoltaic thin film laminates by thermal vaporization in vacuum. The modules produced at Würth Solar have a size of 1.2m by 0.6m. The weight is 12.6kg. The efficiency is 10.8%. The rated nominal power is about 78Wp per module. | Production of photovoltaic thin film modules by thermal vaporization in vacuum. The modules produced at Würth Solar have a size of 1.2m by 0.6m. The weight is 12.6kg. The efficiency is 10.8%. The rated nominal power is about 78Wp per module. | Production of photovoltaic thin film modules by vapour deposition. The Series 4 modules produced at First Solar have an area of 0.72 m2 and a weight of 16.7kg/m2. | Production of photovoltaic thin film modules by vapour deposition. The Series 4 modules produced at First Solar have an area of 2.47 m2 and a weight of 14.2kg/m2. | Production of photovoltaic thin film modules by vapour deposition. The Series 4 modules produced at First Solar have an area of 0.72 m2 and a weight of 16.7kg/m2. | Production of photovoltaic thin film modules by vapour deposition. The Series 4 modules produced at First Solar have an area of 2.47 m2 and a weight of 14.2kg/m2. | Estimation for photovoltaic CdTe modules used in Europe. Mix of First Solar Series 4 and Series 6 modules produced in Malaysia and the US. | Characteristics of the module: area: 1.4m2, expected lifespan: 30 years, capacity: 100Wp, efficiency 10% | Characteristics of the module: area: 1.4m2, expected lifespan: 30 years, capacity: 100Wp, efficiency 10% | - | - | Average production | Average production | This dataset represents a weighted average of the recycling efforts of four recycling facilities in Europe. The average transport distance of waste c-Si PV panels is assumed to be 500 km. | This dataset represents a weighted average of the amount of recovered materials of four recycling facilities in Europe. The benefits for recovery of waste glass are modelled based on information from Held and Ilg (2011) and KBOB LCI data DQRv2:2016. It is assumed that 90% of the glass and 100% of the metals are recovered. | This dataset is based on information published in Sinha et al. (2011): End-of-Life CdTe PV Recycling with Semiconductor Refining. | This dataset is based on information on the amount of recovered materials provided by Parikhit Sinha, First Solar. The benefits for recovery of waste glass are modelled based on information from Held and Ilg (2011) and KBOB LCI data DQRv2:2016. It is assumed that 90% of the glass and 100% of the metals are recovered. | This dataset represents a weighted average of the recycling efforts of four recycling facilities in Europe. The average transport distance of waste c-Si PV panels is assumed to be 500 km. The treatment of c-Si PV modules yields glass cullets, aluminium scrap and copper scrap, which are considered as co-products. The efforts of PV module takeback and recycling are economically allocated to the treatment and the recovered materials. | This dataset represents a weighted average of the recycling efforts of four recycling facilities in Europe. The average transport distance of waste c-Si PV panels is assumed to be 500 km. The treatment of c-Si PV modules yields glass cullets, aluminium scrap and copper scrap, which are considered as co-products. The efforts of PV module takeback and recycling are economically allocated to the treatment and the recovered materials. | This dataset represents a weighted average of the recycling efforts of four recycling facilities in Europe. The average transport distance of waste c-Si PV panels is assumed to be 500 km. The treatment of c-Si PV modules yields glass cullets, aluminium scrap and copper scrap, which are considered as co-products. The efforts of PV module takeback and recycling are economically allocated to the treatment and the recovered materials. | This dataset represents a weighted average of the recycling efforts of four recycling facilities in Europe. The average transport distance of waste c-Si PV panels is assumed to be 500 km. The treatment of c-Si PV modules yields glass cullets, aluminium scrap and copper scrap, which are considered as co-products. The efforts of PV module takeback and recycling are economically allocated to the treatment and the recovered materials. | This dataset is based on information published in Sinha et al. (2012): End-of-Life CdTe PV Recycling with Semiconductor Refining. The treatment of CdTe PV modules yields glass cullets, copper scrap, cadmium sludge and copper telluride cement, which are considered as co-products. The efforts of PV module takeback and recycling are economically allocated to the treatment and the recovered materials. | This dataset is based on information published in Sinha et al. (2012): End-of-Life CdTe PV Recycling with Semiconductor Refining. The treatment of CdTe PV modules yields glass cullets, copper scrap, cadmium sludge and copper telluride cement, which are considered as co-products. The efforts of PV module takeback and recycling are economically allocated to the treatment and the recovered materials. | This dataset is based on information published in Sinha et al. (2012): End-of-Life CdTe PV Recycling with Semiconductor Refining. The treatment of CdTe PV modules yields glass cullets, copper scrap, cadmium sludge and copper telluride cement, which are considered as co-products. The efforts of PV module takeback and recycling are economically allocated to the treatment and the recovered materials. | This dataset is based on information published in Sinha et al. (2012): End-of-Life CdTe PV Recycling with Semiconductor Refining. The treatment of CdTe PV modules yields glass cullets, copper scrap, cadmium sludge and copper telluride cement, which are considered as co-products. The efforts of PV module takeback and recycling are economically allocated to the treatment and the recovered materials. | This dataset is based on information published in Sinha et al. (2012): End-of-Life CdTe PV Recycling with Semiconductor Refining. The treatment of CdTe PV modules yields glass cullets, copper scrap, cadmium sludge and copper telluride cement, which are considered as co-products. The efforts of PV module takeback and recycling are economically allocated to the treatment and the recovered materials. | Production of the additional components necessary for the mounting of 1 m2 PV panel or laminate. | Production of the additional components necessary for the mounting of 1 m2 PV panel or laminate. | Production of the additional components necessary for the mounting of 1 m2 PV panel or laminate. | Production of the additional components necessary for the mounting of 1 m2 PV panel or laminate. | Production of the additional components necessary for the mounting of 1 m2 PV panel or laminate. | Production of the additional components necessary for the mounting of 1 m2 PV panel or laminate. | Production of the additional components necessary for the mounting of 1 m2 PV panel or laminate. | Production of the additional components necessary for the mounting of 1 m2 PV panel or laminate. | Production of different components of the electric installation of a 3kWp photovoltaic plant. | Production of different components of the electric installation for a 156 kWp photovoltaic plant. | Production of different components of the electric installation for a 93 kWp photovoltaic plant. | Production of different components of the electric installation for a 280 kWp photovoltaic plant. | Production of different components of the electric installation for a 1.3 MWp photovoltaic plant. | Production of different components of the electric installation for a 560 MWp photovoltaic plant. | Production of different components of the electric installation for a 324 kWp photovoltaic plant. | Production of different components of the electric installation for a 450 kWp photovoltaic plant. | Production of different components of the electric installation for a 570 kWp photovoltaic plant. | Production of an average inverter (2.5 kW) for photovoltaic plant. Total weight about 11.2 kg. The printed wiring board weighs 0.3 kg and the printed wiring board assembly (total) 1.2 kg. Average calculated with data from three leading European manufacturers and extrapolated to the power scale of interest. | Production of an average inverter ( 5 kW) for photovoltaic plant. Total weight about 18.0 kg. The printed wiring board weighs 0.5 kg and the printed wiring board assembly (total) 2.0 kg. Average calculated with data from three leading European manufacturers and extrapolated to the power scale of interest. | Production of an average inverter (10 kW) for photovoltaic plant. Total weight about 28.9 kg. The printed wiring board weighs 0.8 kg and the printed wiring board assembly (total) 3.1 kg. Average calculated with data from three leading European manufacturers and extrapolated to the power scale of interest. | Production of an average inverter (20 kW) for photovoltaic plant. Total weight about 46.2 kg. The printed wiring board weighs 1.4 kg and the printed wiring board assembly (total) 5.0 kg. Average calculated with data from three leading European manufacturers and extrapolated to the power scale of interest. | Production of an inverter for a 560 kWp photovoltaic power plant in Switzerland. | Photovoltaic installation with a capacity of 3kWp and a life time of 30 years installed in CH. The efficiency of single-Si PV modules is 17.9% (Fraunhofer ISE Photovoltaics Report 2019). The share of rejected or replaced PV modules is estimated at 3%. The inverter is assumed to be replaced once during the service life of the PV system. | Photovoltaic installation with a capacity of 3kWp and a life time of 30 years installed in CH. The efficiency of single-Si PV modules is 17.9% (Fraunhofer ISE Photovoltaics Report 2019). The share of rejected or replaced PV modules is estimated at 3%. The inverter is assumed to be replaced once during the service life of the PV system. | Photovoltaic installation with a capacity of 3kWp and a life time of 30 years installed in CH. The efficiency of multi-Si PV modules is 16.8% (Fraunhofer ISE Photovoltaics Report 2019). The share of rejected or replaced PV modules is estimated at 3%. The inverter is assumed to be replaced once during the service life of the PV system. | Photovoltaic installation with a capacity of 3kWp and a life time of 30 years installed in CH. The efficiency of multi-Si PV modules is 16.8% (Fraunhofer ISE Photovoltaics Report 2019). The share of rejected or replaced PV modules is estimated at 3%. The inverter is assumed to be replaced once during the service life of the PV system. | Photovoltaic installation with a capacity of 3kWp and a life time of 30 years installed in CH. The efficiency of single-Si PV modules is 17.9% (Fraunhofer ISE Photovoltaics Report 2019). The share of rejected or replaced PV modules is estimated at 3%. The inverter is assumed to be replaced once during the service life of the PV system. | Photovoltaic installation with a capacity of 3kWp and a life time of 30 years installed in CH. The efficiency of single-Si PV modules is 17.9% (Fraunhofer ISE Photovoltaics Report 2019). The share of rejected or replaced PV modules is estimated at 3%. The inverter is assumed to be replaced once during the service life of the PV system. | Photovoltaic installation with a capacity of 3kWp and a life time of 30 years installed in CH. The efficiency of multi-Si PV modules is 16.8% (Fraunhofer ISE Photovoltaics Report 2019). The share of rejected or replaced PV modules is estimated at 3%. The inverter is assumed to be replaced once during the service life of the PV system. | Photovoltaic installation with a capacity of 3kWp and a life time of 30 years installed in CH. The efficiency of multi-Si PV modules is 16.8% (Fraunhofer ISE Photovoltaics Report 2019). The share of rejected or replaced PV modules is estimated at 3%. The inverter is assumed to be replaced once during the service life of the PV system. | Photovoltaic installation with a capacity of 3kWp and a life time of 30 years installed in CH. The efficiency of single-Si PV modules is 17.9% (Fraunhofer ISE Photovoltaics Report 2019). The share of rejected or replaced PV modules is estimated at 3%. The inverter is assumed to be replaced once during the service life of the PV system. | Photovoltaic installation with a capacity of 3kWp and a life time of 30 years installed in CH. The efficiency of multi-Si PV modules is 16.8% (Fraunhofer ISE Photovoltaics Report 2019). The share of rejected or replaced PV modules is estimated at 3%. The inverter is assumed to be replaced once during the service life of the PV system. | Photovoltaic installation with a capacity of 3kWp and a life time of 30 years installed in Europe. The efficiency of single-Si PV modules is 17.9% (Fraunhofer ISE Photovoltaics Report 2019). The share of rejected or replaced PV modules is estimated at 3%. The inverter is assumed to be replaced once during the service life of the PV system. | Photovoltaic installation with a capacity of 3kWp and a life time of 30 years installed in Europe. The efficiency of single-Si PV modules is 17.9% (Fraunhofer ISE Photovoltaics Report 2019). The share of rejected or replaced PV modules is estimated at 3%. The inverter is assumed to be replaced once during the service life of the PV system. | Photovoltaic installation with a capacity of 3kWp and a life time of 30 years installed in Europe. The efficiency of single-Si PV modules is 17.9% (Fraunhofer ISE Photovoltaics Report 2019). The share of rejected or replaced PV modules is estimated at 3%. The inverter is assumed to be replaced once during the service life of the PV system. | Photovoltaic installation with a capacity of 3kWp and a life time of 30 years installed in Europe. The efficiency of single-Si PV modules is 17.9% (Fraunhofer ISE Photovoltaics Report 2019). The share of rejected or replaced PV modules is estimated at 3%. The inverter is assumed to be replaced once during the service life of the PV system. | Photovoltaic installation with a capacity of 3kWp and a life time of 30 years installed in Europe. The efficiency of single-Si PV modules is 17.9% (Fraunhofer ISE Photovoltaics Report 2019). The share of rejected or replaced PV modules is estimated at 3%. The inverter is assumed to be replaced once during the service life of the PV system. | Photovoltaic installation with a capacity of 570kWp and a life time of 30 years installed in Europe. The efficiency of single-Si PV modules is 17.9% (Fraunhofer ISE Photovoltaics Report 2019). The share of rejected or replaced PV modules is estimated at 3%. The inverter is assumed to be replaced once during the service life of the PV system. | Photovoltaic installation with a capacity of 3kWp and a life time of 30 years installed in Europe. The efficiency of multi-Si PV modules is 16.8% (Fraunhofer ISE Photovoltaics Report 2019). The share of rejected or replaced PV modules is estimated at 3%. The inverter is assumed to be replaced once during the service life of the PV system. | Photovoltaic installation with a capacity of 3kWp and a life time of 30 years installed in Europe. The efficiency of multi-Si PV modules is 16.8% (Fraunhofer ISE Photovoltaics Report 2019). The share of rejected or replaced PV modules is estimated at 3%. The inverter is assumed to be replaced once during the service life of the PV system. | Photovoltaic installation with a capacity of 3kWp and a life time of 30 years installed in Europe. The efficiency of multi-Si PV modules is 16.8% (Fraunhofer ISE Photovoltaics Report 2019). The share of rejected or replaced PV modules is estimated at 3%. The inverter is assumed to be replaced once during the service life of the PV system. | Photovoltaic installation with a capacity of 3kWp and a life time of 30 years installed in Europe. The efficiency of multi-Si PV modules is 16.8% (Fraunhofer ISE Photovoltaics Report 2019). The share of rejected or replaced PV modules is estimated at 3%. The inverter is assumed to be replaced once during the service life of the PV system. | Photovoltaic installation with a capacity of 3kWp and a life time of 30 years installed in Europe. The efficiency of multi-Si PV modules is 16.8% (Fraunhofer ISE Photovoltaics Report 2019). The share of rejected or replaced PV modules is estimated at 3%. The inverter is assumed to be replaced once during the service life of the PV system. | Photovoltaic installation with a capacity of 570kWp and a life time of 30 years installed in Europe. The efficiency of multi-Si PV modules is 16.8% (Fraunhofer ISE Photovoltaics Report 2019). The share of rejected or replaced PV modules is estimated at 3%. The inverter is assumed to be replaced once during the service life of the PV system. | Photovoltaic installation with a capacity of 3kWp and a life time of 30 years installed in the US. The efficiency of single-Si PV modules is 17.9% (Fraunhofer ISE Photovoltaics Report 2019). The share of rejected or replaced PV modules is estimated at 3%. The inverter is assumed to be replaced once during the service life of the PV system. | Photovoltaic installation with a capacity of 3kWp and a life time of 30 years installed in the US. The efficiency of single-Si PV modules is 17.9% (Fraunhofer ISE Photovoltaics Report 2019). The share of rejected or replaced PV modules is estimated at 3%. The inverter is assumed to be replaced once during the service life of the PV system. | Photovoltaic installation with a capacity of 3kWp and a life time of 30 years installed in the US. The efficiency of single-Si PV modules is 17.9% (Fraunhofer ISE Photovoltaics Report 2019). The share of rejected or replaced PV modules is estimated at 3%. The inverter is assumed to be replaced once during the service life of the PV system. | Photovoltaic installation with a capacity of 3kWp and a life time of 30 years installed in the US. The efficiency of single-Si PV modules is 17.9% (Fraunhofer ISE Photovoltaics Report 2019). The share of rejected or replaced PV modules is estimated at 3%. The inverter is assumed to be replaced once during the service life of the PV system. | Photovoltaic installation with a capacity of 3kWp and a life time of 30 years installed in the US. The efficiency of single-Si PV modules is 17.9% (Fraunhofer ISE Photovoltaics Report 2019). The share of rejected or replaced PV modules is estimated at 3%. The inverter is assumed to be replaced once during the service life of the PV system. | Photovoltaic installation with a capacity of 3kWp and a life time of 30 years installed in the US. The efficiency of multi-Si PV modules is 16.8% (Fraunhofer ISE Photovoltaics Report 2019). The share of rejected or replaced PV modules is estimated at 3%. The inverter is assumed to be replaced once during the service life of the PV system. | Photovoltaic installation with a capacity of 3kWp and a life time of 30 years installed in the US. The efficiency of multi-Si PV modules is 16.8% (Fraunhofer ISE Photovoltaics Report 2019). The share of rejected or replaced PV modules is estimated at 3%. The inverter is assumed to be replaced once during the service life of the PV system. | Photovoltaic installation with a capacity of 3kWp and a life time of 30 years installed in the US. The efficiency of multi-Si PV modules is 16.8% (Fraunhofer ISE Photovoltaics Report 2019). The share of rejected or replaced PV modules is estimated at 3%. The inverter is assumed to be replaced once during the service life of the PV system. | Photovoltaic installation with a capacity of 3kWp and a life time of 30 years installed in the US. The efficiency of multi-Si PV modules is 16.8% (Fraunhofer ISE Photovoltaics Report 2019). The share of rejected or replaced PV modules is estimated at 3%. The inverter is assumed to be replaced once during the service life of the PV system. | Photovoltaic installation with a capacity of 3kWp and a life time of 30 years installed in the US. The efficiency of multi-Si PV modules is 16.8% (Fraunhofer ISE Photovoltaics Report 2019). The share of rejected or replaced PV modules is estimated at 3%. The inverter is assumed to be replaced once during the service life of the PV system. | Photovoltaic installation with a capacity of 3kWp and a life time of 30 years installed in Asia and Pacific. The efficiency of single-Si PV modules is 17.9% (Fraunhofer ISE Photovoltaics Report 2019). The share of rejected or replaced PV modules is estimated at 3%. The inverter is assumed to be replaced once during the service life of the PV system. | Photovoltaic installation with a capacity of 3kWp and a life time of 30 years installed in Asia and Pacific. The efficiency of single-Si PV modules is 17.9% (Fraunhofer ISE Photovoltaics Report 2019). The share of rejected or replaced PV modules is estimated at 3%. The inverter is assumed to be replaced once during the service life of the PV system. | Photovoltaic installation with a capacity of 3kWp and a life time of 30 years installed in Asia and Pacific. The efficiency of single-Si PV modules is 17.9% (Fraunhofer ISE Photovoltaics Report 2019). The share of rejected or replaced PV modules is estimated at 3%. The inverter is assumed to be replaced once during the service life of the PV system. | Photovoltaic installation with a capacity of 3kWp and a life time of 30 years installed in Asia and Pacific. The efficiency of single-Si PV modules is 17.9% (Fraunhofer ISE Photovoltaics Report 2019). The share of rejected or replaced PV modules is estimated at 3%. The inverter is assumed to be replaced once during the service life of the PV system. | Photovoltaic installation with a capacity of 3kWp and a life time of 30 years installed in Asia and Pacific. The efficiency of single-Si PV modules is 17.9% (Fraunhofer ISE Photovoltaics Report 2019). The share of rejected or replaced PV modules is estimated at 3%. The inverter is assumed to be replaced once during the service life of the PV system. | Photovoltaic installation with a capacity of 3kWp and a life time of 30 years installed in Asia and Pacific. The efficiency of multi-Si PV modules is 16.8% (Fraunhofer ISE Photovoltaics Report 2019). The share of rejected or replaced PV modules is estimated at 3%. The inverter is assumed to be replaced once during the service life of the PV system. | Photovoltaic installation with a capacity of 3kWp and a life time of 30 years installed in Asia and Pacific. The efficiency of multi-Si PV modules is 16.8% (Fraunhofer ISE Photovoltaics Report 2019). The share of rejected or replaced PV modules is estimated at 3%. The inverter is assumed to be replaced once during the service life of the PV system. | Photovoltaic installation with a capacity of 3kWp and a life time of 30 years installed in Asia and Pacific. The efficiency of multi-Si PV modules is 16.8% (Fraunhofer ISE Photovoltaics Report 2019). The share of rejected or replaced PV modules is estimated at 3%. The inverter is assumed to be replaced once during the service life of the PV system. | Photovoltaic installation with a capacity of 3kWp and a life time of 30 years installed in Asia and Pacific. The efficiency of multi-Si PV modules is 16.8% (Fraunhofer ISE Photovoltaics Report 2019). The share of rejected or replaced PV modules is estimated at 3%. The inverter is assumed to be replaced once during the service life of the PV system. | Photovoltaic installation with a capacity of 3kWp and a life time of 30 years installed in Asia and Pacific. The efficiency of multi-Si PV modules is 16.8% (Fraunhofer ISE Photovoltaics Report 2019). The share of rejected or replaced PV modules is estimated at 3%. The inverter is assumed to be replaced once during the service life of the PV system. | Photovoltaic installation with a capacity of 3kWp and a life time of 30 years installed in China. The efficiency of single-Si PV modules is 17.9% (Fraunhofer ISE Photovoltaics Report 2019). The share of rejected or replaced PV modules is estimated at 3%. The inverter is assumed to be replaced once during the service life of the PV system. | Photovoltaic installation with a capacity of 3kWp and a life time of 30 years installed in China. The efficiency of single-Si PV modules is 17.9% (Fraunhofer ISE Photovoltaics Report 2019). The share of rejected or replaced PV modules is estimated at 3%. The inverter is assumed to be replaced once during the service life of the PV system. | Photovoltaic installation with a capacity of 3kWp and a life time of 30 years installed in China. The efficiency of single-Si PV modules is 17.9% (Fraunhofer ISE Photovoltaics Report 2019). The share of rejected or replaced PV modules is estimated at 3%. The inverter is assumed to be replaced once during the service life of the PV system. | Photovoltaic installation with a capacity of 3kWp and a life time of 30 years installed in China. The efficiency of single-Si PV modules is 17.9% (Fraunhofer ISE Photovoltaics Report 2019). The share of rejected or replaced PV modules is estimated at 3%. The inverter is assumed to be replaced once during the service life of the PV system. | Photovoltaic installation with a capacity of 3kWp and a life time of 30 years installed in China. The efficiency of single-Si PV modules is 17.9% (Fraunhofer ISE Photovoltaics Report 2019). The share of rejected or replaced PV modules is estimated at 3%. The inverter is assumed to be replaced once during the service life of the PV system. | Photovoltaic installation with a capacity of 3kWp and a life time of 30 years installed in China. The efficiency of multi-Si PV modules is 16.8% (Fraunhofer ISE Photovoltaics Report 2019). The share of rejected or replaced PV modules is estimated at 3%. The inverter is assumed to be replaced once during the service life of the PV system. | Photovoltaic installation with a capacity of 3kWp and a life time of 30 years installed in China. The efficiency of multi-Si PV modules is 16.8% (Fraunhofer ISE Photovoltaics Report 2019). The share of rejected or replaced PV modules is estimated at 3%. The inverter is assumed to be replaced once during the service life of the PV system. | Photovoltaic installation with a capacity of 3kWp and a life time of 30 years installed in China. The efficiency of multi-Si PV modules is 16.8% (Fraunhofer ISE Photovoltaics Report 2019). The share of rejected or replaced PV modules is estimated at 3%. The inverter is assumed to be replaced once during the service life of the PV system. | Photovoltaic installation with a capacity of 3kWp and a life time of 30 years installed in China. The efficiency of multi-Si PV modules is 16.8% (Fraunhofer ISE Photovoltaics Report 2019). The share of rejected or replaced PV modules is estimated at 3%. The inverter is assumed to be replaced once during the service life of the PV system. | Photovoltaic installation with a capacity of 3kWp and a life time of 30 years installed in China. The efficiency of multi-Si PV modules is 16.8% (Fraunhofer ISE Photovoltaics Report 2019). The share of rejected or replaced PV modules is estimated at 3%. The inverter is assumed to be replaced once during the service life of the PV system. | Photovoltaic installation with a capacity of 93kWp and a life time of 30 years installed in Switzerland. The efficiency of single-Si PV modules is 17.9% (Fraunhofer ISE Photovoltaics Report 2019). The share of rejected or replaced PV modules is estimated at 3%. The inverter is assumed to be replaced once during the service life of the PV system. | Photovoltaic installation with a capacity of 93kWp and a life time of 30 years installed in Switzerland. The efficiency of multi-Si PV modules is 16.8% (Fraunhofer ISE Photovoltaics Report 2019). The share of rejected or replaced PV modules is estimated at 3%. The inverter is assumed to be replaced once during the service life of the PV system. | Photovoltaic installation with a capacity of 93kWp and a life time of 30 years installed in Switzerland. The efficiency of single-Si PV modules is 17.9% (Fraunhofer ISE Photovoltaics Report 2019). The share of rejected or replaced PV modules is estimated at 3%. The inverter is assumed to be replaced once during the service life of the PV system. | Photovoltaic installation with a capacity of 93kWp and a life time of 30 years installed in Switzerland. The efficiency of multi-Si PV modules is 16.8% (Fraunhofer ISE Photovoltaics Report 2019). The share of rejected or replaced PV modules is estimated at 3%. The inverter is assumed to be replaced once during the service life of the PV system. | Photovoltaic installation with a capacity of 156kWp and a life time of 30 years installed in Switzerland. The efficiency of multi-Si PV modules is 16.8% (Fraunhofer ISE Photovoltaics Report 2019). The share of rejected or replaced PV modules is estimated at 3%. The inverter is assumed to be replaced once during the service life of the PV system. | Photovoltaic installation with a capacity of 156kWp and a life time of 30 years installed in Switzerland. The efficiency of single-Si PV modules is 17.9% (Fraunhofer ISE Photovoltaics Report 2019). The share of rejected or replaced PV modules is estimated at 3%. The inverter is assumed to be replaced once during the service life of the PV system. | Photovoltaic installation with a capacity of 280kWp and a life time of 30 years installed in Switzerland. The efficiency of single-Si PV modules is 17.9% (Fraunhofer ISE Photovoltaics Report 2019). The share of rejected or replaced PV modules is estimated at 3%. The inverter is assumed to be replaced once during the service life of the PV system. | Photovoltaic installation with a capacity of 280kWp and a life time of 30 years installed in Switzerland. The efficiency of multi-Si PV modules is 16.8% (Fraunhofer ISE Photovoltaics Report 2019). The share of rejected or replaced PV modules is estimated at 3%. The inverter is assumed to be replaced once during the service life of the PV system. | Photovoltaic installation with a capacity of 1300kWp and a life time of 30 years installed in Switzerland. The efficiency of multi-Si PV modules is 16.8% (Fraunhofer ISE Photovoltaics Report 2019). The share of rejected or replaced PV modules is estimated at 3%. The inverter is assumed to be replaced once during the service life of the PV system. | Photovoltaic installation with a capacity of 560kWp and a life time of 30 years installed in Switzerland. The efficiency of single-Si PV modules is 17.9% (Fraunhofer ISE Photovoltaics Report 2019). The share of rejected or replaced PV modules is estimated at 3%. The inverter is assumed to be replaced once during the service life of the PV system. | Photovoltaic installation with a capacity of 324kWp and a life time of 30 years installed in Germany. The efficiency of multi-Si PV modules is 16.8% (Fraunhofer ISE Photovoltaics Report 2019). The share of rejected or replaced PV modules is estimated at 3%. The inverter is assumed to be replaced once during the service life of the PV system. | Photovoltaic installation with a capacity of 450kWp and a life time of 30 years installed in Germany. The efficiency of single-Si PV modules is 17.9% (Fraunhofer ISE Photovoltaics Report 2019). The share of rejected or replaced PV modules is estimated at 3%. The inverter is assumed to be replaced once during the service life of the PV system. | Photovoltaic installation with a capacity of 569kWp and a life time of 30 years installed in Spain. The efficiency of multi-Si PV modules is 16.8% (Fraunhofer ISE Photovoltaics Report 2019). The share of rejected or replaced PV modules is estimated at 3%. The inverter is assumed to be replaced once during the service life of the PV system. | Photovoltaic installation with a capacity of 570kWp and a life time of 30 years installed in Spain. The efficiency of multi-Si PV modules is 16.8% (Fraunhofer ISE Photovoltaics Report 2019). The share of rejected or replaced PV modules is estimated at 3%. The inverter is assumed to be replaced once during the service life of the PV system. | Photovoltaic installation with a capacity of 3kWp and a life time of 30 years installed in Switzerland. The efficiency of CIS PV modules is 14.0% (average of datasheets of major manufacturers in 2018). The share of rejected or replaced PV modules is estimated at 3%. The inverter is assumed to be replaced once during the service life of the PV system. | Photovoltaic installation with a capacity of 3kWp and a life time of 30 years installed in Switzerland. The efficiency of CIS PV modules is 14.0% (average of datasheets of major manufacturers in 2018). The share of rejected or replaced PV modules is estimated at 3%. The inverter is assumed to be replaced once during the service life of the PV system. | Photovoltaic installation with a capacity of 3kWp and a life time of 30 years installed in Switzerland. The efficiency of CdTe PV modules is 16.8% (average of First Solar Series 4 and Series 6 modules in 2018). The share of rejected or replaced PV modules is 1% based on company information. The inverter is assumed to be replaced once during the service life of the PV system. | Photovoltaic installation with a capacity of 3kWp and a life time of 30 years installed in Switzerland. The efficiency of CdTe PV modules is 16.8% (average of First Solar Series 4 and Series 6 modules in 2018). The share of rejected or replaced PV modules is 1% based on company information. The inverter is assumed to be replaced once during the service life of the PV system. | Photovoltaic installation with a capacity of 3kWp and a life time of 30 years installed in Europe. The efficiency of micro-Si PV modules is 10.0% (manufacturer data 2011). The share of rejected or replaced PV modules is estimated at 3%. The inverter is assumed to be replaced once during the service life of the PV system. | Photovoltaic installation with a capacity of 3kWp and a life time of 30 years installed in Europe. The efficiency of micro-Si PV modules is 10.0% (manufacturer data 2011). The share of rejected or replaced PV modules is estimated at 3%. The inverter is assumed to be replaced once during the service life of the PV system. | Photovoltaic installation with a capacity of 570kWp and a life time of 30 years installed in Europe. The efficiency of micro-Si PV modules is 10.0% (manufacturer data 2011). The share of rejected or replaced PV modules is estimated at 3%. The inverter is assumed to be replaced once during the service life of the PV system. | Photovoltaic installation with a capacity of 3kWp and a life time of 30 years installed in Europe. The efficiency of CIS PV modules is 14.0% (average of datasheets of major manufacturers in 2018). The share of rejected or replaced PV modules is estimated at 3%. The inverter is assumed to be replaced once during the service life of the PV system. | Photovoltaic installation with a capacity of 3kWp and a life time of 30 years installed in Europe. The efficiency of CIS PV modules is 14.0% (average of datasheets of major manufacturers in 2018). The share of rejected or replaced PV modules is estimated at 3%. The inverter is assumed to be replaced once during the service life of the PV system. | Photovoltaic installation with a capacity of 570kWp and a life time of 30 years installed in Europe. The efficiency of CIS PV modules is 14.0% (average of datasheets of major manufacturers in 2018). The share of rejected or replaced PV modules is estimated at 3%. The inverter is assumed to be replaced once during the service life of the PV system. | Photovoltaic installation with a capacity of 3kWp and a life time of 30 years installed in Europe. The efficiency of CdTe PV modules is 16.8% (average of First Solar Series 4 and Series 6 modules in 2018). The share of rejected or replaced PV modules is 1% based on company information. The inverter is assumed to be replaced once during the service life of the PV system. | Photovoltaic installation with a capacity of 3kWp and a life time of 30 years installed in Europe. The efficiency of CdTe PV modules is 16.8% (average of First Solar Series 4 and Series 6 modules in 2018). The share of rejected or replaced PV modules is 1% based on company information. The inverter is assumed to be replaced once during the service life of the PV system. | Photovoltaic installation with a capacity of 570kWp and a life time of 30 years installed in Europe. The efficiency of CdTe PV modules is 16.8% (average of First Solar Series 4 and Series 6 modules in 2018). The share of rejected or replaced PV modules is 1% based on company information. The inverter is assumed to be replaced once during the service life of the PV system. | Annual output of grid-connected PV power plants differentiated for roof-top, facade and centralized power plants. Technology and installation type breakdown based on literature (IEA-PVPS Task 1 and Fraunhofer ISE reports) and expert estimates. Average yield based on national statistics (Swissolar annual reports 2012-2018). The lifetime of PV systems is estimated at 30 years and a linear degradation rate of 0.7% per year is assumed (10.5% on average over 30 years) based on the PEFCR PV electricity. | Annual output of grid-connected PV power plants differentiated for roof-top, facade and centralized power plants. Technology and installation type breakdown based on literature (IEA-PVPS Task 1 and Fraunhofer ISE reports) and expert estimates. Average yield based on national statistics (Swissolar annual reports 2012-2018). The lifetime of PV systems is estimated at 30 years and a linear degradation rate of 0.7% per year is assumed (10.5% on average over 30 years) based on the PEFCR PV electricity. | Annual output of grid-connected PV power plants differentiated for roof-top, facade and centralized power plants. Technology and installation type breakdown based on literature (IEA-PVPS Task 1 and Fraunhofer ISE reports) and expert estimates. Average yield based on national statistics (Swissolar annual reports 2012-2018). The lifetime of PV systems is estimated at 30 years and a linear degradation rate of 0.7% per year is assumed (10.5% on average over 30 years) based on the PEFCR PV electricity. | Annual output of grid-connected PV power plants differentiated for roof-top, facade and centralized power plants. Technology and installation type breakdown based on literature (IEA-PVPS Task 1 and Fraunhofer ISE reports) and expert estimates. Average yield based on national statistics (Swissolar annual reports 2012-2018). The lifetime of PV systems is estimated at 30 years and a linear degradation rate of 0.7% per year is assumed (10.5% on average over 30 years) based on the PEFCR PV electricity. | Annual output of grid-connected PV power plants differentiated for roof-top, facade and centralized power plants. Technology and installation type breakdown based on literature (IEA-PVPS Task 1 and Fraunhofer ISE reports) and expert estimates. Average yield based on national statistics (Swissolar annual reports 2012-2018). The lifetime of PV systems is estimated at 30 years and a linear degradation rate of 0.7% per year is assumed (10.5% on average over 30 years) based on the PEFCR PV electricity. | Annual output of grid-connected PV power plants differentiated for roof-top, facade and centralized power plants. Technology and installation type breakdown based on literature (IEA-PVPS Task 1 and Fraunhofer ISE reports) and expert estimates. Average yield based on national statistics (Swissolar annual reports 2012-2018). The lifetime of PV systems is estimated at 30 years and a linear degradation rate of 0.7% per year is assumed (10.5% on average over 30 years) based on the PEFCR PV electricity. | Annual output of grid-connected PV power plants differentiated for roof-top, facade and centralized power plants. Technology and installation type breakdown based on literature (IEA-PVPS Task 1 and Fraunhofer ISE reports) and expert estimates. Average yield based on national statistics (Swissolar annual reports 2012-2018). The lifetime of PV systems is estimated at 30 years and a linear degradation rate of 0.7% per year is assumed (10.5% on average over 30 years) based on the PEFCR PV electricity. | Annual output of grid-connected PV power plants differentiated for roof-top, facade and centralized power plants. Technology and installation type breakdown based on literature (IEA-PVPS Task 1 and Fraunhofer ISE reports) and expert estimates. Average yield based on national statistics (Swissolar annual reports 2012-2018). The lifetime of PV systems is estimated at 30 years and a linear degradation rate of 0.7% per year is assumed (10.5% on average over 30 years) based on the PEFCR PV electricity. | Annual output of grid-connected PV power plants differentiated for roof-top, facade and centralized power plants. Technology and installation type breakdown based on literature (IEA-PVPS Task 1 and Fraunhofer ISE reports) and expert estimates. Average yield based on national statistics (Swissolar annual reports 2012-2018). The lifetime of PV systems is estimated at 30 years and a linear degradation rate of 0.7% per year is assumed (10.5% on average over 30 years) based on the PEFCR PV electricity. | Annual output of grid-connected PV power plants differentiated for roof-top, facade and centralized power plants. Technology and installation type breakdown based on literature (IEA-PVPS Task 1 and Fraunhofer ISE reports) and expert estimates. Average yield based on national statistics (Swissolar annual reports 2012-2018). The lifetime of PV systems is estimated at 30 years and a linear degradation rate of 0.7% per year is assumed (10.5% on average over 30 years) based on the PEFCR PV electricity. | Annual output of grid-connected PV power plants differentiated for roof-top, facade and centralized power plants. Technology and installation type breakdown based on literature (IEA-PVPS Task 1 and Fraunhofer ISE reports) and expert estimates. Average yield based on national statistics (Swissolar annual reports 2012-2018). The lifetime of PV systems is estimated at 30 years and a linear degradation rate of 0.7% per year is assumed (10.5% on average over 30 years) based on the PEFCR PV electricity. | Annual output of grid-connected PV power plants differentiated for roof-top, facade and centralized power plants. Technology and installation type breakdown based on literature (IEA-PVPS Task 1 and Fraunhofer ISE reports) and expert estimates. Average yield based on national statistics (Swissolar annual reports 2012-2018). The lifetime of PV systems is estimated at 30 years and a linear degradation rate of 0.7% per year is assumed (10.5% on average over 30 years) based on the PEFCR PV electricity. | Annual output of grid-connected PV power plants differentiated for roof-top, facade and centralized power plants. Technology and installation type breakdown based on literature (IEA-PVPS Task 1 and Fraunhofer ISE reports) and expert estimates. Average yield based on national statistics (Swissolar annual reports 2012-2018). The lifetime of PV systems is estimated at 30 years and a linear degradation rate of 0.7% per year is assumed (10.5% on average over 30 years) based on the PEFCR PV electricity. | Annual output of grid-connected PV power plants differentiated for roof-top, facade and centralized power plants. Technology and installation type breakdown based on literature (IEA-PVPS Task 1 and Fraunhofer ISE reports) and expert estimates. Average yield based on national statistics (Swissolar annual reports 2012-2018). The lifetime of PV systems is estimated at 30 years and a linear degradation rate of 0.7% per year is assumed (10.5% on average over 30 years) based on the PEFCR PV electricity. | Annual output of grid-connected PV power plants differentiated for roof-top, facade and centralized power plants. Technology and installation type breakdown based on literature (IEA-PVPS Task 1 and Fraunhofer ISE reports) and expert estimates. Average yield based on national statistics (Swissolar annual reports 2012-2018). The lifetime of PV systems is estimated at 30 years and a linear degradation rate of 0.7% per year is assumed (10.5% on average over 30 years) based on the PEFCR PV electricity. | Annual output of grid-connected PV power plants differentiated for roof-top, facade and centralized power plants. Technology and installation type breakdown based on literature (IEA-PVPS Task 1 and Fraunhofer ISE reports) and expert estimates. Average yield based on national statistics (Swissolar annual reports 2012-2018). The lifetime of PV systems is estimated at 30 years and a linear degradation rate of 0.7% per year is assumed (10.5% on average over 30 years) based on the PEFCR PV electricity. | Annual output of grid-connected PV power plants differentiated for roof-top, facade and centralized power plants. Technology and installation type breakdown based on literature (IEA-PVPS Task 1 and Fraunhofer ISE reports) and expert estimates. Average yield based on national statistics (Swissolar annual reports 2012-2018). The lifetime of PV systems is estimated at 30 years and a linear degradation rate of 0.7% per year is assumed (10.5% on average over 30 years) based on the PEFCR PV electricity. | Annual output of grid-connected PV power plants differentiated for roof-top, facade and centralized power plants. Technology and installation type breakdown based on literature (IEA-PVPS Task 1 and Fraunhofer ISE reports) and expert estimates. Average yield based on national statistics (Swissolar annual reports 2012-2018). The lifetime of PV systems is estimated at 30 years and a linear degradation rate of 0.7% per year is assumed (10.5% on average over 30 years) based on the PEFCR PV electricity. | Annual output of grid-connected PV power plants differentiated for roof-top, facade and centralized power plants. Technology and installation type breakdown based on literature (IEA-PVPS Task 1 and Fraunhofer ISE reports) and expert estimates. Average yield based on national statistics (Swissolar annual reports 2012-2018). The lifetime of PV systems is estimated at 30 years and a linear degradation rate of 0.7% per year is assumed (10.5% on average over 30 years) based on the PEFCR PV electricity. | Annual output of grid-connected PV power plants differentiated for roof-top, facade and centralized power plants. Technology and installation type breakdown based on literature (IEA-PVPS Task 1 and Fraunhofer ISE reports) and expert estimates. Average yield based on national statistics (Swissolar annual reports 2012-2018). The lifetime of PV systems is estimated at 30 years and a linear degradation rate of 0.7% per year is assumed (10.5% on average over 30 years) based on the PEFCR PV electricity. | Annual output of grid-connected PV power plants differentiated for roof-top, facade and centralized power plants. Technology and installation type breakdown based on literature (IEA-PVPS Task 1 and Fraunhofer ISE reports) and expert estimates. Average yield based on national statistics (Swissolar annual reports 2012-2018). The lifetime of PV systems is estimated at 30 years and a linear degradation rate of 0.7% per year is assumed (10.5% on average over 30 years) based on the PEFCR PV electricity. | Annual output of grid-connected PV power plants differentiated for roof-top, facade and centralized power plants. Technology and installation type breakdown based on literature (IEA-PVPS Task 1 and Fraunhofer ISE reports) and expert estimates. Average yield based on national statistics (Swissolar annual reports 2012-2018). The lifetime of PV systems is estimated at 30 years and a linear degradation rate of 0.7% per year is assumed (10.5% on average over 30 years) based on the PEFCR PV electricity. | Annual output of grid-connected PV power plants differentiated for roof-top, facade and centralized power plants. Technology and installation type breakdown based on literature (IEA-PVPS Task 1 and Fraunhofer ISE reports) and expert estimates. Average yield based on national statistics (Swissolar annual reports 2012-2018). The lifetime of PV systems is estimated at 30 years and a linear degradation rate of 0.7% per year is assumed (10.5% on average over 30 years) based on the PEFCR PV electricity. | Annual output of grid-connected PV power plants differentiated for roof-top, facade and centralized power plants. Technology and installation type breakdown based on literature (IEA-PVPS Task 1 and Fraunhofer ISE reports) and expert estimates. Average yield based on national statistics (Swissolar annual reports 2012-2018). The lifetime of PV systems is estimated at 30 years and a linear degradation rate of 0.7% per year is assumed (10.5% on average over 30 years) based on the PEFCR PV electricity. | Electricity from a photovoltaic installation with a capacity of 324 kWp and a life time of 30 years installed in 2004 in DE and operated by the Edisun Power GmbH. Module efficiency updated based on Fraunhofer ISE Photovoltaics Report from 14 November 2019. Specific annual yield adjusted based on Breyer & Schmid (2010) (calculated with population-density weighted solar irradiation of fixed tilted PV systems). | Electricity from a photovoltaic installation with a capacity of 450 kWp and a life time of 30 years installed in 2006 in DE and operated by the Edisun Power GmbH. Module efficiency updated based on Fraunhofer ISE Photovoltaics Report from 14 November 2019. Specific annual yield adjusted based on Breyer & Schmid (2010) (calculated with population-density weighted solar irradiation of fixed tilted PV systems). | Electricity from a photovoltaic installation with a capacity of 569 kWp and a life time of 30 years installed in 2008 in ES and operated by Edisun Power Iberia S.A. Module efficiency updated based on Fraunhofer ISE Photovoltaics Report from 14 November 2019. Specific annual yield adjusted based on Breyer & Schmid (2010) (calculated with population-density weighted solar irradiation of fixed tilted PV systems). | Electricity from a photovoltaic installation with a capacity of 570 kWp and a life time of 30 years installed in 2008 in ES and operated by Edisun Power Iberia S.A. Module efficiency updated based on Fraunhofer ISE Photovoltaics Report from 14 November 2019. Specific annual yield adjusted based on Breyer & Schmid (2010) (calculated with population-density weighted solar irradiation of fixed tilted PV systems). | Annual output of grid-connected PV power plants differentiated for roof-top, facade and centralized power plants. Technology and installation type breakdown based on literature (IEA-PVPS Task 1 and Fraunhofer ISE reports) and expert estimates. Average yield based on national statistics (Swissolar annual reports 2012-2018). The lifetime of PV systems is estimated at 30 years and a linear degradation rate of 0.7% per year is assumed (10.5% on average over 30 years) based on the PEFCR PV electricity. | Annual output of grid-connected PV power plants differentiated for roof-top, facade and centralized power plants. Technology and installation type breakdown based on literature (IEA-PVPS Task 1 and Fraunhofer ISE reports) and expert estimates. Average yield based on population-weighted average according to Breyer & Schmid (2010), corrected by performance ratio as specified in IEA-PVPS Task 12 methodology guidelines. The lifetime of PV systems is estimated at 30 years based on the PEFCR PV electricity. | Annual output of grid-connected PV power plants differentiated for roof-top, facade and centralized power plants. Technology and installation type breakdown based on literature (IEA-PVPS Task 1 and Fraunhofer ISE reports) and expert estimates. Average yield based on population-weighted average according to Breyer & Schmid (2010), corrected by performance ratio as specified in IEA-PVPS Task 12 methodology guidelines. The lifetime of PV systems is estimated at 30 years based on the PEFCR PV electricity. | Annual output of grid-connected PV power plants differentiated for roof-top, facade and centralized power plants. Technology and installation type breakdown based on literature (IEA-PVPS Task 1 and Fraunhofer ISE reports) and expert estimates. Average yield based on population-weighted average according to Breyer & Schmid (2010), corrected by performance ratio as specified in IEA-PVPS Task 12 methodology guidelines. The lifetime of PV systems is estimated at 30 years based on the PEFCR PV electricity. | Annual output of grid-connected PV power plants differentiated for roof-top, facade and centralized power plants. Technology and installation type breakdown based on literature (IEA-PVPS Task 1 and Fraunhofer ISE reports) and expert estimates. Average yield based on population-weighted average according to Breyer & Schmid (2010), corrected by performance ratio as specified in IEA-PVPS Task 12 methodology guidelines. The lifetime of PV systems is estimated at 30 years based on the PEFCR PV electricity. | Annual output of grid-connected PV power plants differentiated for roof-top, facade and centralized power plants. Technology and installation type breakdown based on literature (IEA-PVPS Task 1 and Fraunhofer ISE reports) and expert estimates. Average yield based on population-weighted average according to Breyer & Schmid (2010), corrected by performance ratio as specified in IEA-PVPS Task 12 methodology guidelines. The lifetime of PV systems is estimated at 30 years based on the PEFCR PV electricity. | Annual output of grid-connected PV power plants differentiated for roof-top, facade and centralized power plants. Technology and installation type breakdown based on literature (IEA-PVPS Task 1 and Fraunhofer ISE reports) and expert estimates. Average yield based on population-weighted average according to Breyer & Schmid (2010), corrected by performance ratio as specified in IEA-PVPS Task 12 methodology guidelines. The lifetime of PV systems is estimated at 30 years based on the PEFCR PV electricity. | Annual output of grid-connected PV power plants differentiated for roof-top, facade and centralized power plants. Technology and installation type breakdown based on literature (IEA-PVPS Task 1 and Fraunhofer ISE reports) and expert estimates. Average yield based on population-weighted average according to Breyer & Schmid (2010), corrected by performance ratio as specified in IEA-PVPS Task 12 methodology guidelines. The lifetime of PV systems is estimated at 30 years based on the PEFCR PV electricity. | Annual output of grid-connected PV power plants differentiated for roof-top, facade and centralized power plants. Technology and installation type breakdown based on literature (IEA-PVPS Task 1 and Fraunhofer ISE reports) and expert estimates. Average yield based on population-weighted average according to Breyer & Schmid (2010), corrected by performance ratio as specified in IEA-PVPS Task 12 methodology guidelines. The lifetime of PV systems is estimated at 30 years based on the PEFCR PV electricity. | Annual output of grid-connected PV power plants differentiated for roof-top, facade and centralized power plants. Technology and installation type breakdown based on literature (IEA-PVPS Task 1 and Fraunhofer ISE reports) and expert estimates. Average yield based on population-weighted average according to Breyer & Schmid (2010), corrected by performance ratio as specified in IEA-PVPS Task 12 methodology guidelines. The lifetime of PV systems is estimated at 30 years based on the PEFCR PV electricity. | Annual output of grid-connected PV power plants differentiated for roof-top, facade and centralized power plants. Technology and installation type breakdown based on literature (IEA-PVPS Task 1 and Fraunhofer ISE reports) and expert estimates. Average yield based on population-weighted average according to Breyer & Schmid (2010), corrected by performance ratio as specified in IEA-PVPS Task 12 methodology guidelines. The lifetime of PV systems is estimated at 30 years based on the PEFCR PV electricity. | Annual output of grid-connected PV power plants differentiated for roof-top, facade and centralized power plants. Technology and installation type breakdown based on literature (IEA-PVPS Task 1 and Fraunhofer ISE reports) and expert estimates. Average yield based on country-specific data for installed capacity and electricity generation of PV systems for 2014-2018. The lifetime of PV systems is estimated at 30 years and a linear degradation rate of 0.7% per year is assumed (10.5% on average over 30 years) based on the PEFCR PV electricity. | Annual output of grid-connected PV power plants differentiated for roof-top, facade and centralized power plants. Technology and installation type breakdown based on literature (IEA-PVPS Task 1 and Fraunhofer ISE reports) and expert estimates. Average yield based on country-specific data (DUKES Tab. 6.4) for installed capacity and electricity generation of PV systems for 2014-2018. The lifetime of PV systems is estimated at 30 years and a linear degradation rate of 0.7% per year is assumed (10.5% on average over 30 years) based on the PEFCR PV electricity. | Annual output of grid-connected PV power plants differentiated for roof-top, facade and centralized power plants. Technology and installation type breakdown based on literature (IEA-PVPS Task 1 and Fraunhofer ISE reports) and expert estimates. Average yield based on population-weighted average according to Breyer & Schmid (2010), corrected by performance ratio as specified in IEA-PVPS Task 12 methodology guidelines. The lifetime of PV systems is estimated at 30 years based on the PEFCR PV electricity. | Annual output of grid-connected PV power plants differentiated for roof-top, facade and centralized power plants. Technology and installation type breakdown based on literature (IEA-PVPS Task 1 and Fraunhofer ISE reports) and expert estimates. Average yield based on population-weighted average according to Breyer & Schmid (2010), corrected by performance ratio as specified in IEA-PVPS Task 12 methodology guidelines. The lifetime of PV systems is estimated at 30 years based on the PEFCR PV electricity. | Annual output of grid-connected PV power plants differentiated for roof-top, facade and centralized power plants. Technology and installation type breakdown based on literature (IEA-PVPS Task 1 and Fraunhofer ISE reports) and expert estimates. Average yield based on population-weighted average according to Breyer & Schmid (2010), corrected by performance ratio as specified in IEA-PVPS Task 12 methodology guidelines. The lifetime of PV systems is estimated at 30 years based on the PEFCR PV electricity. | Annual output of grid-connected PV power plants differentiated for roof-top, facade and centralized power plants. Technology and installation type breakdown based on literature (IEA-PVPS Task 1 and Fraunhofer ISE reports) and expert estimates. Average yield based on population-weighted average according to Breyer & Schmid (2010), corrected by performance ratio as specified in IEA-PVPS Task 12 methodology guidelines. The lifetime of PV systems is estimated at 30 years based on the PEFCR PV electricity. | Annual output of grid-connected PV power plants differentiated for roof-top, facade and centralized power plants. Technology and installation type breakdown based on literature (IEA-PVPS Task 1 and Fraunhofer ISE reports) and expert estimates. Average yield based on country-specific data for 2016-2019. The lifetime of PV systems is estimated at 30 years and a linear degradation rate of 0.7% per year is assumed (10.5% on average over 30 years) based on the PEFCR PV electricity. | Annual output of grid-connected PV power plants differentiated for roof-top, facade and centralized power plants. Technology and installation type breakdown based on literature (IEA-PVPS Task 1 and Fraunhofer ISE reports) and expert estimates. Average yield based on population-weighted average according to Breyer & Schmid (2010), corrected by performance ratio as specified in IEA-PVPS Task 12 methodology guidelines. The lifetime of PV systems is estimated at 30 years based on the PEFCR PV electricity. | Annual output of grid-connected PV power plants differentiated for roof-top, facade and centralized power plants. Technology and installation type breakdown based on literature (IEA-PVPS Task 1 and Fraunhofer ISE reports) and expert estimates. Average yield based on population-weighted average according to Breyer & Schmid (2010), corrected by performance ratio as specified in IEA-PVPS Task 12 methodology guidelines. The lifetime of PV systems is estimated at 30 years based on the PEFCR PV electricity. | Annual output of grid-connected PV power plants differentiated for roof-top, facade and centralized power plants. Technology and installation type breakdown based on literature (IEA-PVPS Task 1 and Fraunhofer ISE reports) and expert estimates. Average yield based on population-weighted average according to Breyer & Schmid (2010), corrected by performance ratio as specified in IEA-PVPS Task 12 methodology guidelines. The lifetime of PV systems is estimated at 30 years based on the PEFCR PV electricity. | Annual output of grid-connected PV power plants differentiated for roof-top, facade and centralized power plants. Technology and installation type breakdown based on literature (IEA-PVPS Task 1 and Fraunhofer ISE reports) and expert estimates. Average yield based on country-specific data from Haghdadi et al. (2016). The lifetime of PV systems is estimated at 30 years and a linear degradation rate of 0.7% per year is assumed (10.5% on average over 30 years) based on the PEFCR PV electricity. | Annual output of grid-connected PV power plants differentiated for roof-top, facade and centralized power plants. Technology and installation type breakdown based on literature (IEA-PVPS Task 1 and Fraunhofer ISE reports) and expert estimates. Average yield based on population-weighted average according to Breyer & Schmid (2010), corrected by performance ratio as specified in IEA-PVPS Task 12 methodology guidelines. The lifetime of PV systems is estimated at 30 years based on the PEFCR PV electricity. | Annual output of grid-connected PV power plants differentiated for roof-top, facade and centralized power plants. Technology and installation type breakdown based on literature (IEA-PVPS Task 1 and Fraunhofer ISE reports) and expert estimates. Average yield based on population-weighted average according to Breyer & Schmid (2010), corrected by performance ratio as specified in IEA-PVPS Task 12 methodology guidelines. The lifetime of PV systems is estimated at 30 years based on the PEFCR PV electricity. | Annual output of grid-connected PV power plants differentiated for roof-top, facade and centralized power plants. Technology and installation type breakdown based on literature (IEA-PVPS Task 1 and Fraunhofer ISE reports) and expert estimates. Average yield based on country-specific data for installed capacity and electricity generation of PV systems for 2016-2018. The lifetime of PV systems is estimated at 30 years and a linear degradation rate of 0.7% per year is assumed (10.5% on average over 30 years) based on the PEFCR PV electricity. | Annual output of grid-connected PV power plants differentiated for roof-top, facade and centralized power plants. Technology and installation type breakdown based on literature (IEA-PVPS Task 1 and Fraunhofer ISE reports) and expert estimates. Average yield based on country-specific data for installed capacity and electricity generation of PV systems for 2015-2018. The lifetime of PV systems is estimated at 30 years and a linear degradation rate of 0.7% per year is assumed (10.5% on average over 30 years) based on the PEFCR PV electricity. | Annual output of grid-connected PV power plants differentiated for roof-top, facade and centralized power plants. Technology and installation type breakdown based on literature (IEA-PVPS Task 1 and Fraunhofer ISE reports) and expert estimates. Average yield based on population-weighted average according to Breyer & Schmid (2010), corrected by performance ratio as specified in IEA-PVPS Task 12 methodology guidelines. The lifetime of PV systems is estimated at 30 years based on the PEFCR PV electricity. | Annual output of grid-connected PV power plants differentiated for roof-top, facade and centralized power plants. Technology and installation type breakdown based on literature (IEA-PVPS Task 1 and Fraunhofer ISE reports) and expert estimates. Average yield based on population-weighted average according to Breyer & Schmid (2010), corrected by performance ratio as specified in IEA-PVPS Task 12 methodology guidelines. The lifetime of PV systems is estimated at 30 years based on the PEFCR PV electricity. | Annual output of grid-connected PV power plants differentiated for roof-top, facade and centralized power plants. Technology and installation type breakdown based on literature (IEA-PVPS Task 1 and Fraunhofer ISE reports) and expert estimates. Average yield based on country-specific data for installed capacity and electricity generation of PV systems for 2014-2018. The lifetime of PV systems is estimated at 30 years and a linear degradation rate of 0.7% per year is assumed (10.5% on average over 30 years) based on the PEFCR PV electricity. | Annual output of grid-connected PV power plants differentiated for roof-top, facade and centralized power plants. Technology and installation type breakdown based on literature (IEA-PVPS Task 1 and Fraunhofer ISE reports) and expert estimates. Average yield based on population-weighted average according to Breyer & Schmid (2010), corrected by performance ratio as specified in IEA-PVPS Task 12 methodology guidelines. The lifetime of PV systems is estimated at 30 years based on the PEFCR PV electricity. | Annual output of grid-connected PV power plants differentiated for roof-top, facade and centralized power plants. Technology and installation type breakdown based on literature (IEA-PVPS Task 1 and Fraunhofer ISE reports) and expert estimates. Average yield based on population-weighted average according to Breyer & Schmid (2010), corrected by performance ratio as specified in IEA-PVPS Task 12 methodology guidelines. The lifetime of PV systems is estimated at 30 years based on the PEFCR PV electricity. | Annual output of grid-connected PV power plants differentiated for roof-top, facade and centralized power plants. Technology and installation type breakdown based on literature (IEA-PVPS Task 1 and Fraunhofer ISE reports) and expert estimates. Average yield based on population-weighted average according to Breyer & Schmid (2010), corrected by performance ratio as specified in IEA-PVPS Task 12 methodology guidelines. The lifetime of PV systems is estimated at 30 years based on the PEFCR PV electricity. | Annual output of grid-connected PV power plants differentiated for roof-top, facade and centralized power plants. Technology and installation type breakdown based on literature (IEA-PVPS Task 1 and Fraunhofer ISE reports) and expert estimates. Average yield based on population-weighted average according to Breyer & Schmid (2010), corrected by performance ratio as specified in IEA-PVPS Task 12 methodology guidelines. The lifetime of PV systems is estimated at 30 years based on the PEFCR PV electricity. | The foil consists of 70% PVB and 30% plasticizer. Wastes are recycled internally. | Material inputs are based on industrial data. Other inventory data are based on rough estimations. | Material inputs are based on industrial data. Other inventory data are based on rough estimations. | This process contains the auxiliaries and energy demand for the mentioned conversion process of plastics. The converted amount of plastics is NOT included into the dataset. To produce 1 kg of polymerised product 1.017 kg material is needed. | Energy consumption is based on industrial data. Material consumption is calculated based on stochiometric formula. Emissions are based on rough assumptions. | Wastewater purified in a medium size municipal wastewater treatment plant (capacity class 3), with an average capacity size of 24900 per-captia-equivalents PCE. Wastewater contains (in kg/m3): NH4-N: 0.0104 (GSD=122.5%); F: 3.52 (GSD=122.5%); Ca: 14.11 (GSD=122.5%); | Emissions are estimated with average silicon product. | LCI of CHEOPS perovskite silicon tandem modules to be produced by OXPV in Germany. LCI published in de Wild-Scholten, M. 2017: Deliverable 3.1 Life Cycle Analysis of CHEOPS technologies and benchmarking: Screening. Published LCI embeddeed in UVEK LCI data DQRv2:2018. Changes to LCI: Transport calculated based on given distances in Tabel 2 of Wild-Scholten (2017). Panel area is 1.6m2. | Based on methyl iodide production, RER (ecoinvent v3.3) | Based on iodine production, RER (ecoinvent v3.3) | Based on ethylene bromide production, RER (ecoinvent v3.3) | Based on bromine production, RER (ecoinvent v3.3) | The multi-output-process "MG-silicon, to purification" delivers the co-products "silicon, electronic grade", "silicon, electronic grade, off-grade", "silicon tetrachloride". The allocation is based on mass balance and economic criteria. World production of EG-Si was 18'000t in 2000, 2'000t were sold as off-grade Si to the photovoltaic industry. Wacker produced 3'000t EG-Si. Total production SiCl4 1.6 million tonnes from different processes. | The multi-output-process "MG-silicon, to purification" delivers the co-products "silicon, electronic grade", "silicon, electronic grade, off-grade", "silicon tetrachloride". The allocation is based on mass balance and economic criteria. World production of EG-Si was 18'000t in 2000, 2'000t were sold as off-grade Si to the photovoltaic industry. Wacker produced 3'000t EG-Si. Total production SiCl4 1.6 million tonnes from different processes. | The multi-output-process "MG-silicon, to purification" delivers the co-products "silicon, electronic grade", "silicon, electronic grade, off-grade", "silicon tetrachloride". The allocation is based on mass balance and economic criteria. World production of EG-Si was 18'000t in 2000, 2'000t were sold as off-grade Si to the photovoltaic industry. Wacker produced 3'000t EG-Si. Total production SiCl4 1.6 million tonnes from different processes. | The multi-output-process "MG-silicon, to purification" delivers the co-products "silicon, electronic grade", "silicon, electronic grade, off-grade", "silicon tetrachloride". The allocation is based on mass balance and economic criteria. World production of EG-Si was 18'000t in 2000, 2'000t were sold as off-grade Si to the photovoltaic industry. Wacker produced 3'000t EG-Si. Total production SiCl4 1.6 million tonnes from different processes. | The multi-output-process "MG-silicon, to purification" delivers the co-products "silicon, electronic grade", "silicon, electronic grade, off-grade", "silicon tetrachloride". The allocation is based on mass balance and economic criteria. World production of EG-Si was 18'000t in 2000, 2'000t were sold as off-grade Si to the photovoltaic industry. Wacker produced 3'000t EG-Si. Total production SiCl4 1.6 million tonnes from different processes. | The multi-output-process "MG-silicon, to purification" delivers the co-products "silicon, electronic grade", "silicon, electronic grade, off-grade", "silicon tetrachloride". The allocation is based on mass balance and economic criteria. World production of EG-Si was 18'000t in 2000, 2'000t were sold as off-grade Si to the photovoltaic industry. Wacker produced 3'000t EG-Si. Total production SiCl4 1.6 million tonnes from different processes. | The multi-output-process "MG-silicon, to purification" delivers the co-products "silicon, electronic grade", "silicon, electronic grade, off-grade", "silicon tetrachloride". The allocation is based on mass balance and economic criteria. World production of EG-Si was 18'000t in 2000, 2'000t were sold as off-grade Si to the photovoltaic industry. Wacker produced 3'000t EG-Si. Total production SiCl4 1.6 million tonnes from different processes. | The multi-output-process "MG-silicon, to purification" delivers the co-products "silicon, electronic grade", "silicon, electronic grade, off-grade", "silicon tetrachloride". The allocation is based on mass balance and economic criteria. World production of EG-Si was 18'000t in 2000, 2'000t were sold as off-grade Si to the photovoltaic industry. Wacker produced 3'000t EG-Si. Total production SiCl4 1.6 million tonnes from different processes. | Process for FBR is based on the Siemens process with an adjusted electricity demand (30% of Siemens Process) according to de Wild-Scholten & Alsema 2005 | Process for FBR is based on the Siemens process with an adjusted electricity demand (30% of Siemens Process) according to de Wild-Scholten & Alsema 2005 | Process for FBR is based on the Siemens process with an adjusted electricity demand (30% of Siemens Process) according to de Wild-Scholten & Alsema 2005 | Process for FBR is based on the Siemens process with an adjusted electricity demand (30% of Siemens Process) according to de Wild-Scholten & Alsema 2005 | Production of photovoltaic thin film laminates. Deposition of nine thin-film layers on the triple-junction cell. The laminates ASR128 produced at United Solar have a size of 2.3 m2. The weight is 2.7 kg per m2. The rated nominal power is about 148Wp per laminate. The efficiency is estimated here for newer products with 6.5% at the beginning of the life time. Degradation has to be taken into account with achieved yields. | Production of photovoltaic thin film modules. Deposition of nine thin-film layers on the triple-junction cell. The modules produced at United Solar have a size of 2.3 m2. The weight is 8.2 kg per m2. The efficiency is 6.5% at the beginning of the life time. Degradation has to be taken into account with achieved yields. The rated nominal power is about 148Wp per module. | Photovoltaic installation with a capacity of 3kWp and a life time of 30 years installed in Switzerland. The efficiency of CdTe PV modules is 16.8% (average of First Solar Series 4 and Series 6 modules in 2018). The share of rejected or replaced PV modules is 1% based on company information. The inverter is assumed to be replaced once during the service life of the PV system. | Photovoltaic installation with a capacity of 3kWp and a life time of 30 years installed in Switzerland. The efficiency of CdTe PV modules is 16.8% (average of First Solar Series 4 and Series 6 modules in 2018). The share of rejected or replaced PV modules is 1% based on company information. The inverter is assumed to be replaced once during the service life of the PV system. | Annual output of grid-connected PV power plants differentiated for roof-top, facade and centralized power plants. Technology and installation type breakdown based on literature (IEA-PVPS Task 1 and Fraunhofer ISE reports) and expert estimates. Average yield based on national statistics (Swissolar annual reports 2012-2018). The lifetime of PV systems is estimated at 30 years and a linear degradation rate of 0.7% per year is assumed (10.5% on average over 30 years) based on the PEFCR PV electricity. | Annual output of grid-connected PV power plants differentiated for roof-top, facade and centralized power plants. Technology and installation type breakdown based on literature (IEA-PVPS Task 1 and Fraunhofer ISE reports) and expert estimates. Average yield based on national statistics (Swissolar annual reports 2012-2018). The lifetime of PV systems is estimated at 30 years and a linear degradation rate of 0.7% per year is assumed (10.5% on average over 30 years) based on the PEFCR PV electricity.
| 494 | InfrastructureIncluded | 0 | 0 | 0 | 0 | 0 | 0 | 0 | 0 | 0 | 0 | 0 | 0 | 0 | 0 | 0 | 0 | 0 | 0 | 0 | 0 | 0 | 0 | 0 | 0 | 0 | 0 | 0 | 0 | 0 | 0 | 0 | 0 | 0 | 0 | 0 | 0 | 0 | 0 | 0 | 0 | 0 | 0 | 1 | 1 | 1 | 1 | 1 | 1 | 1 | 1 | 1 | 1 | 1 | 1 | 1 | 1 | 1 | 1 | 1 | 1 | 1 | 1 | 1 | 1 | 1 | 1 | 1 | 1 | 1 | 1 | 1 | 1 | 1 | 1 | 0 | 0 | 0 | 0 | 0 | 0 | 0 | 1 | 1 | 1 | 1 | 0 | 0 | 0 | 1 | 1 | 1 | 1 | 1 | 1 | 1 | 1 | 1 | 1 | 1 | 1 | 1 | 1 | 1 | 1 | 1 | 1 | 1 | 1 | 1 | 1 | 1 | 1 | 1 | 1 | 1 | 1 | 1 | 1 | 1 | 1 | 1 | 1 | 1 | 1 | 1 | 1 | 1 | 1 | 1 | 1 | 1 | 1 | 1 | 1 | 1 | 1 | 1 | 1 | 1 | 1 | 1 | 1 | 1 | 1 | 1 | 1 | 1 | 1 | 1 | 1 | 1 | 1 | 1 | 1 | 1 | 1 | 1 | 1 | 1 | 1 | 1 | 1 | 1 | 1 | 1 | 1 | 1 | 1 | 1 | 1 | 1 | 1 | 1 | 1 | 1 | 1 | 1 | 1 | 1 | 1 | 1 | 1 | 1 | 1 | 1 | 1 | 1 | 1 | 1 | 1 | 1 | 1 | 1 | 1 | 1 | 1 | 1 | 1 | 1 | 1 | 1 | 1 | 1 | 1 | 1 | 1 | 1 | 1 | 1 | 1 | 1 | 1 | 1 | 1 | 1 | 0 | 0 | 0 | 0 | 0 | 0 | 0 | 0 | 0 | 0 | 0 | 0 | 0 | 0 | 1 | 1 | 1 | 1 | 1 | 1 | 1 | 1 | 1 | 1 | 1 | 1 | 1 | 1 | 0 | 0 | 0 | 0 | 0 | 0 | 0 | 0 | 0 | 0 | 0 | 0 | 0 | 0 | 0 | 0 | 0 | 0 | 0 | 0 | 0 | 0 | 0 | 0 | 0 | 0 | 0 | 0 | 0 | 0 | 0 | 0 | 0 | 0 | 0 | 0 | 0 | 0 | 0 | 0 | 1 | 1 | 1 | 1 | 1 | 0 | 0 | 0 | 0 | 0 | 0 | 0 | 0 | 0 | 0 | 0 | 0 | 1 | 1 | 1 | 1 | 0 | 0
| 495 | Category | metals | metals | metals | metals | metals | metals | metals | metals | metals | metals | metals | metals | photovoltaic | photovoltaic | photovoltaic | photovoltaic | metals | metals | metals | metals | photovoltaic | photovoltaic | photovoltaic | photovoltaic | photovoltaic | photovoltaic | photovoltaic | photovoltaic | photovoltaic | photovoltaic | photovoltaic | photovoltaic | photovoltaic | photovoltaic | photovoltaic | photovoltaic | photovoltaic | photovoltaic | photovoltaic | photovoltaic | photovoltaic | photovoltaic | photovoltaic | photovoltaic | photovoltaic | photovoltaic | photovoltaic | photovoltaic | photovoltaic | photovoltaic | photovoltaic | photovoltaic | photovoltaic | photovoltaic | photovoltaic | photovoltaic | photovoltaic | photovoltaic | photovoltaic | photovoltaic | photovoltaic | photovoltaic | photovoltaic | photovoltaic | photovoltaic | photovoltaic | photovoltaic | photovoltaic | photovoltaic | photovoltaic | photovoltaic | photovoltaic | photovoltaic | photovoltaic | chemicals | chemicals | chemicals | chemicals | chemicals | chemicals | chemicals | photovoltaic | photovoltaic | photovoltaic | photovoltaic | photovoltaic | photovoltaic | photovoltaic | photovoltaic | photovoltaic | photovoltaic | photovoltaic | photovoltaic | photovoltaic | photovoltaic | Chemicals | Chemicals | Chemicals | Chemicals | Chemicals | Chemicals | waste management | waste management | waste management | waste management | waste management | waste management | waste management | waste management | waste management | waste management | waste management | waste management | waste management | photovoltaic | photovoltaic | photovoltaic | photovoltaic | photovoltaic | photovoltaic | photovoltaic | photovoltaic | photovoltaic | Electricity by fuel | Electricity by fuel | Electricity by fuel | Electricity by fuel | Electricity by fuel | Electricity by fuel | Electricity by fuel | Electricity by fuel | photovoltaic | photovoltaic | photovoltaic | photovoltaic | Electricity by fuel | photovoltaic | photovoltaic | photovoltaic | photovoltaic | photovoltaic | photovoltaic | photovoltaic | photovoltaic | photovoltaic | photovoltaic | photovoltaic | photovoltaic | photovoltaic | photovoltaic | photovoltaic | Chemicals | photovoltaic | photovoltaic | photovoltaic | photovoltaic | photovoltaic | Chemicals | photovoltaic | photovoltaic | photovoltaic | photovoltaic | photovoltaic | photovoltaic | photovoltaic | photovoltaic | photovoltaic | photovoltaic | photovoltaic | photovoltaic | photovoltaic | photovoltaic | photovoltaic | photovoltaic | photovoltaic | photovoltaic | photovoltaic | photovoltaic | photovoltaic | photovoltaic | photovoltaic | photovoltaic | photovoltaic | photovoltaic | photovoltaic | photovoltaic | photovoltaic | photovoltaic | Electricity by fuel | Electricity by fuel | Electricity by fuel | Electricity by fuel | Electricity by fuel | Electricity by fuel | Electricity by fuel | Electricity by fuel | Electricity by fuel | Electricity by fuel | Electricity by fuel | Electricity by fuel | Electricity by fuel | Electricity by fuel | photovoltaic | photovoltaic | photovoltaic | photovoltaic | Chemicals | Chemicals | Chemicals | Chemicals | Chemicals | Chemicals | Chemicals | Chemicals | Chemicals | photovoltaic | photovoltaic | photovoltaic | photovoltaic | photovoltaic | photovoltaic | photovoltaic | photovoltaic | photovoltaic | photovoltaic | photovoltaic | photovoltaic | photovoltaic | photovoltaic | Electricity by fuel | Electricity by fuel | Electricity by fuel | Electricity by fuel | Electricity by fuel | Electricity by fuel | Electricity by fuel | Electricity by fuel | Electricity by fuel | Electricity by fuel | Electricity by fuel | Electricity by fuel | Electricity by fuel | Electricity by fuel | photovoltaic | photovoltaic | photovoltaic | photovoltaic | photovoltaic | photovoltaic | photovoltaic | photovoltaic | photovoltaic | photovoltaic | photovoltaic | photovoltaic | photovoltaic | photovoltaic | photovoltaic | photovoltaic | photovoltaic | photovoltaic | photovoltaic | photovoltaic | photovoltaic | photovoltaic | photovoltaic | photovoltaic | photovoltaic | photovoltaic | photovoltaic | photovoltaic | photovoltaic | photovoltaic | photovoltaic | photovoltaic | photovoltaic | Plastics | Plastics | Chemicals | Chemicals | chemicals | waste management | chemicals | photovoltaic | chemicals | chemicals | chemicals | chemicals | metals | metals | metals | metals | metals | metals | metals | metals | metals | metals | metals | metals | photovoltaic | photovoltaic | photovoltaic | photovoltaic | photovoltaic | photovoltaic
| 496 | SubCategory | extraction | extraction | extraction | extraction | refinement | refinement | refinement | refinement | refinement | refinement | refinement | refinement | production of components | production of components | production of components | production of components | refinement | refinement | refinement | refinement | production of components | production of components | production of components | production of components | production of components | production of components | production of components | production of components | production of components | production of components | production of components | production of components | production of components | production of components | production of components | production of components | production of components | production of components | production of components | production of components | production of components | production of components | production of components | production of components | production of components | production of components | production of components | production of components | production of components | production of components | production of components | production of components | production of components | production of components | production of components | production of components | production of components | production of components | production of components | production of components | production of components | production of components | production of components | production of components | production of components | production of components | production of components | production of components | production of components | production of components | production of components | production of components | production of components | production of components | inorganics | inorganics | organics | organics | organics | organics | organics | production of components | production of components | production of components | production of components | production of components | production of components | production of components | production of components | production of components | production of components | production of components | production of components | production of components | production of components | Processing | Processing | Processing | Processing | Processing | Processing | recycling | recycling | recycling | recycling | recycling | recycling | recycling | recycling | recycling | recycling | recycling | recycling | recycling | production of components | production of components | production of components | production of components | production of components | production of components | production of components | production of components | production of components | Photovoltaic\Infrastructure | Photovoltaic\Infrastructure | Photovoltaic\Infrastructure | Photovoltaic\Infrastructure | Photovoltaic\Infrastructure | Photovoltaic\Infrastructure | Photovoltaic\Infrastructure | Photovoltaic\Infrastructure | production of components | production of components | production of components | production of components | Photovoltaic | production of components | production of components | production of components | production of components | production of components | production of components | production of components | production of components | production of components | production of components | production of components | production of components | production of components | production of components | production of components | Processing | production of components | production of components | production of components | production of components | production of components | Processing | production of components | production of components | production of components | production of components | production of components | production of components | production of components | production of components | production of components | production of components | production of components | production of components | production of components | production of components | production of components | production of components | production of components | production of components | production of components | production of components | production of components | production of components | production of components | production of components | production of components | production of components | production of components | production of components | production of components | production of components | Photovoltaic\Infrastructure | Photovoltaic\Infrastructure | Photovoltaic\Infrastructure | Photovoltaic\Infrastructure | Photovoltaic\Infrastructure | Photovoltaic\Infrastructure | Photovoltaic\Infrastructure | Photovoltaic\Infrastructure | Photovoltaic\Infrastructure | Photovoltaic\Infrastructure | Photovoltaic\Infrastructure | Photovoltaic\Infrastructure | Photovoltaic\Infrastructure | Photovoltaic\Infrastructure | production of components | production of components | production of components | production of components | Processing | Processing | Processing | Processing | Processing | Processing | Processing | Processing | Processing | power plants | power plants | power plants | power plants | power plants | power plants | power plants | power plants | power plants | power plants | power plants | power plants | power plants | power plants | Photovoltaic | Photovoltaic | Photovoltaic | Photovoltaic | Photovoltaic | Photovoltaic | Photovoltaic | Photovoltaic | Photovoltaic | Photovoltaic | Photovoltaic | Photovoltaic | Photovoltaic | Photovoltaic | power plants | power plants | power plants | power plants | power plants | power plants | power plants | power plants | power plants | power plants | power plants | power plants | power plants | power plants | power plants | power plants | power plants | power plants | power plants | power plants | power plants | power plants | power plants | power plants | power plants | power plants | power plants | power plants | power plants | power plants | power plants | power plants | power plants | others | others | Organic | Processing | inorganics | wastewater treatment | organics | production of components | organics | inorganics | organics | inorganics | refinement | refinement | refinement | refinement | refinement | refinement | refinement | refinement | refinement | refinement | refinement | refinement | production of components | production of components | production of components | production of components | power plants | power plants
| 497 | LocalCategory | Metalle | Metalle | Metalle | Metalle | Metalle | Metalle | Metalle | Metalle | Metalle | Metalle | Metalle | Metalle | Photovoltaik | Photovoltaik | Photovoltaik | Photovoltaik | Metalle | Metalle | Metalle | Metalle | Photovoltaik | Photovoltaik | Photovoltaik | Photovoltaik | Photovoltaik | Photovoltaik | Photovoltaik | Photovoltaik | Photovoltaik | Photovoltaik | Photovoltaik | Photovoltaik | Photovoltaik | Photovoltaik | Photovoltaik | Photovoltaik | Photovoltaik | Photovoltaik | Photovoltaik | Photovoltaik | Photovoltaik | Photovoltaik | Photovoltaik | Photovoltaik | Photovoltaik | Photovoltaik | Photovoltaik | Photovoltaik | Photovoltaik | Photovoltaik | Photovoltaik | Photovoltaik | Photovoltaik | Photovoltaik | Photovoltaik | Photovoltaik | Photovoltaik | Photovoltaik | Photovoltaik | Photovoltaik | Photovoltaik | Photovoltaik | Photovoltaik | Photovoltaik | Photovoltaik | Photovoltaik | Photovoltaik | Photovoltaik | Photovoltaik | Photovoltaik | Photovoltaik | Photovoltaik | Photovoltaik | Photovoltaik | Chemikalien | Chemikalien | Chemikalien | Chemikalien | Chemikalien | Chemikalien | Chemikalien | Photovoltaik | Photovoltaik | Photovoltaik | Photovoltaik | Photovoltaik | Photovoltaik | Photovoltaik | Photovoltaik | Photovoltaik | Photovoltaik | Photovoltaik | Photovoltaik | Photovoltaik | Photovoltaik | Photovoltaik | Photovoltaik | Photovoltaik | Photovoltaik | Photovoltaik | Photovoltaik | Entsorgungssysteme | Entsorgungssysteme | Entsorgungssysteme | Entsorgungssysteme | Entsorgungssysteme | Entsorgungssysteme | Entsorgungssysteme | Entsorgungssysteme | Entsorgungssysteme | Entsorgungssysteme | Entsorgungssysteme | Entsorgungssysteme | Entsorgungssysteme | Photovoltaik | Photovoltaik | Photovoltaik | Photovoltaik | Photovoltaik | Photovoltaik | Photovoltaik | Photovoltaik | Photovoltaik | Photovoltaik | Photovoltaik | Photovoltaik | Photovoltaik | Photovoltaik | Photovoltaik | Photovoltaik | Photovoltaik | Photovoltaik | Photovoltaik | Photovoltaik | Photovoltaik | Photovoltaik | Photovoltaik | Photovoltaik | Photovoltaik | Photovoltaik | Photovoltaik | Photovoltaik | Photovoltaik | Photovoltaik | Photovoltaik | Photovoltaik | Photovoltaik | Photovoltaik | Photovoltaik | Photovoltaik | Photovoltaik | Photovoltaik | Photovoltaik | Photovoltaik | Photovoltaik | Photovoltaik | Photovoltaik | Photovoltaik | Photovoltaik | Photovoltaik | Photovoltaik | Photovoltaik | Photovoltaik | Photovoltaik | Photovoltaik | Photovoltaik | Photovoltaik | Photovoltaik | Photovoltaik | Photovoltaik | Photovoltaik | Photovoltaik | Photovoltaik | Photovoltaik | Photovoltaik | Photovoltaik | Photovoltaik | Photovoltaik | Photovoltaik | Photovoltaik | Photovoltaik | Photovoltaik | Photovoltaik | Photovoltaik | Photovoltaik | Photovoltaik | Photovoltaik | Photovoltaik | Photovoltaik | Photovoltaik | Photovoltaik | Photovoltaik | Photovoltaik | Photovoltaik | Photovoltaik | Photovoltaik | Photovoltaik | Photovoltaik | Photovoltaik | Photovoltaik | Photovoltaik | Photovoltaik | Photovoltaik | Photovoltaik | Photovoltaik | Photovoltaik | Photovoltaik | Photovoltaik | Photovoltaik | Photovoltaik | Photovoltaik | Photovoltaik | Photovoltaik | Photovoltaik | Photovoltaik | Photovoltaik | Photovoltaik | Photovoltaik | Photovoltaik | Photovoltaik | Photovoltaik | Photovoltaik | Photovoltaik | Photovoltaik | Photovoltaik | Photovoltaik | Photovoltaik | Photovoltaik | Photovoltaik | Photovoltaik | Photovoltaik | Photovoltaik | Photovoltaik | Photovoltaik | Photovoltaik | Photovoltaik | Photovoltaik | Photovoltaik | Photovoltaik | Photovoltaik | Photovoltaik | Photovoltaik | Photovoltaik | Photovoltaik | Photovoltaik | Photovoltaik | Photovoltaik | Photovoltaik | Photovoltaik | Photovoltaik | Photovoltaik | Photovoltaik | Photovoltaik | Photovoltaik | Photovoltaik | Photovoltaik | Photovoltaik | Photovoltaik | Photovoltaik | Photovoltaik | Photovoltaik | Photovoltaik | Photovoltaik | Photovoltaik | Photovoltaik | Photovoltaik | Photovoltaik | Photovoltaik | Photovoltaik | Photovoltaik | Photovoltaik | Photovoltaik | Photovoltaik | Photovoltaik | Photovoltaik | Photovoltaik | Kunststoffe | Kunststoffe | Chemikalien | Chemikalien | Chemikalien | Entsorgungssysteme | Chemikalien | Photovoltaik | Chemikalien | Chemikalien | Chemikalien | Chemikalien | Metalle | Metalle | Metalle | Metalle | Metalle | Metalle | Metalle | Metalle | Metalle | Metalle | Metalle | Metalle | Photovoltaik | Photovoltaik | Photovoltaik | Photovoltaik | Photovoltaik | Photovoltaik
| 498 | LocalSubCategory | Gewinnung | Gewinnung | Gewinnung | Gewinnung | Veredelung | Veredelung | Veredelung | Veredelung | Veredelung | Veredelung | Veredelung | Veredelung | Herstellung Komponenten | Herstellung Komponenten | Herstellung Komponenten | Herstellung Komponenten | Veredelung | Veredelung | Veredelung | Veredelung | Herstellung Komponenten | Herstellung Komponenten | Herstellung Komponenten | Herstellung Komponenten | Herstellung Komponenten | Herstellung Komponenten | Herstellung Komponenten | Herstellung Komponenten | Herstellung Komponenten | Herstellung Komponenten | Herstellung Komponenten | Herstellung Komponenten | Herstellung Komponenten | Herstellung Komponenten | Herstellung Komponenten | Herstellung Komponenten | Herstellung Komponenten | Herstellung Komponenten | Herstellung Komponenten | Herstellung Komponenten | Herstellung Komponenten | Herstellung Komponenten | Herstellung Komponenten | Herstellung Komponenten | Herstellung Komponenten | Herstellung Komponenten | Herstellung Komponenten | Herstellung Komponenten | Herstellung Komponenten | Herstellung Komponenten | Herstellung Komponenten | Herstellung Komponenten | Herstellung Komponenten | Herstellung Komponenten | Herstellung Komponenten | Herstellung Komponenten | Herstellung Komponenten | Herstellung Komponenten | Herstellung Komponenten | Herstellung Komponenten | Herstellung Komponenten | Herstellung Komponenten | Herstellung Komponenten | Herstellung Komponenten | Herstellung Komponenten | Herstellung Komponenten | Herstellung Komponenten | Herstellung Komponenten | Herstellung Komponenten | Herstellung Komponenten | Herstellung Komponenten | Herstellung Komponenten | Herstellung Komponenten | Herstellung Komponenten | Anorganika | Anorganika | Organisch | Organisch | Organisch | Organisch | Organisch | Herstellung Komponenten | Herstellung Komponenten | Herstellung Komponenten | Herstellung Komponenten | Herstellung Komponenten | Herstellung Komponenten | Herstellung Komponenten | Herstellung Komponenten | Herstellung Komponenten | Herstellung Komponenten | Herstellung Komponenten | Herstellung Komponenten | Herstellung Komponenten | Herstellung Komponenten | Herstellung Komponenten | Herstellung Komponenten | Herstellung Komponenten | Herstellung Komponenten | Herstellung Komponenten | Herstellung Komponenten | Recycling | Recycling | Recycling | Recycling | Recycling | Recycling | Recycling | Recycling | Recycling | Recycling | Recycling | Recycling | Recycling | Herstellung Komponenten | Herstellung Komponenten | Herstellung Komponenten | Herstellung Komponenten | Herstellung Komponenten | Herstellung Komponenten | Herstellung Komponenten | Herstellung Komponenten | Herstellung Komponenten | Herstellung Komponenten | Herstellung Komponenten | Herstellung Komponenten | Herstellung Komponenten | Herstellung Komponenten | Herstellung Komponenten | Herstellung Komponenten | Herstellung Komponenten | Herstellung Komponenten | Herstellung Komponenten | Herstellung Komponenten | Herstellung Komponenten | Herstellung Komponenten | Herstellung Komponenten | Herstellung Komponenten | Herstellung Komponenten | Herstellung Komponenten | Herstellung Komponenten | Herstellung Komponenten | Herstellung Komponenten | Herstellung Komponenten | Herstellung Komponenten | Herstellung Komponenten | Herstellung Komponenten | Herstellung Komponenten | Herstellung Komponenten | Herstellung Komponenten | Herstellung Komponenten | Herstellung Komponenten | Herstellung Komponenten | Herstellung Komponenten | Herstellung Komponenten | Herstellung Komponenten | Herstellung Komponenten | Herstellung Komponenten | Herstellung Komponenten | Herstellung Komponenten | Herstellung Komponenten | Herstellung Komponenten | Herstellung Komponenten | Herstellung Komponenten | Herstellung Komponenten | Herstellung Komponenten | Herstellung Komponenten | Herstellung Komponenten | Herstellung Komponenten | Herstellung Komponenten | Herstellung Komponenten | Herstellung Komponenten | Herstellung Komponenten | Herstellung Komponenten | Herstellung Komponenten | Herstellung Komponenten | Herstellung Komponenten | Herstellung Komponenten | Herstellung Komponenten | Herstellung Komponenten | Herstellung Komponenten | Herstellung Komponenten | Herstellung Komponenten | Herstellung Komponenten | Herstellung Komponenten | Herstellung Komponenten | Herstellung Komponenten | Herstellung Komponenten | Kraftwerke | Kraftwerke | Kraftwerke | Kraftwerke | Kraftwerke | Kraftwerke | Kraftwerke | Kraftwerke | Kraftwerke | Kraftwerke | Kraftwerke | Kraftwerke | Kraftwerke | Kraftwerke | Herstellung Komponenten | Herstellung Komponenten | Herstellung Komponenten | Herstellung Komponenten | Herstellung Komponenten | Herstellung Komponenten | Herstellung Komponenten | Herstellung Komponenten | Herstellung Komponenten | Herstellung Komponenten | Herstellung Komponenten | Herstellung Komponenten | Herstellung Komponenten | Kraftwerke | Kraftwerke | Kraftwerke | Kraftwerke | Kraftwerke | Kraftwerke | Kraftwerke | Kraftwerke | Kraftwerke | Kraftwerke | Kraftwerke | Kraftwerke | Kraftwerke | Kraftwerke | Kraftwerke | Kraftwerke | Kraftwerke | Kraftwerke | Kraftwerke | Kraftwerke | Kraftwerke | Kraftwerke | Kraftwerke | Kraftwerke | Kraftwerke | Kraftwerke | Kraftwerke | Kraftwerke | Kraftwerke | Kraftwerke | Kraftwerke | Kraftwerke | Kraftwerke | Kraftwerke | Kraftwerke | Kraftwerke | Kraftwerke | Kraftwerke | Kraftwerke | Kraftwerke | Kraftwerke | Kraftwerke | Kraftwerke | Kraftwerke | Kraftwerke | Kraftwerke | Kraftwerke | Kraftwerke | Kraftwerke | Kraftwerke | Kraftwerke | Kraftwerke | Kraftwerke | Kraftwerke | Kraftwerke | Kraftwerke | Kraftwerke | Kraftwerke | Kraftwerke | Kraftwerke | Kraftwerke | Andere | Andere | Organisch | Verarbeitung | Anorganika | Abwasserreinigung | Organisch | Herstellung Komponenten | Organisch | Anorganika | Organika | Anorganika | Veredelung | Veredelung | Veredelung | Veredelung | Veredelung | Veredelung | Veredelung | Veredelung | Veredelung | Veredelung | Veredelung | Veredelung | Herstellung Komponenten | Herstellung Komponenten | Herstellung Komponenten | Herstellung Komponenten | Kraftwerke | Kraftwerke
| 499 | Formula | Si | Si | Si | Si | Si | Si | Si | Si | Si | Si | Si | Si | Si | Si | Si | Si | Si | Si | Si | Si | [54 empty] | CaF2 | HF | C2H4F2 | C2H3F | C2H3F | C2H3F | C2H3F | [197 empty] | C2H4Ox |  | NF3 |  | SiH4 |  | CH3I | I2 | C2H4Br2 | Br2 | Si | Si | Si | Si | Si | Si | Si | Si | Si | Si | Si | Si
| 501 | StatisticalClassification
| 502 | CASNumber | 7440-21-3 | 7440-21-3 | 7440-21-3 | 7440-21-3 | 7440-21-3 | 7440-21-3 | 7440-21-3 | 7440-21-3 | 7440-21-3 | 7440-21-3 | 7440-21-3 | 7440-21-3 | 7440-21-3 | 7440-21-3 | 7440-21-3 | 7440-21-3 | 7440-21-3 | 7440-21-3 | 7440-21-3 | 7440-21-3 | [54 empty] | 14542-23-5 | 73602-61-6 | 75-37-6 | 75-02-5 | 24981-14-4 | 24981-14-4 | 24981-14-4 | [196 empty] | 63148-65-2 | 9002-89-5 |  | 7783-54-2 |  | 7803-62-5 | [5 empty] | 7440-21-3 | 7440-21-3 | 7440-21-3 | 7440-21-3 | 7440-21-3 | 7440-21-3 | 7440-21-3 | 7440-21-3 | 7440-21-3 | 7440-21-3 | 7440-21-3 | 7440-21-3
TimePeriod | 601 | StartDate | 1990 | 1990 | 1990 | 1990 | 1998 | 1998 | 1998 | 1998 | 2018 | 2018 | 2018 | 2018 | 2005 | 2005 | 2005 | 2005 | 2000 | 2000 | 2000 | 2000 | 1992 | 1992 | 1992 | 1992 | 1992 | 1992 | 1992 | 1992 | 2018 | 2018 | 2018 | 2018 | 2018 | 2018 | 2004 | 2004 | 2004 | 2004 | 2004 | 2004 | 2004 | 2004 | 2018 | 2018 | 2018 | 2018 | 1992 | 1992 | 1992 | 1992 | 1992 | 1992 | 1992 | 1992 | 1992 | 1992 | 1992 | 1992 | 1992 | 1992 | 1992 | 1992 | 2018 | 2018 | 2018 | 2018 | 2018 | 2018 | 2018 | 2018 | 2018 | 2018 | 2018 | 2018 | 1976 | 1979 | 2005 | 2005 | 2005 | 2005 | 2005 | 2000 | 2000 | 2000 | 2014 | 2006 | 2006 | 2006 | 2002 | 2002 | 2015 | 2015 | 2015 | 2015 | 2018 | 2011 | 2011 | 2011 | 2011 | 2014 | 2014 | 2014 | 2014 | 2014 | 2014 | 2014 | 2014 | 2014 | 2014 | 2014 | 2014 | 2014 | 2014 | 2014 | 1992 | 1992 | 1992 | 1992 | 2005 | 1992 | 1992 | 1991 | 1992 | 1992 | 1992 | 1992 | 1992 | 1991 | 1992 | 1992 | 1992 | 1992 | 1992 | 1992 | 1992 | 1991 | 2000 | 2000 | 2000 | 2000 | 2000 | 2000 | 2000 | 2000 | 2000 | 2000 | 2000 | 2000 | 2000 | 2000 | 2000 | 2014 | 2000 | 2000 | 2000 | 2000 | 2000 | 2014 | 2000 | 2000 | 2000 | 2000 | 2000 | 2000 | 2000 | 2000 | 2000 | 2000 | 2000 | 2000 | 2000 | 2000 | 2000 | 2000 | 2000 | 2000 | 2000 | 2000 | 2000 | 2000 | 2000 | 2000 | 2000 | 2000 | 2000 | 2000 | 2000 | 2000 | 2009 | 2009 | 2009 | 2009 | 2008 | 2008 | 2006 | 2006 | 2005 | 1991 | 2004 | 2006 | 2008 | 2008 | 2004 | 2014 | 2000 | 2000 | 2014 | 2014 | 2014 | 2014 | 2014 | 2014 | 2014 | 2014 | 2014 | 2000 | 2000 | 2000 | 2000 | 2000 | 2000 | 2000 | 2000 | 2000 | 2000 | 2000 | 2000 | 2000 | 2014 | 2009 | 2009 | 2009 | 2009 | 2008 | 2008 | 2006 | 2006 | 2008 | 1993 | 2004 | 2006 | 2008 | 2008 | 2000 | 2005 | 2005 | 2005 | 2005 | 2005 | 2005 | 2005 | 2005 | 2005 | 2005 | 2005 | 2005 | 2005 | 2005 | 2005 | 2005 | 2005 | 2005 | 2005 | 2005 | 2005 | 2005 | 2005 | 2005 | 2005 | 2005 | 2005 | 2005 | 2005 | 2005 | 2005 | 2005 | 2007 | 2007 | 2007 | 2006 | 2005 | 1994 | 2005 | 2010 | 2010 | 2010 | 2010 | 2010 | 2000 | 2000 | 2000 | 2000 | 2000 | 2000 | 2000 | 2000 | 2013 | 2013 | 2013 | 2013 | 2002 | 2004 | 2005 | 2005 | 2000 | 2000
| 602 | EndDate | 1992 | 1992 | 1992 | 1992 | 2020 | 2020 | 2020 | 2020 | 2018 | 2018 | 2018 | 2018 | 2020 | 2020 | 2020 | 2020 | 2020 | 2020 | 2020 | 2020 | 2020 | 2020 | 2020 | 2020 | 2020 | 2020 | 2020 | 2020 | 2018 | 2018 | 2018 | 2018 | 2018 | 2018 | 2020 | 2020 | 2020 | 2020 | 2020 | 2020 | 2020 | 2020 | 2018 | 2018 | 2018 | 2018 | 2020 | 2020 | 2020 | 2020 | 2020 | 2020 | 2020 | 2020 | 2020 | 2020 | 2020 | 2020 | 2020 | 2020 | 2020 | 2020 | 2018 | 2018 | 2018 | 2018 | 2018 | 2018 | 2018 | 2018 | 2018 | 2018 | 2018 | 2018 | 1991 | 1991 | 2006 | 2006 | 2006 | 2006 | 2006 | 2000 | 2000 | 2006 | 2014 | 2006 | 2006 | 2006 | 2006 | 2006 | 2020 | 2020 | 2020 | 2020 | 2018 | 2011 | 2011 | 2011 | 2011 | 2014 | 2014 | 2017 | 2017 | 2017 | 2017 | 2017 | 2017 | 2017 | 2017 | 2017 | 2017 | 2017 | 2017 | 2017 | 2006 | 2006 | 2006 | 2006 | 2009 | 2006 | 2009 | 1993 | 1992 | 2009 | 2009 | 2009 | 2009 | 1993 | 2009 | 2009 | 2009 | 2015 | 2015 | 2015 | 2015 | 1993 | 2018 | 2018 | 2018 | 2018 | 2018 | 2018 | 2018 | 2018 | 2018 | 2018 | 2018 | 2018 | 2018 | 2018 | 2018 | 2018 | 2018 | 2018 | 2018 | 2018 | 2018 | 2014 | 2018 | 2018 | 2018 | 2018 | 2018 | 2018 | 2018 | 2018 | 2018 | 2018 | 2018 | 2018 | 2018 | 2018 | 2018 | 2018 | 2018 | 2018 | 2018 | 2018 | 2018 | 2018 | 2018 | 2018 | 2018 | 2018 | 2018 | 2018 | 2018 | 2018 | 2018 | 2018 | 2018 | 2018 | 2018 | 2018 | 2018 | 2018 | 2018 | 1993 | 2018 | 2018 | 2018 | 2018 | 2018 | 2018 | 2018 | 2018 | 2018 | 2018 | 2018 | 2018 | 2018 | 2018 | 2018 | 2018 | 2018 | 2018 | 2018 | 2018 | 2018 | 2018 | 2018 | 2018 | 2018 | 2018 | 2018 | 2018 | 2018 | 2018 | 2018 | 2018 | 2018 | 2018 | 2018 | 2018 | 2018 | 2018 | 2018 | 2018 | 2009 | 2018 | 2018 | 2018 | 2018 | 2018 | 2018 | 2018 | 2018 | 2018 | 2018 | 2018 | 2018 | 2018 | 2018 | 2018 | 2018 | 2018 | 2018 | 2018 | 2018 | 2018 | 2018 | 2018 | 2018 | 2018 | 2018 | 2018 | 2018 | 2018 | 2018 | 2018 | 2018 | 2018 | 2018 | 2018 | 2018 | 2018 | 2009 | 2009 | 2009 | 2006 | 2007 | 2007 | 2007 | 2017 | 2016 | 2016 | 2016 | 2016 | 2000 | 2000 | 2000 | 2000 | 2000 | 2000 | 2000 | 2000 | 2013 | 2013 | 2013 | 2013 | 2006 | 2006 | 2006 | 2006 | 2005 | 2005
| 603 | DataValidForEntirePeriod | 1 | 1 | 1 | 1 | 1 | 1 | 1 | 1 | 1 | 1 | 1 | 1 | 1 | 1 | 1 | 1 | 1 | 1 | 1 | 1 | 1 | 1 | 1 | 1 | 1 | 1 | 1 | 1 | 1 | 1 | 1 | 1 | 1 | 1 | 1 | 1 | 1 | 1 | 1 | 1 | 1 | 1 | 1 | 1 | 1 | 1 | 1 | 1 | 1 | 1 | 1 | 1 | 1 | 1 | 1 | 1 | 1 | 1 | 1 | 1 | 1 | 1 | 1 | 1 | 1 | 1 | 1 | 1 | 1 | 1 | 1 | 1 | 1 | 1 | 1 | 1 | 1 | 1 | 1 | 1 | 1 | 1 | 1 | 1 | 1 | 1 | 1 | 1 | 1 | 1 | 1 | 1 | 1 | 1 | 1 | 1 | 1 | 1 | 1 | 1 | 1 | 1 | 1 | 1 | 1 | 1 | 1 | 1 | 1 | 1 | 1 | 1 | 1 | 1 | 1 | 1 | 1 | 1 | 1 | 1 | 1 | 1 | 1 | 1 | 1 | 1 | 1 | 1 | 1 | 1 | 1 | 1 | 1 | 1 | 1 | 1 | 1 | 1 | 1 | 1 | 1 | 1 | 1 | 1 | 1 | 1 | 1 | 1 | 1 | 1 | 1 | 1 | 1 | 1 | 1 | 1 | 1 | 1 | 1 | 1 | 1 | 1 | 1 | 1 | 1 | 1 | 1 | 1 | 1 | 1 | 1 | 1 | 1 | 1 | 1 | 1 | 1 | 1 | 1 | 1 | 1 | 1 | 1 | 1 | 1 | 1 | 1 | 1 | 1 | 1 | 1 | 1 | 1 | 1 | 1 | 1 | 1 | 1 | 1 | 1 | 1 | 1 | 1 | 1 | 1 | 1 | 1 | 1 | 1 | 1 | 1 | 1 | 1 | 1 | 1 | 1 | 1 | 1 | 1 | 1 | 1 | 1 | 1 | 1 | 1 | 1 | 1 | 1 | 1 | 1 | 1 | 1 | 1 | 1 | 1 | 1 | 1 | 1 | 1 | 1 | 1 | 1 | 1 | 1 | 1 | 1 | 1 | 1 | 1 | 1 | 1 | 1 | 1 | 1 | 1 | 1 | 1 | 1 | 1 | 1 | 1 | 1 | 1 | 1 | 1 | 1 | 1 | 1 | 1 | 1 | 1 | 1 | 1 | 1 | 1 | 1 | 1 | 1 | 1 | 1 | 1 | 1 | 1 | 1 | 1 | 1 | 1 | 1 | 1 | 1 | 1 | 1 | 1 | 1 | 1 | 1 | 1 | 1 | 1 | 1 | 1 | 1 | 1 | 1 | 1 | 1
| 611 | OtherPeriodText | Time of investigation | Time of investigation | Time of investigation | Time of investigation | Time of investigation | Time of investigation | Time of investigation | Time of investigation | Data refer to 2018 | Data refer to 2018 | Data refer to 2018 | Data refer to 2018 | Most data are published in 2006. Electricity demand updated for 2018. Some older data published in 1992. | Most data are published in 2006. Electricity demand updated for 2018. Some older data published in 1992. | Most data are published in 2006. Electricity demand updated for 2018. Some older data published in 1992. | Most data are published in 2006. Electricity demand updated for 2018. Some older data published in 1992. | Data refer to 2005. Electricity demand updated for 2018. | Data refer to 2005. Electricity demand updated for 2018. | Data refer to 2005. Electricity demand updated for 2018. | Data refer to 2005. Electricity demand updated for 2018. | Collection of data in 2005. Use of some data from older publications. Silicon demand, electricity consumption as well as diamond wire and water demand updated for 2018. | Collection of data in 2005. Use of some data from older publications. Silicon demand, electricity consumption as well as diamond wire and water demand updated for 2018. | Collection of data in 2005. Use of some data from older publications. Silicon demand, electricity consumption as well as diamond wire and water demand updated for 2018. | Collection of data in 2005. Use of some data from older publications. Silicon demand, electricity consumption as well as diamond wire and water demand updated for 2018. | Collection of data in 2005. Use of some data from older publications. Silicon demand, electricity consumption as well as diamond wire and water demand updated for 2018. | Collection of data in 2005. Use of some data from older publications. Silicon demand, electricity consumption as well as diamond wire and water demand updated for 2018. | Collection of data in 2005. Use of some data from older publications. Silicon demand, electricity consumption as well as diamond wire and water demand updated for 2018. | Collection of data in 2005. Use of some data from older publications. Silicon demand, electricity consumption as well as diamond wire and water demand updated for 2018. | Data refer to 2018 | Data refer to 2018 | Data refer to 2018 | Data refer to 2018 | Data refer to 2018 | Data refer to 2018 | Data investigated in 2004. Demand of electricity and metallisation paste updated for 2018. | Data investigated in 2004. Demand of electricity and metallisation paste updated for 2018. | Data investigated in 2004. Demand of electricity and metallisation paste updated for 2018. | Data investigated in 2004. Demand of electricity and metallisation paste updated for 2018. | Data investigated in 2004. Demand of electricity and metallisation paste updated for 2018. | Data investigated in 2004. Demand of electricity and metallisation paste updated for 2018. | Data investigated in 2004. Demand of electricity and metallisation paste updated for 2018. | Data investigated in 2004. Demand of electricity and metallisation paste updated for 2018. | Data refer to 2018 | Data refer to 2018 | Data refer to 2018 | Data refer to 2018 | Date of data investigation. Some older data from 2001. Demand of electricity updated for 2018. | Date of data investigation. Some older data from 2001. Demand of electricity updated for 2018. | Date of data investigation. Some older data from 2001. Demand of electricity updated for 2018. | Date of data investigation. Some older data from 2001. Demand of electricity updated for 2018. | Date of data investigation. Some older data from 2001. Demand of electricity updated for 2018. | Date of data investigation. Some older data from 2001. Demand of electricity updated for 2018. | Date of data investigation. Some older data from 2001. Demand of electricity updated for 2018. | Date of data investigation. Some older data from 2001. Demand of electricity updated for 2018. | Date of data investigation. Some older data from 2001. Demand of electricity updated for 2018. | Date of data investigation. Some older data from 2001. Demand of electricity updated for 2018. | Date of data investigation. Some older data from 2001. Demand of electricity updated for 2018. | Date of data investigation. Some older data from 2001. Demand of electricity updated for 2018. | Date of data investigation. Some older data from 2001. Demand of electricity updated for 2018. | Date of data investigation. Some older data from 2001. Demand of electricity updated for 2018. | Date of data investigation. Some older data from 2001. Demand of electricity updated for 2018. | Date of data investigation. Some older data from 2001. Demand of electricity updated for 2018. | Data refer to 2018 | Data refer to 2018 | Data refer to 2018 | Data refer to 2018 | Data refer to 2018 | Data refer to 2018 | Data refer to 2018 | Data refer to 2018 | Data refer to 2018 | Data refer to 2018 | Data refer to 2018 | Data refer to 2018 | Time of publications. | Time of publications. | Time of publications. | Time of publications. | Time of publications. | Time of publications. | Time of publications. | Date of publication. | Date of publication. | Date of literature publications | Date of literature publications | Data investigated in 2006. | Data investigated in 2006. | Data investigated in 2006. | Data refer to 2007. Production in 2006 was ramped up. | Data refer to 2007. Production in 2006 was ramped up. | Data refer to production in 2015. | Data refer to production in 2017-2018. | Data refer to production in 2015. | Data refer to production in 2017-2018. | Data refer to 2018. | Time of publications. | Time of publications. | Time of publications. | Time of publications. | Time of publications. | Time of publications. | Time of publications. | Time of publications. | Time of publications. | Time of publications. | Time of publications. | Time of publications. | Time of publications. | Time of publications. | Time of publications. | Time of publications. | Time of publications. | Time of publications. | Time of publications. | Date of data investigation. Actual weight of materials updated in 2008. | Date of data investigation. Actual weight of materials updated in 2008. | Date of data investigation. Actual weight of materials updated in 2008. | Date of data investigation. Actual weight of materials updated in 2008. | Date of data investigation. | Date of data investigation. Actual weight of materials updated in 2008. | Date of data investigation. | Date of data investigation. | Date of data investigation. | [13 empty] | Average module efficiency in 2018. | Average module efficiency in 2018. | Average module efficiency in 2018. | Average module efficiency in 2018. | Average module efficiency in 2018. | Average module efficiency in 2018. | Average module efficiency in 2018. | Average module efficiency in 2018. | Average module efficiency in 2018. | Average module efficiency in 2018. | Average module efficiency in 2018. | Average module efficiency in 2018. | Average module efficiency in 2018. | Average module efficiency in 2018. | Average module efficiency in 2018. | Average module efficiency in 2018. | Average module efficiency in 2018. | Average module efficiency in 2018. | Average module efficiency in 2018. | Average module efficiency in 2018. | Average module efficiency in 2018. | Average module efficiency in 2018. | Average module efficiency in 2018. | Average module efficiency in 2018. | Average module efficiency in 2018. | Average module efficiency in 2018. | Average module efficiency in 2018. | Average module efficiency in 2018. | Average module efficiency in 2018. | Average module efficiency in 2018. | Average module efficiency in 2018. | Average module efficiency in 2018. | Average module efficiency in 2018. | Average module efficiency in 2018. | Average module efficiency in 2018. | Average module efficiency in 2018. | Average module efficiency in 2018. | Average module efficiency in 2018. | Average module efficiency in 2018. | Average module efficiency in 2018. | Average module efficiency in 2018. | Average module efficiency in 2018. | Average module efficiency in 2018. | Average module efficiency in 2018. | Average module efficiency in 2018. | Average module efficiency in 2018. | Average module efficiency in 2018. | Average module efficiency in 2018. | Average module efficiency in 2018. | Average module efficiency in 2018. | Average module efficiency in 2018. | Average module efficiency in 2018. | [14 empty] | Average module efficiency in 2018. | Average module efficiency in 2018. | Average module efficiency in 2018. | Average module efficiency in 2018. | Module efficiency in 2011. | Module efficiency in 2011. | Module efficiency in 2011. | Average module efficiency in 2018. | Average module efficiency in 2018. | Average module efficiency in 2018. | Average module efficiency in 2018. | Average module efficiency in 2018. | Average module efficiency in 2018. | Average yield for 2012-2018. | Average yield for 2012-2018. | Average yield for 2012-2018. | Average yield for 2012-2018. | Average yield for 2012-2018. | Average yield for 2012-2018. | Average yield for 2012-2018. | Average yield for 2012-2018. | Average yield for 2012-2018. | Average yield for 2012-2018. | Average yield for 2012-2018. | Average yield for 2012-2018. | Average yield for 2012-2018. | Average yield for 2012-2018. | [14 empty] | Time of publications | Time of publications | Time of publications | Time of publications | Time of publications | Time of publications | Time of publications | Time of publications | Time of publications | Time of publications | Time of publications | Time of publications | Time of publications | Time of publications | Time of publications | Time of publications | Time of publications | Time of publications | Time of publications | Time of publications | Time of publications | Time of publications | Time of publications | Time of publications | Time of publications | Time of publications | Time of publications | Time of publications | Time of publications | Time of publications | Time of publications | Time of publications | Time of publications | Time of publications. | Time of publications. | Time of publications. | Time of publications. | Time of publications. | Time of publications. | Time of publications. | Time of publications. | 2010-2016 | 2010-2016 | 2010-2016 | 2010-2016 | Time of publications. | Time of publications. | Time of publications. | Time of publications. | Time of publications. | Time of publications. | Time of publications. | Time of publications. | Time of investigation | Time of investigation | Time of investigation | Time of investigation | Data refer to 2005. Some are extrapolated from older information. | Data refer to 2005. Some are extrapolated from older information. | Average module efficiency in 2018. | Average module efficiency in 2018. | Average yield for 2012-2018. | Average yield for 2012-2018.
Geography | 663 | Text | Generic production efforts with specific electricity mixes. | Generic production efforts with specific electricity mixes. | Generic production efforts with specific electricity mixes. | Generic production efforts with specific electricity mixes. | Generic production efforts with specific electricity mixes. | Generic production efforts with specific electricity mixes. | Generic production efforts with specific electricity mixes. | Generic production efforts with specific electricity mixes. | Regional supply mix calculated based on data for the worldwide production and consumption. | Regional supply mix calculated based on data for the worldwide production and consumption. | Regional supply mix calculated based on data for the worldwide production and consumption. | Regional supply mix calculated based on data for the worldwide production and consumption. | Data for RER, extrapolated to Chinese production. | Data for RER, extrapolated to US production. | Data for RER, extrapolated to Asia and Pacific production. | Data for RER. | Data for RER. | Data for RER, extrapolated to Chinese production. | Data for RER, extrapolated to US production. | Data for RER, extrapolated to Asia and Pacific production. | Data for RER, extrapolated to Chinese production. | Data for RER, extrapolated to US production. | Data for RER, extrapolated to Asia and Pacific production. | Data for RER. | Data for RER, extrapolated to Chinese production. | Data for RER, extrapolated to US production. | Data for RER, extrapolated to Asia and Pacific production. | Data for RER. | Regional supply mix calculated based on data for the worldwide production and consumption. | Regional supply mix calculated based on data for the worldwide production and consumption. | Regional supply mix calculated based on data for the worldwide production and consumption. | Regional supply mix calculated based on data for the worldwide production and consumption. | Regional supply mix calculated based on data for the worldwide production and consumption. | Regional supply mix calculated based on data for the worldwide production and consumption. | Data of production in Europe, extrapolated to Chinese production. | Data of production in Europe, extrapolated to US production. | Data of production in Europe, extrapolated to production in Asia and Pacific. | Data of production in Europe. | Data of production in Europe, extrapolated to Chinese production. | Data of production in Europe, extrapolated to US production. | Data of production in Europe, extrapolated to production in Asia Pacific. | Data of production in Europe. | Regional supply mix calculated based on data for the worldwide production and consumption. | Regional supply mix calculated based on data for the worldwide production and consumption. | Regional supply mix calculated based on data for the worldwide production and consumption. | Regional supply mix calculated based on data for the worldwide production and consumption. | Production plants in Western Europe, extrapolated to Chinese production. | Production plants in Western Europe, extrapolated to US production. | Production plants in Western Europe, extrapolated to production in Asia and Pacific. | Production plants in Western Europe. | Production plants in Western Europe, extrapolated to Chinese production. | Production plants in Western Europe, extrapolated to US production. | Production plants in Western Europe, extrapolated to production in Asia and Pacific. | Production plants in Western Europe. | Production plants in Western Europe, extrapolated to Chinese production. | Production plants in Western Europe, extrapolated to US production. | Production plants in Western Europe, extrapolated to production in Asia and Pacific. | Production plants in Western Europe. | Production plants in Western Europe, extrapolated to Chinese production. | Production plants in Western Europe, extrapolated to US production. | Production plants in Western Europe, extrapolated to production in Asia and Pacific. | Production plants in Western Europe. | Regional supply mix calculated based on data for the worldwide production and consumption. | Regional supply mix calculated based on data for the worldwide production and consumption. | Regional supply mix calculated based on data for the worldwide production and consumption. | Regional supply mix calculated based on data for the worldwide production and consumption. | Regional supply mix calculated based on data for the worldwide production and consumption. | Regional supply mix calculated based on data for the worldwide production and consumption. | Regional supply mix calculated based on data for the worldwide production and consumption. | Regional supply mix calculated based on data for the worldwide production and consumption. | Regional supply mix calculated based on data for the worldwide production and consumption. | Regional supply mix calculated based on data for the worldwide production and consumption. | Regional supply mix calculated based on data for the worldwide production and consumption. | Regional supply mix calculated based on data for the worldwide production and consumption. | Main producers are China, South Africa and Mexico. Some data of calcium fluoride produced in Germany. | Hydrogen fluoride is produced in different countries. | Production plant of DuPont in the United States. | Production plant of DuPont in the United States. | Production plant of DuPont in the United States. | Production plant of DuPont in the United States. | Production plant of DuPont in the United States. | Two plants in DE and literature data. | Gelsenkirchen, DE. | Different producers world wide | Different producers world wide | Dat of production in Europe. | Dat of production in Europe. | Dat of production in Europe. | Data from Würth Solar in Germany. | Data from Würth Solar in Germany. | Data from First Solar Malaysia. | Data from First Solar US. | Data from First Solar Malaysia. | Data from First Solar US. | Production shares based on global figures, transport distances calculated for Europe. | China | China | Europe | Europe | Europe | Europe | Europe | Europe | Germany | Germany | Europe | Europe | Europe | Europe | Europe | Europe | Europe | Europe | Europe | Production in CH. | Production in CH. | Production in CH. | Production in CH. | Production in CH. | Production in CH. | Production in CH. | Production in CH. | Production in CH. | [8 empty] | Production in RER. | Production in RER. | Production in RER. | Production in RER. | Production in CH. | Installation in CH. | Installation in CH. | Installation in CH. | Installation in CH. | Installation in CH. | Installation in CH. | Installation in CH. | Installation in CH. | Installation in CH. | Installation in CH. | Installation in Europe. | Installation in Europe. | Installation in Europe. | Installation in Europe. | Installation in Europe. | Installation in Europe. | Installation in Europe. | Installation in Europe. | Installation in Europe. | Installation in Europe. | Installation in Europe. | Installation in Europe. | Installation in the US. | Installation in the US. | Installation in the US. | Installation in the US. | Installation in the US. | Installation in the US. | Installation in the US. | Installation in the US. | Installation in the US. | Installation in the US. | Installation in Asia and Pacific. | Installation in Asia and Pacific. | Installation in Asia and Pacific. | Installation in Asia and Pacific. | Installation in Asia and Pacific. | Installation in Asia and Pacific. | Installation in Asia and Pacific. | Installation in Asia and Pacific. | Installation in Asia and Pacific. | Installation in Asia and Pacific. | Installation in China. | Installation in China. | Installation in China. | Installation in China. | Installation in China. | Installation in China. | Installation in China. | Installation in China. | Installation in China. | Installation in China. | Installation in CH | Installation in CH | Installation in CH | Installation in CH | Installation in CH | Installation in CH | Installation in CH | Installation in CH | Installation in CH | Installation in CH | Installation in DE | Installation in DE | Installation in ES | Installation in ES | Installation in Switzerland. | Installation in Switzerland. | Installation in Switzerland. | Installation in Switzerland. | Installation in Europe. | Installation in Europe. | Installation in Europe. | Installation in Europe. | Installation in Europe. | Installation in Europe. | Installation in Europe. | Installation in Europe. | Installation in Europe. | Operation in Switzerland. | Operation in Switzerland. | Operation in Switzerland. | Operation in Switzerland. | Operation in Switzerland. | Operation in Switzerland. | Operation in Switzerland. | Operation in Switzerland. | Operation in Switzerland. | Operation in Switzerland. | Operation in Switzerland. | Operation in Switzerland. | Operation in Switzerland. | Operation in Switzerland. | Use in CH. | Use in CH. | Use in CH. | Use in CH. | Use in CH. | Use in CH. | Use in CH. | Use in CH. | Use in CH. | Use in CH. | Use in DE. | Use in DE. | Use in ES. | Use in ES. | [33 empty] | Europe | Europe | Europe | Europe | Europe | Specific to the technology mix encountered in Switzerland in 2000. Well applicable to modern treatment practices in Europe, North America or Japan. | Europe | Germany | Europe | Europe | Europe | Europe | The inventory is modelled for the largest European production plant and extrapolated to Chinese conditions. For the second plant in IT data were not available. | The inventory is modelled for the largest European production plant and extrapolated to Chinese conditions. For the second plant in IT data were not available. | The inventory is modelled for the largest European production plant and extrapolated to US conditions. For the second plant in IT data were not available. | The inventory is modelled for the largest European production plant and extrapolated to US conditions. For the second plant in IT data were not available. | The inventory is modelled for the largest European production plant and extrapolated to Asia and Pacific (APAC) conditions. For the second plant in IT data were not available. | The inventory is modelled for the largest European production plant and extrapolated to Asia and Pacific (APAC) conditions. For the second plant in IT data were not available. | The inventory is modelled for the largest European production plant. For the second plant in IT data were not available. | The inventory is modelled for the largest European production plant. For the second plant in IT data were not available. | Data from different types of processes in Europe and North America. | Data from different types of processes in Europe and North America. | Data from different types of processes in Europe and North America. | Data from different types of processes in Europe and North America. | Data from United Solar in the United States. | Data from United Solar in the United States. | Installation in Switzerland. | Installation in Switzerland. | Operation in Switzerland. | Operation in Switzerland.
Technology | 692 | Text | Modern technology, waste heat is partly recovered and used for electricity generation and/or district heating. | Modern technology, waste heat is partly recovered and used for electricity generation and/or district heating. | Modern technology, waste heat is partly recovered and used for electricity generation and/or district heating. | Modern technology, waste heat is partly recovered and used for electricity generation and/or district heating. | Production with Siemens process either from SiHCl3 or SiH4. Mix of electricity supply in accordance with actual conditions at considered production locations. | Production with Siemens process either from SiHCl3 or SiH4. Mix of electricity supply in accordance with actual conditions at considered production locations. | Production with Siemens process either from SiHCl3 or SiH4. Mix of electricity supply in accordance with actual conditions at considered production locations. | Production with Siemens process either from SiHCl3 or SiH4. Mix of electricity supply in accordance with actual conditions at considered production locations. | Modified Siemens process | Modified Siemens process | Modified Siemens process | Modified Siemens process | Czochralski process for production of monocrystalline silicon blocks. Than edges are sliced and blocks are sawn. | Czochralski process for production of monocrystalline silicon blocks. Than edges are sliced and blocks are sawn. | Czochralski process for production of monocrystalline silicon blocks. Than edges are sliced and blocks are sawn. | Czochralski process for production of monocrystalline silicon blocks. Than edges are sliced and blocks are sawn. | Purified silicon is melted in cast in a graphite box. | Purified silicon is melted in cast in a graphite box. | Purified silicon is melted in cast in a graphite box. | Purified silicon is melted in cast in a graphite box. | Use of diamond wire saws. | Use of diamond wire saws. | Use of diamond wire saws. | Use of diamond wire saws. | Use of diamond wire saws. | Use of diamond wire saws. | Use of diamond wire saws. | Use of diamond wire saws. | None | None | None | None | None | None | Average production technology of photovoltaic cells from wafers. | Average production technology of photovoltaic cells from wafers. | Average production technology of photovoltaic cells from wafers. | Average production technology of photovoltaic cells from wafers. | Average production technology of photovoltaic cells from wafers. | Average production technology of photovoltaic cells from wafers. | Average production technology of photovoltaic cells from wafers. | Average production technology of photovoltaic cells from wafers. | None | None | None | None | Average production technology. | Average production technology. | Average production technology. | Average production technology. | Average production technology. | Average production technology. | Average production technology. | Average production technology. | Average production technology. | Average production technology. | Average production technology. | Average production technology. | Average production technology. | Average production technology. | Average production technology. | Average production technology. | None | None | None | None | None | None | None | None | None | None | None | None | Open cast mining of resource. Separation by crushing, grinding and flotation. | Endothermic reaction of CaF2 and H2SO4. | Fluoropolymer chemistry. | Fluoropolymer chemistry. | Fluoropolymer chemistry. | Fluoropolymer chemistry. | Fluoropolymer chemistry. | Wafer manufacturing plant for electronic and photovoltaics industry. | New plant on old industrial site. | Production plant in an industrial area. | Production plant in an industrial area. | Assumption that production technology is similar as for solders. | Assumption that production technology is similar as for solders. | Assumption that production technology is similar as for solders. | Production technology of thin film CIS cells with thermal vaporization in vacuum. | Production technology of thin film CIS cells with thermal vaporization in vacuum. | Production technology of thin film cells. Sublimation of the powders and condensation of the vapours on a glass substrate by vapour transport deposition (VTD). | Production technology of thin film cells. Sublimation of the powders and condensation of the vapours on a glass substrate by vapour transport deposition (VTD). | Production technology of thin film cells. Sublimation of the powders and condensation of the vapours on a glass substrate by vapour transport deposition (VTD). | Production technology of thin film cells. Sublimation of the powders and condensation of the vapours on a glass substrate by vapour transport deposition (VTD). | None | Micro-Si PV module. | Micro-Si PV module. | - | - | Modern technology. | Modern technology. | Industry data. | Industry data. | Industry data. | Industry data. | Industry data. | Industry data. | Industry data. | Industry data. | Industry data. | Industry data. | Industry data. | Industry data. | Industry data. | Construction parts for a photovoltaic system. | Construction parts for a photovoltaic system. | Construction parts for a photovoltaic system. | Construction parts for a photovoltaic system. | Construction parts for a photovoltaic system. | Construction parts for a photovoltaic system. | Construction parts for a photovoltaic system. | Construction parts for a photovoltaic system. | All electric installations for a photovoltaic system with a capacity of 3kWp. Including cables, counter, etc. | Electric installation | Electric installation | Electric installation | Electric installation | Electric installation | Electric installation | Electric installation | Electric installation | Inverter for a photovoltaic grid-connected system with a capacity of 2.5kWp. | Inverter for a photovoltaic grid-connected system with a capacity of 5kWp. | Inverter for a photovoltaic grid-connected system with a capacity of 10kWp. | Inverter for a photovoltaic grid-connected system with a capacity of 20kWp. | Inverter for a photovoltaic grid-connected system | Current technology for mounting of panels or laminates, electric installations and other components. | Current technology for mounting of panels or laminates, electric installations and other components. | Current technology for mounting of panels or laminates, electric installations and other components. | Current technology for mounting of panels or laminates, electric installations and other components. | Current technology for mounting of panels or laminates, electric installations and other components. | Current technology for mounting of panels or laminates, electric installations and other components. | Current technology for mounting of panels or laminates, electric installations and other components. | Current technology for mounting of panels or laminates, electric installations and other components. | Current technology for mounting of panels or laminates, electric installations and other components. | Current technology for mounting of panels or laminates, electric installations and other components. | Current technology for mounting of panels or laminates, electric installations and other components. | Current technology for mounting of panels or laminates, electric installations and other components. | Current technology for mounting of panels or laminates, electric installations and other components. | Current technology for mounting of panels or laminates, electric installations and other components. | Current technology for mounting of panels or laminates, electric installations and other components. | Current technology for mounting of panels or laminates, electric installations and other components. | Current technology for mounting of panels or laminates, electric installations and other components. | Current technology for mounting of panels or laminates, electric installations and other components. | Current technology for mounting of panels or laminates, electric installations and other components. | Current technology for mounting of panels or laminates, electric installations and other components. | Current technology for mounting of panels or laminates, electric installations and other components. | Current technology for mounting of panels or laminates, electric installations and other components. | Current technology for mounting of panels or laminates, electric installations and other components. | Current technology for mounting of panels or laminates, electric installations and other components. | Current technology for mounting of panels or laminates, electric installations and other components. | Current technology for mounting of panels or laminates, electric installations and other components. | Current technology for mounting of panels or laminates, electric installations and other components. | Current technology for mounting of panels or laminates, electric installations and other components. | Current technology for mounting of panels or laminates, electric installations and other components. | Current technology for mounting of panels or laminates, electric installations and other components. | Current technology for mounting of panels or laminates, electric installations and other components. | Current technology for mounting of panels or laminates, electric installations and other components. | Current technology for mounting of panels or laminates, electric installations and other components. | Current technology for mounting of panels or laminates, electric installations and other components. | Current technology for mounting of panels or laminates, electric installations and other components. | Current technology for mounting of panels or laminates, electric installations and other components. | Current technology for mounting of panels or laminates, electric installations and other components. | Current technology for mounting of panels or laminates, electric installations and other components. | Current technology for mounting of panels or laminates, electric installations and other components. | Current technology for mounting of panels or laminates, electric installations and other components. | Current technology for mounting of panels or laminates, electric installations and other components. | Current technology for mounting of panels or laminates, electric installations and other components. | Current technology for mounting of panels or laminates, electric installations and other components. | Current technology for mounting of panels or laminates, electric installations and other components. | Current technology for mounting of panels or laminates, electric installations and other components. | Current technology for mounting of panels or laminates, electric installations and other components. | Current technology for mounting of panels or laminates, electric installations and other components. | Current technology for mounting of panels or laminates, electric installations and other components. | Current technology for mounting of panels or laminates, electric installations and other components. | Current technology for mounting of panels or laminates, electric installations and other components. | Current technology for mounting of panels or laminates, electric installations and other components. | Current technology for mounting of panels or laminates, electric installations and other components. | Current technology for mounting of panels or laminates, electric installations and other components. | Current technology for mounting of panels or laminates, electric installations and other components. | Current technology for mounting of panels or laminates, electric installations and other components. | Current technology for mounting of panels or laminates, electric installations and other components. | Current technology for mounting of panels or laminates, electric installations and other components. | Current technology for mounting of panels or laminates, electric installations and other components. | Current technology for mounting of panels or laminates, electric installations and other components. | Current technology for mounting of panels or laminates, electric installations and other components. | Current technology for mounting of panels or laminates, electric installations and other components. | Current technology for mounting of panels or laminates, electric installations and other components. | Current technology for mounting of panels or laminates, electric installations and other components. | Current technology for mounting of panels or laminates, electric installations and other components. | Current technology for mounting of panels or laminates, electric installations and other components. | Current technology for mounting of panels or laminates, electric installations and other components. | Current technology for mounting of panels or laminates, electric installations and other components. | Current technology for mounting of panels or laminates, electric installations and other components. | Current technology for mounting of panels or laminates, electric installations and other components. | Current technology for mounting of panels or laminates, electric installations and other components. | Current technology for mounting of panels or laminates, electric installations and other components. | Current technology for mounting of panels or laminates, electric installations and other components. | Current technology for mounting of panels or laminates, electric installations and other components. | Current technology for mounting of panels or laminates, electric installations and other components. | Current technology for mounting of panels or laminates, electric installations and other components. | Current technology for mounting of panels or laminates, electric installations and other components. | Current technology for mounting of panels or laminates, electric installations and other components. | Current technology for mounting of panels or laminates, electric installations and other components. | Current technology for mounting of panels or laminates, electric installations and other components. | Electricity production with grid-connected photovoltaic power plants. | Electricity production with grid-connected photovoltaic power plants. | Electricity production with grid-connected photovoltaic power plants. | Electricity production with grid-connected photovoltaic power plants. | Electricity production with grid-connected photovoltaic power plants. | Electricity production with grid-connected photovoltaic power plants. | Electricity production with grid-connected photovoltaic power plants. | Electricity production with grid-connected photovoltaic power plants. | Electricity production with grid-connected photovoltaic power plants. | Electricity production with grid-connected photovoltaic power plants. | Electricity production with grid-connected photovoltaic power plants. | Electricity production with grid-connected photovoltaic power plants. | Electricity production with grid-connected photovoltaic power plants. | Electricity production with grid-connected photovoltaic power plants. | Electricity production with grid-connected photovoltaic power plants. | Electricity production with grid-connected photovoltaic power plants. | Electricity production with grid-connected photovoltaic power plants. | Electricity production with grid-connected photovoltaic power plants. | Electricity production with grid-connected photovoltaic power plants. | Electricity production with grid-connected photovoltaic power plants. | Electricity production with grid-connected photovoltaic power plants. | Electricity production with grid-connected photovoltaic power plants. | Electricity production with grid-connected photovoltaic power plants. | Electricity production with grid-connected photovoltaic power plants. | Electricity production with grid-connected photovoltaic power plants. | Electricity production with grid-connected photovoltaic power plants. | Electricity production with grid-connected photovoltaic power plants. | Electricity production with grid-connected photovoltaic power plants. | Electricity production with grid-connected photovoltaic power plants. | Electricity production with grid-connected photovoltaic power plants. | Electricity production with grid-connected photovoltaic power plants. | Electricity production with grid-connected photovoltaic power plants. | Electricity production with grid-connected photovoltaic power plants. | Electricity production with grid-connected photovoltaic power plants. | Electricity production with grid-connected photovoltaic power plants. | Electricity production with grid-connected photovoltaic power plants. | Electricity production with grid-connected photovoltaic power plants. | Electricity production with grid-connected photovoltaic power plants. | Electricity production with grid-connected photovoltaic power plants. | Electricity production with grid-connected photovoltaic power plants. | Electricity production with grid-connected photovoltaic power plants. | Electricity production with grid-connected photovoltaic power plants. | Electricity production with grid-connected photovoltaic power plants. | Electricity production with grid-connected photovoltaic power plants. | Electricity production with grid-connected photovoltaic power plants. | Electricity production with grid-connected photovoltaic power plants. | Electricity production with grid-connected photovoltaic power plants. | Electricity production with grid-connected photovoltaic power plants. | Electricity production with grid-connected photovoltaic power plants. | Electricity production with grid-connected photovoltaic power plants. | Electricity production with grid-connected photovoltaic power plants. | Electricity production with grid-connected photovoltaic power plants. | Electricity production with grid-connected photovoltaic power plants. | Electricity production with grid-connected photovoltaic power plants. | Electricity production with grid-connected photovoltaic power plants. | Electricity production with grid-connected photovoltaic power plants. | Electricity production with grid-connected photovoltaic power plants. | Electricity production with grid-connected photovoltaic power plants. | Electricity production with grid-connected photovoltaic power plants. | Electricity production with grid-connected photovoltaic power plants. | Electricity production with grid-connected photovoltaic power plants. | Extrusion of PVB and plasticizer to sheets. | The synthesis of PVB starts from polyvinyl alcohol (acetalization). The acetalization is carried out either in water or in alcohols (methanol or ethanol) and is catalyzed with acids (sulfuric or hydrochloric acid). After the reaction the PVB is obtained as a precipitate. Filtering and washing steps as well as final drying are typically carried out after the chemical reaction. | Polymerisation of vinyl esters or ethers, with a following saponification or transesterification process | Polymerisation takes place in water. | NF3 is produced from elementary fluorine. | Three stage wastewater treatment (mechanical, biological, chemical) including sludge digestion (fermentation) according to the average technology in Switzerland | unknown | Company data | Current | Current | Current | Current | Production of HSiCl3 with HCl, cleaning, vacuum distillation and production of the three products. | Production of HSiCl3 with HCl, cleaning, vacuum distillation and production of the three products. | Production of HSiCl3 with HCl, cleaning, vacuum distillation and production of the three products. | Production of HSiCl3 with HCl, cleaning, vacuum distillation and production of the three products. | Production of HSiCl3 with HCl, cleaning, vacuum distillation and production of the three products. | Production of HSiCl3 with HCl, cleaning, vacuum distillation and production of the three products. | Production of HSiCl3 with HCl, cleaning, vacuum distillation and production of the three products. | Production of HSiCl3 with HCl, cleaning, vacuum distillation and production of the three products. | No actual data for FBR technology available, estimation based on the Siemens process with reduced electricity demand | No actual data for FBR technology available, estimation based on the Siemens process with reduced electricity demand | No actual data for FBR technology available, estimation based on the Siemens process with reduced electricity demand | No actual data for FBR technology available, estimation based on the Siemens process with reduced electricity demand | Production technology of thin film a-Si cells. The modules contain triple junction cells, which are made in a continuous roll-to-roll deposition on stainless steel. The cell is deposited using a vapour-deposition process at low temperatures. | Production technology of thin film a-Si cells. The modules contain triple junction cells, which are made in a continuous roll-to-roll deposition on stainless steel. The cell is deposited using a vapour-deposition process at low temperatures. | Current technology for mounting of panels or laminates, electric installations and other components. | Current technology for mounting of panels or laminates, electric installations and other components. | Electricity production with grid-connected photovoltaic power plants mounted on buildings slanted roof. 922 kWh/kWp annual electricity output, 1117 kWh/m2 irradiation, 0.75 performance ratio, 6.5% module efficiency. | Electricity production with grid-connected photovoltaic power plants mounted on buildings slanted roof. 922 kWh/kWp annual electricity output, 1117 kWh/m2 irradiation, 0.75 performance ratio, 6.5% module efficiency.
Representativeness | 722 | Percent | 0 | 0 | 0 | 0 | 0 | 0 | 0 | 0 |  |  |  |  | 0 | 0 | 0 | 0 | 0 | 0 | 0 | 0 | 0 | 0 | 0 | 0 | 0 | 0 | 0 | 0 | [6 empty] | 0 | 0 | 0 | 0 | 0 | 0 | 0 | 0 |  |  |  |  | 0 | 0 | 0 | 0 | 0 | 0 | 0 | 0 | 0 | 0 | 0 | 0 | 0 | 0 | 0 | 0 | [12 empty] | 10 | 10 | 50 | 50 | 50 | 50 | 50 | 0 | 0 | 0 | 0 | 0 | 0 | 0 | 0 | 0 | 0 | 0 | 0 | 0 | 0 | 100 | 100 | 100 | 100 | 0 | 0 | [22 empty] | 100 | 100 | 100 | 100 | 100 | 100 | 100 | 100 | [47 empty] | 50 | 50 | 50 | 50 | 50 | 50 | 50 | 50 | 50 | 50 | 100 | 100 | 100 | 100 | 100 | 100 | 100 | 100 | 100 | 100 | 100 | 100 | 100 | 100 | 50 | 50 | 50 | 50 | 50 | 100 | 100 | [6 empty] | 100 | 100 | 100 | 100 | 100 | 100 | 100 | 100 | 100 | 100 | 100 | 100 | 100 | 100 | 100 | 100 | 100 | 100 | 100 | 100 | 100 | 100 | 100 | 100 | 100 | 100 | 100 | 100 | 100 | 100 | 100 | 100 | 100 | 100 | 100 | 100 | 100 | 100 | 100 | 100 | 100 | 100 | 100 | 100 | 100 | 100 | 100 | 100 | 100 | 100 | 100 | 100 | 100 | 100 | 100 | 100 | 100 | 100 | 100 | 100 | 100 | [12 empty] | 0 | 0 | 0 | 0 | 0 | 0 | 0 | 0 | 0 | 0 | 0 | 0 | 0 | 0 | 50 | 50 | 100 | 100
| 724 | ProductionVolume | 1'000'000t world wide production in 2000. | 1'000'000t world wide production in 2000. | 1'000'000t world wide production in 2000. | 1'000'000t worldwide in 2000. Most of European plants are located in NO. | Approximately 450000 t in 2018 | Approximately 450000 t in 2018 | Approximately 450000 t in 2018 | Approximately 450000 t in 2018 | Approximately 450000 t in 2018 | Approximately 450000 t in 2018 | Approximately 450000 t in 2018 | Approximately 450000 t in 2018 | Approximately 105000 MW for total c-Si in 2018 | Approximately 105000 MW for total c-Si in 2018 | Approximately 105000 MW for total c-Si in 2018 | Approximately 105000 MW for total c-Si in 2018 | Approximately 105000 MW for total c-Si in 2018 | Approximately 105000 MW for total c-Si in 2018 | Approximately 105000 MW for total c-Si in 2018 | Approximately 105000 MW for total c-Si in 2018 | Approximately 105000 MW for total c-Si in 2018 | Approximately 105000 MW for total c-Si in 2018 | Approximately 105000 MW for total c-Si in 2018 | Approximately 105000 MW for total c-Si in 2018 | Approximately 105000 MW for total c-Si in 2018 | Approximately 105000 MW for total c-Si in 2018 | Approximately 105000 MW for total c-Si in 2018 | Approximately 105000 MW for total c-Si in 2018 | [6 empty] | Approximately 105000 MW for total c-Si in 2018 | Approximately 105000 MW for total c-Si in 2018 | Approximately 105000 MW for total c-Si in 2018 | Approximately 105000 MW for total c-Si in 2018 | Approximately 105000 MW for total c-Si in 2018 | Approximately 105000 MW for total c-Si in 2018 | Approximately 105000 MW for total c-Si in 2018 | Approximately 105000 MW for total c-Si in 2018 |  |  |  |  | Approximately 99000 MW for total c-Si in 2018 | Approximately 99000 MW for total c-Si in 2018 | Approximately 99000 MW for total c-Si in 2018 | Approximately 99000 MW for total c-Si in 2018 | Approximately 99000 MW for total c-Si in 2018 | Approximately 99000 MW for total c-Si in 2018 | Approximately 99000 MW for total c-Si in 2018 | Approximately 99000 MW for total c-Si in 2018 | Approximately 99000 MW for total c-Si in 2018 | Approximately 99000 MW for total c-Si in 2018 | Approximately 99000 MW for total c-Si in 2018 | Approximately 99000 MW for total c-Si in 2018 | Approximately 99000 MW for total c-Si in 2018 | Approximately 99000 MW for total c-Si in 2018 | Approximately 99000 MW for total c-Si in 2018 | Approximately 99000 MW for total c-Si in 2018 | [12 empty] | A few million tonnes per year. | About 53'000 metric tonnes in the US. | Not known | Not known | Not known | Not known | Not known | 1 million wafers per year in the factories. 25 years life time. | 10 million cells/a in the factory. Total worldwide production ca 170 million | 1500 MWP in 2005 | 1500 MWP in 2005 | not known | not known | not known | 14.8 MW planned for 2007 | 14.8 MW planned for 2007 | 2600 MW total production by First Solar in 2018. | 2600 MW total production by First Solar in 2018. | 2600 MW total production by First Solar in 2018. | 2600 MW total production by First Solar in 2018. | 2600 MW total production by First Solar in 2018. |  |  |  |  | unknown | unknown | [13 empty] | Not known. | Not known. | Not known. | Not known. | Not known. | Not known. | Not known. | Not known. | Not known. | [8 empty] | unknown | unknown | unknown | unknown | Not known. | Total installed capacity in 2018: 2200 MWp in CH. | Total installed capacity in 2018: 2200 MWp in CH. | Total installed capacity in 2018: 2200 MWp in CH. | Total installed capacity in 2018: 2200 MWp in CH. | Total installed capacity in 2018: 2200 MWp in CH. | Total installed capacity in 2018: 2200 MWp in CH. | Total installed capacity in 2018: 2200 MWp in CH. | Total installed capacity in 2018: 2200 MWp in CH. | Total installed capacity in 2018: 2200 MWp in CH. | Total installed capacity in 2018: 2200 MWp in CH. | Total installed capacity in 2018: 120 GWp in Europe. | Total installed capacity in 2018: 120 GWp in Europe. | Total installed capacity in 2018: 120 GWp in Europe. | Total installed capacity in 2018: 120 GWp in Europe. | Total installed capacity in 2018: 120 GWp in Europe. | Total installed capacity in 2018: 120 GWp in Europe. | Total installed capacity in 2018: 120 GWp in Europe. | Total installed capacity in 2018: 120 GWp in Europe. | Total installed capacity in 2018: 120 GWp in Europe. | Total installed capacity in 2018: 120 GWp in Europe. | Total installed capacity in 2018: 120 GWp in Europe. | Total installed capacity in 2018: 120 GWp in Europe. | Total installed capacity in 2018: 64 GWp in the US. | Total installed capacity in 2018: 64 GWp in the US. | Total installed capacity in 2018: 64 GWp in the US. | Total installed capacity in 2018: 64 GWp in the US. | Total installed capacity in 2018: 64 GWp in the US. | Total installed capacity in 2018: 64 GWp in the US. | Total installed capacity in 2018: 64 GWp in the US. | Total installed capacity in 2018: 64 GWp in the US. | Total installed capacity in 2018: 64 GWp in the US. | Total installed capacity in 2018: 64 GWp in the US. | Total installed capacity in 2018: approximately 130 GWp in Asia and Pacific. | Total installed capacity in 2018: approximately 130 GWp in Asia and Pacific. | Total installed capacity in 2018: approximately 130 GWp in Asia and Pacific. | Total installed capacity in 2018: approximately 130 GWp in Asia and Pacific. | Total installed capacity in 2018: approximately 130 GWp in Asia and Pacific. | Total installed capacity in 2018: approximately 130 GWp in Asia and Pacific. | Total installed capacity in 2018: approximately 130 GWp in Asia and Pacific. | Total installed capacity in 2018: approximately 130 GWp in Asia and Pacific. | Total installed capacity in 2018: approximately 130 GWp in Asia and Pacific. | Total installed capacity in 2018: approximately 130 GWp in Asia and Pacific. | Total installed capacity in 2018: approximately 175 GWp in China. | Total installed capacity in 2018: approximately 175 GWp in China. | Total installed capacity in 2018: approximately 175 GWp in China. | Total installed capacity in 2018: approximately 175 GWp in China. | Total installed capacity in 2018: approximately 175 GWp in China. | Total installed capacity in 2018: approximately 175 GWp in China. | Total installed capacity in 2018: approximately 175 GWp in China. | Total installed capacity in 2018: approximately 175 GWp in China. | Total installed capacity in 2018: approximately 175 GWp in China. | Total installed capacity in 2018: approximately 175 GWp in China. | [14 empty] | Total installed capacity in 2018: approximately 2200 MWp in Switzerland. | Total installed capacity in 2018: approximately 2200 MWp in Switzerland. | Total installed capacity in 2018: approximately 2200 MWp in Switzerland. | Total installed capacity in 2018: approximately 2200 MWp in Switzerland. | Total installed capacity in 2018: 120 GWp in Europe. | Total installed capacity in 2018: 120 GWp in Europe. | Total installed capacity in 2018: 120 GWp in Europe. | Total installed capacity in 2018: 120 GWp in Europe. | Total installed capacity in 2018: 120 GWp in Europe. | Total installed capacity in 2018: 120 GWp in Europe. | Total installed capacity in 2018: 120 GWp in Europe. | Total installed capacity in 2018: 120 GWp in Europe. | Total installed capacity in 2018: 120 GWp in Europe. | Total PV electricity production in 2018: approximately 2000 TWh in Switzerland. | Total PV electricity production in 2018: approximately 2000 TWh in Switzerland. | Total PV electricity production in 2018: approximately 2000 TWh in Switzerland. | Total PV electricity production in 2018: approximately 2000 TWh in Switzerland. | Total PV electricity production in 2018: approximately 2000 TWh in Switzerland. | Total PV electricity production in 2018: approximately 2000 TWh in Switzerland. | Total PV electricity production in 2018: approximately 2000 TWh in Switzerland. | Total PV electricity production in 2018: approximately 2000 TWh in Switzerland. | Total PV electricity production in 2018: approximately 2000 TWh in Switzerland. | Total PV electricity production in 2018: approximately 2000 TWh in Switzerland. | Total PV electricity production in 2018: approximately 2000 TWh in Switzerland. | Total PV electricity production in 2018: approximately 2000 TWh in Switzerland. | Total PV electricity production in 2018: approximately 2000 TWh in Switzerland. | Total PV electricity production in 2018: approximately 2000 TWh in Switzerland. | [14 empty] | Total PV electricity production in 2018: approximately 2000 TWh in Switzerland. | Unknown. | Unknown. | Unknown. | Unknown. | Unknown. | Unknown. | Unknown. | Unknown. | Unknown. | Unknown. | Unknown. | Unknown. | Unknown. | Unknown. | Unknown. | Unknown. | Unknown. | Unknown. | Unknown. | Unknown. | Unknown. | Unknown. | Unknown. | Unknown. | Unknown. | Unknown. | Unknown. | Unknown. | Unknown. | Unknown. | Unknown. | Unknown. | unknown | World production of PVB in 1990 was 80'000t | World production PVA 650'000t | unknown | 4000 t in 2007 |  | unknown | unknown | unknown | unknown | unknown | unknown | World production of EG-Si was 18'000t in 2005. | World production of EG-Si was 18'000t in 2005. | World production of EG-Si was 18'000t in 2005. | World production of EG-Si was 18'000t in 2005. | World production of EG-Si was 18'000t in 2005. | World production of EG-Si was 18'000t in 2005. | World production of EG-Si was 18'000t in 2005. | World production of EG-Si was 18'000t in 2005. | 14400 t worldwide in 2005 | 14400 t worldwide in 2005 | 14400 t worldwide in 2005 | 14400 t worldwide in 2005 | 8.1 MW in 2005 | 8.1 MW in 2005 | Total installed capacity in 2018: approximately 2200 MWp in Switzerland. | Total installed capacity in 2018: approximately 2200 MWp in Switzerland. | Total PV electricity production in 2018: approximately 2000 TWh in Switzerland. | Total PV electricity production in 2018: approximately 2000 TWh in Switzerland.
| 725 | SamplingProcedure | Publication of plant specific data in a European survey. | Publication of plant specific data in a European survey. | Publication of plant specific data in a European survey. | Publication of plant specific data in a European survey. | Average of data from one company and estimated data from another company based on literature data | Average of data from one company and estimated data from another company based on literature data | Average of data from one company and estimated data from another company based on literature data | Average of data from one company and estimated data from another company based on literature data | Survey among market intelligence companies | Survey among market intelligence companies | Survey among market intelligence companies | Survey among market intelligence companies | Publication of plant specific (partly aggregated) data and literature information. | Publication of plant specific (partly aggregated) data and literature information. | Publication of plant specific (partly aggregated) data and literature information. | Publication of plant specific (partly aggregated) data and literature information. | Literature data. | Literature data. | Literature data. | Literature data. | Data collection by factory representatives. Environmental report and LCA studies. | Data collection by factory representatives. Environmental report and LCA studies. | Data collection by factory representatives. Environmental report and LCA studies. | Data collection by factory representatives. Environmental report and LCA studies. | Data collection by factory representatives. Environmental report and LCA studies. | Data collection by factory representatives. Environmental report and LCA studies. | Data collection by factory representatives. Environmental report and LCA studies. | Data collection by factory representatives. Environmental report and LCA studies. | Survey among market intelligence companies | Survey among market intelligence companies | Survey among market intelligence companies | Survey among market intelligence companies | Survey among market intelligence companies | Survey among market intelligence companies | Data collected from 5 specific processes and companies (4 multi-Si + 1 single-Si processing company). | Data collected from 5 specific processes and companies (4 multi-Si + 1 single-Si processing company). | Data collected from 5 specific processes and companies (4 multi-Si + 1 single-Si processing company). | Data collected from 5 specific processes and companies (4 multi-Si + 1 single-Si processing company). | Data collected from 5 specific processes and companies (4 multi-Si + 1 single-Si processing company). | Data collected from 5 specific processes and companies (4 multi-Si + 1 single-Si processing company). | Data collected from 5 specific processes and companies (4 multi-Si + 1 single-Si processing company). | Data collected from 5 specific processes and companies (4 multi-Si + 1 single-Si processing company). | Survey among market intelligence companies | Survey among market intelligence companies | Survey among market intelligence companies | Survey among market intelligence companies | Environmental reports, direct contacts with factory representatives and publication of plant data. | Environmental reports, direct contacts with factory representatives and publication of plant data. | Environmental reports, direct contacts with factory representatives and publication of plant data. | Environmental reports, direct contacts with factory representatives and publication of plant data. | Environmental reports, direct contacts with factory representatives and publication of plant data. | Environmental reports, direct contacts with factory representatives and publication of plant data. | Environmental reports, direct contacts with factory representatives and publication of plant data. | Environmental reports, direct contacts with factory representatives and publication of plant data. | Environmental reports, direct contacts with factory representatives and publication of plant data. | Environmental reports, direct contacts with factory representatives and publication of plant data. | Environmental reports, direct contacts with factory representatives and publication of plant data. | Environmental reports, direct contacts with factory representatives and publication of plant data. | Environmental reports, direct contacts with factory representatives and publication of plant data. | Environmental reports, direct contacts with factory representatives and publication of plant data. | Environmental reports, direct contacts with factory representatives and publication of plant data. | Environmental reports, direct contacts with factory representatives and publication of plant data. | Survey among market intelligence companies | Survey among market intelligence companies | Survey among market intelligence companies | Survey among market intelligence companies | Survey among market intelligence companies | Survey among market intelligence companies | Survey among market intelligence companies | Survey among market intelligence companies | Survey among market intelligence companies | Survey among market intelligence companies | Survey among market intelligence companies | Survey among market intelligence companies | Literature and own estimations. | Own estimations. | Publication of cumulative data. | Publication of cumulative data. | Publication of cumulative data. | Publication of cumulative data. | Publication of cumulative data. | Environmental report | Information on webpage. | Environmental report and literature. | Environmental report and literature. | Chemical composition of typical pastes taken from Material Safety Data Sheets. | Chemical composition of typical pastes taken from Material Safety Data Sheets. | Chemical composition of typical pastes taken from Material Safety Data Sheets. | Literature data based on producer information. | Literature data based on producer information. | Producer information | Producer information | Producer information | Producer information | Producer information | Planning data provided by Oerlikon Solar | Planning data provided by Oerlikon Solar | Planning data provided by Oerlikon Solar | Planning data provided by Oerlikon Solar | unknown | unknown | Data survey at recycling companies in Europe. | Data survey at recycling companies in Europe. | Literature data. | Literature data. | Literature data. | Literature data. | Literature data. | Literature data. | Literature data. | Literature data. | Literature data. | Literature data. | Literature data. | Detailed analysis of materials for one product in a diploma thesis. | Detailed analysis of materials for one product in a diploma thesis. | Detailed analysis of materials for one product in a diploma thesis. | Detailed analysis of materials for one product in a diploma thesis. | Aluminium and steel input from one large power plant installed in 2007 in Switzerland. | Detailed analysis of materials for one product in a diploma thesis. | Data from manufacturers | Data from manufacturers | Detailed analysis of materials for one product in a diploma thesis. | unknown | unknown | unknown | unknown | unknown | unknown | unknown | unknown | Survey at inverter manufacturers. | Survey at inverter manufacturers. | Survey at inverter manufacturers. | Survey at inverter manufacturers. | Detailed analysis of materials for one product | Publication for efficiency, mounting systems and own estimations for other components. | Publication for efficiency, mounting systems and own estimations for other components. | Publication for efficiency, mounting systems and own estimations for other components. | Publication for efficiency, mounting systems and own estimations for other components. | Publication for efficiency, mounting systems and own estimations for other components. | Publication for efficiency, mounting systems and own estimations for other components. | Publication for efficiency, mounting systems and own estimations for other components. | Publication for efficiency, mounting systems and own estimations for other components. | Publication for efficiency, mounting systems and own estimations for other components. | Publication for efficiency, mounting systems and own estimations for other components. | Publication for efficiency, mounting systems and own estimations for other components. | Publication for efficiency, mounting systems and own estimations for other components. | Publication for efficiency, mounting systems and own estimations for other components. | Publication for efficiency, mounting systems and own estimations for other components. | Publication for efficiency, mounting systems and own estimations for other components. | Publication for efficiency, mounting systems and own estimations for other components. | Publication for efficiency, mounting systems and own estimations for other components. | Publication for efficiency, mounting systems and own estimations for other components. | Publication for efficiency, mounting systems and own estimations for other components. | Publication for efficiency, mounting systems and own estimations for other components. | Publication for efficiency, mounting systems and own estimations for other components. | Publication for efficiency, mounting systems and own estimations for other components. | Publication for efficiency, mounting systems and own estimations for other components. | Publication for efficiency, mounting systems and own estimations for other components. | Publication for efficiency, mounting systems and own estimations for other components. | Publication for efficiency, mounting systems and own estimations for other components. | Publication for efficiency, mounting systems and own estimations for other components. | Publication for efficiency, mounting systems and own estimations for other components. | Publication for efficiency, mounting systems and own estimations for other components. | Publication for efficiency, mounting systems and own estimations for other components. | Publication for efficiency, mounting systems and own estimations for other components. | Publication for efficiency, mounting systems and own estimations for other components. | Publication for efficiency, mounting systems and own estimations for other components. | Publication for efficiency, mounting systems and own estimations for other components. | Publication for efficiency, mounting systems and own estimations for other components. | Publication for efficiency, mounting systems and own estimations for other components. | Publication for efficiency, mounting systems and own estimations for other components. | Publication for efficiency, mounting systems and own estimations for other components. | Publication for efficiency, mounting systems and own estimations for other components. | Publication for efficiency, mounting systems and own estimations for other components. | Publication for efficiency, mounting systems and own estimations for other components. | Publication for efficiency, mounting systems and own estimations for other components. | Publication for efficiency, mounting systems and own estimations for other components. | Publication for efficiency, mounting systems and own estimations for other components. | Publication for efficiency, mounting systems and own estimations for other components. | Publication for efficiency, mounting systems and own estimations for other components. | Publication for efficiency, mounting systems and own estimations for other components. | Publication for efficiency, mounting systems and own estimations for other components. | Publication for efficiency, mounting systems and own estimations for other components. | Publication for efficiency, mounting systems and own estimations for other components. | Publication for efficiency, mounting systems and own estimations for other components. | Publication for efficiency, mounting systems and own estimations for other components. | Questionnaire filled in by the operator of the plant (Solarspar AG). | Questionnaire filled in by the operator of the plant (Solarspar AG). | Questionnaire filled in by the operator of the plant (Solarspar AG). | Questionnaire filled in by the operator of the plant (Solarspar AG). | Questionnaire filled in by the operator of the plant (Edisun Power AG). | Questionnaire filled in by the operator of the plant (Edisun Power AG). | Publication of plant specific (partly aggregated) data and literature information. | Publication of plant specific (partly aggregated) data and literature information. | Questionnaire filled in by the engineer of the plant (Hostettler). | Study by Frischknecht et al. (1996) | Publication of plant specific (partly aggregated) data and literature information. | Publication of plant specific (partly aggregated) data and literature information. | Publication of plant specific (partly aggregated) data and literature information. | Publication of plant specific (partly aggregated) data and literature information. | Publication for efficiency, mounting systems and own estimations for other components. | Publication for efficiency, mounting systems and own estimations for other components. | Publication for efficiency, mounting systems and own estimations for other components. | Publication for efficiency, mounting systems and own estimations for other components. | Data provided by Oerlikon Solar | Data provided by Oerlikon Solar | Data provided by Oerlikon Solar | Publication for efficiency, mounting systems and own estimations for other components. | Publication for efficiency, mounting systems and own estimations for other components. | Publication for efficiency, mounting systems and own estimations for other components. | Publication for efficiency, mounting systems and own estimations for other components. | Publication for efficiency, mounting systems and own estimations for other components. | Publication for efficiency, mounting systems and own estimations for other components. | Statistical data for CH. | Statistical data for CH. | Statistical data for CH. | Statistical data for CH. | Statistical data for CH. | Statistical data for CH. | Statistical data for CH. | Statistical data for CH. | Statistical data for CH. | Statistical data for CH. | Statistical data for CH. | Statistical data for CH. | Statistical data for CH. | Statistical data for CH. | Statistical data for CH. | Statistical data for CH. | Statistical data for CH. | Statistical data for CH. | Statistical data for CH. | Statistical data for CH. | Statistical data for CH. | Statistical data for CH. | Statistical data for CH. | Statistical data for CH. | Statistical data for DE. | Statistical data for DE. | Statistical data for ES. | Statistical data for ES. | Statistical data for CH. | Statistical data and model calculations | Statistical data and model calculations | Statistical data and model calculations | Statistical data and model calculations | Statistical data and model calculations | Statistical data and model calculations | Statistical data and model calculations | Statistical data and model calculations | Statistical data and model calculations | Statistical data and model calculations | Statistical data and model calculations | Statistical data and model calculations | Statistical data and model calculations | Statistical data and model calculations | Statistical data and model calculations | Statistical data and model calculations | Statistical data and model calculations | Statistical data and model calculations | Statistical data and model calculations | Statistical data and model calculations | Statistical data and model calculations | Statistical data and model calculations | Statistical data and model calculations | Statistical data and model calculations | Statistical data and model calculations | Statistical data and model calculations | Statistical data and model calculations | Statistical data and model calculations | Statistical data and model calculations | Statistical data and model calculations | Statistical data and model calculations | Statistical data and model calculations | Literature and industry data. | Literature and industry data. | Literature and industry data. | Literature data. | Company and literature data. |  | Literature and industry data. | Company data | Literature data | Literature data | Literature data | Literature data | Literature data. | Literature data. | Literature data. | Literature data. | Literature data. | Literature data. | Literature data. | Literature data. | Average of data from one company and estimated data from another company based on literature data | Average of data from one company and estimated data from another company based on literature data | Average of data from one company and estimated data from another company based on literature data | Average of data from one company and estimated data from another company based on literature data | Literature data based on producer information. | Literature data based on producer information. | Publication for efficiency, mounting systems and own estimations for other components. | Publication for efficiency, mounting systems and own estimations for other components. | Statistical data for CH. | Statistical data for CH.
| 726 | Extrapolations | Air emissions of different pollutants are extrapolated from environmental reports. Extrapolation of European LCI inventory data by changing the consumed electricity mix to the Chinese electricity mix. | Air emissions of different pollutants are extrapolated from environmental reports. Extrapolation of European LCI inventory data by changing the consumed electricity mix to the US electricity mix. | Air emissions of different pollutants are extrapolated from environmental reports. Extrapolation of European LCI inventory data by changing the consumed electricity mix to the South Korean electricity mix. | Air emissions of different pollutants are extrapolated from environmental reports. | Emissions to water are estimated with figures investigated for MG-silicon purification to EG-silicon with a similar type of process. | Emissions to water are estimated with figures investigated for MG-silicon purification to EG-silicon with a similar type of process. | Emissions to water are estimated with figures investigated for MG-silicon purification to EG-silicon with a similar type of process. | Emissions to water are estimated with figures investigated for MG-silicon purification to EG-silicon with a similar type of process. | None | None | None | None | Extrapolation of European LCI data by changing the electricity mix. | Extrapolation of European LCI data by changing the electricity mix. | Extrapolation of European LCI data by changing the electricity mix. | None | None | Extrapolation of European LCI data by changing the electricity mix. | Extrapolation of European LCI data by changing the electricity mix. | Extrapolation of European LCI data by changing the electricity mix. | Extrapolation of European LCI data by changing the electricity mix. | Extrapolation of European LCI data by changing the electricity mix. | Extrapolation of European LCI data by changing the electricity mix. | None | Extrapolation of European LCI data by changing the electricity mix. | Extrapolation of European LCI data by changing the electricity mix. | Extrapolation of European LCI data by changing the electricity mix. | None | None | None | None | None | None | None | Data 2005 calculated from data 2004 by multiplying amounts of materials by solar cell area factor of 156*156/(125*125) = 1.56; energy scaled linearly with cell side length. Extrapolation of European LCI inventory data by adjusting the electricity mix. | Data 2005 calculated from data 2004 by multiplying amounts of materials by solar cell area factor of 156*156/(125*125) = 1.56; energy scaled linearly with cell side length. Extrapolation of European LCI inventory data by adjusting the electricity mix. | Data 2005 calculated from data 2004 by multiplying amounts of materials by solar cell area factor of 156*156/(125*125) = 1.56; energy scaled linearly with cell side length. Extrapolation of European LCI inventory data by adjusting the electricity mix. | Data 2005 calculated from data 2004 by multiplying amounts of materials by solar cell area factor of 156*156/(125*125) = 1.56; energy scaled linearly with cell side length. | Data 2005 calculated from data 2004 by multiplying amounts of materials by solar cell area factor of 156*156/(125*125) = 1.56; energy scaled linearly with cell side length. Extrapolation of European LCI inventory data by adjusting the electricity mix. | Data 2005 calculated from data 2004 by multiplying amounts of materials by solar cell area factor of 156*156/(125*125) = 1.56; energy scaled linearly with cell side length. Extrapolation of European LCI inventory data by adjusting the electricity mix. | Data 2005 calculated from data 2004 by multiplying amounts of materials by solar cell area factor of 156*156/(125*125) = 1.56; energy scaled linearly with cell side length. Extrapolation of European LCI inventory data by adjusting the electricity mix. | Data 2005 calculated from data 2004 by multiplying amounts of materials by solar cell area factor of 156*156/(125*125) = 1.56; energy scaled linearly with cell side length. | None | None | None | None | Assumption for laminate production with data for panels. Materials for frames neglected. Extrapolation of European LCI inventory data by adjusting the electricity mix. | Assumption for laminate production with data for panels. Materials for frames neglected. Extrapolation of European LCI inventory data by adjusting the electricity mix. | Assumption for laminate production with data for panels. Materials for frames neglected. Extrapolation of European LCI inventory data by adjusting the electricity mix. | Assumption for laminate production with data for panels. Materials for frames neglected. | Assumption for laminate production with data for panels. Materials for frames neglected. Extrapolation of European LCI inventory data by adjusting the electricity mix. | Assumption for laminate production with data for panels. Materials for frames neglected. Extrapolation of European LCI inventory data by adjusting the electricity mix. | Assumption for laminate production with data for panels. Materials for frames neglected. Extrapolation of European LCI inventory data by adjusting the electricity mix. | Assumption for laminate production with data for panels. Materials for frames neglected. | Rough assumption for the use of heat in the process. Extrapolation of European LCI inventory data by adjusting the electricity mix. | Rough assumption for the use of heat in the process. Extrapolation of European LCI inventory data by adjusting the electricity mix. | Rough assumption for the use of heat in the process. Extrapolation of European LCI inventory data by adjusting the electricity mix. | Rough assumption for the use of heat in the process. | Rough assumption for the use of heat in the process. Extrapolation of European LCI inventory data by adjusting the electricity mix. | Rough assumption for the use of heat in the process. Extrapolation of European LCI inventory data by adjusting the electricity mix. | Rough assumption for the use of heat in the process. Extrapolation of European LCI inventory data by adjusting the electricity mix. | Rough assumption for the use of heat in the process. | None | None | None | None | None | None | None | None | None | None | None | None | none | Own assumptions for desaggregation of published cumulative data on energy use. | Desaggregation of published cumulative results for global warming potential and cumulative energy demand. | Desaggregation of published cumulative results for global warming potential and cumulative energy demand. | Desaggregation of published cumulative results for global warming potential and cumulative energy demand. | Desaggregation of published cumulative results for global warming potential and cumulative energy demand. | Desaggregation of published cumulative results for global warming potential and cumulative energy demand. | DE data used for Europe. | none | none | none | Other data investigated with information from solder production. | Other data investigated with information from solder production. | Other data investigated with information from solder production. | Data for coating materials derived from own assumptions. | none | None | None | None | None | None | none | none | none | none | none | none | Some generic datasets from ecoinvent have been used. | Some generic datasets from ecoinvent have been used. | Some generic datasets from ecoinvent have been used. | Some generic datasets from ecoinvent have been used. | Some generic datasets from ecoinvent have been used. | Some generic datasets from ecoinvent have been used. | Some generic datasets from ecoinvent have been used. | Some generic datasets from ecoinvent have been used. | Some generic datasets from ecoinvent have been used. | Some generic datasets from ecoinvent have been used. | Some generic datasets from ecoinvent have been used. | Some generic datasets from ecoinvent have been used. | Some generic datasets from ecoinvent have been used. | From one product to the whole market. Correction factor applied to correct for today average weight per m2. | From one product to the whole market. Correction factor applied to correct for today average weight per m2. | From one product to the whole market. Correction factor applied to correct for today average weight per m2. | From one product to the whole market. Correction factor applied to correct for today average weight per m2. | From one product to the whole market. Correction factor applied to correct for today average weight per m2. | From one product to the whole market. Correction factor applied to correct for today average weight per m2. | From several products to the whole market. | One open ground system installed in 1992 in Switzerland | none | scaled from a small PV power plant over cabling length and fuse box weight | Air emissions of different pollutants are extrapolated from environmental reports. Extrapolation of European LCI inventory data by changing the consumed electricity mix to the Chinese electricity mix. | Air emissions of different pollutants are extrapolated from environmental reports. Extrapolation of European LCI inventory data by changing the consumed electricity mix to the Chinese electricity mix. | Air emissions of different pollutants are extrapolated from environmental reports. Extrapolation of European LCI inventory data by changing the consumed electricity mix to the Chinese electricity mix. | Air emissions of different pollutants are extrapolated from environmental reports. Extrapolation of European LCI inventory data by changing the consumed electricity mix to the Chinese electricity mix. | Air emissions of different pollutants are extrapolated from environmental reports. Extrapolation of European LCI inventory data by changing the consumed electricity mix to the Chinese electricity mix. | Air emissions of different pollutants are extrapolated from environmental reports. Extrapolation of European LCI inventory data by changing the consumed electricity mix to the Chinese electricity mix. | Air emissions of different pollutants are extrapolated from environmental reports. Extrapolation of European LCI inventory data by changing the consumed electricity mix to the Chinese electricity mix. | Data for inverters of different output power converted to a common output of 10kW using a power law. Extrapolation to 2.5kW with the same function. | Data for inverters of different output power converted to a common output of 10kW using a power law. Extrapolation to 5kW with the same function. | Data for inverters of different output power converted to a common output of 10kW using a power law. | Data for inverters of different output power converted to a common output of 10kW using a power law. Extrapolation to 20kW with the same function. | none | Estimations for lifetime of PV modules (30a) and inverters (15a) as well as for transport distances. | Estimations for lifetime of PV modules (30a) and inverters (15a) as well as for transport distances. | Estimations for lifetime of PV modules (30a) and inverters (15a) as well as for transport distances. | Estimations for lifetime of PV modules (30a) and inverters (15a) as well as for transport distances. | Estimations for lifetime of PV modules (30a) and inverters (15a) as well as for transport distances. | Estimations for lifetime of PV modules (30a) and inverters (15a) as well as for transport distances. | Estimations for lifetime of PV modules (30a) and inverters (15a) as well as for transport distances. | Estimations for lifetime of PV modules (30a) and inverters (15a) as well as for transport distances. | Estimations for lifetime of PV modules (30a) and inverters (15a) as well as for transport distances. | Estimations for lifetime of PV modules (30a) and inverters (15a) as well as for transport distances. | Estimations for lifetime of PV modules (30a) and inverters (15a) as well as for transport distances. | Estimations for lifetime of PV modules (30a) and inverters (15a) as well as for transport distances. | Estimations for lifetime of PV modules (30a) and inverters (15a) as well as for transport distances. | Estimations for lifetime of PV modules (30a) and inverters (15a) as well as for transport distances. | Estimations for lifetime of PV modules (30a) and inverters (15a) as well as for transport distances. | Estimations for lifetime of PV modules (30a) and inverters (15a) as well as for transport distances. | Estimations for lifetime of PV modules (30a) and inverters (15a) as well as for transport distances. | Estimations for lifetime of PV modules (30a) and inverters (15a) as well as for transport distances. | Estimations for lifetime of PV modules (30a) and inverters (15a) as well as for transport distances. | Estimations for lifetime of PV modules (30a) and inverters (15a) as well as for transport distances. | Estimations for lifetime of PV modules (30a) and inverters (15a) as well as for transport distances. | Estimations for lifetime of PV modules (30a) and inverters (15a) as well as for transport distances. | Estimations for lifetime of PV modules (30a) and inverters (15a) as well as for transport distances. | Estimations for lifetime of PV modules (30a) and inverters (15a) as well as for transport distances. | Estimations for lifetime of PV modules (30a) and inverters (15a) as well as for transport distances. | Estimations for lifetime of PV modules (30a) and inverters (15a) as well as for transport distances. | Estimations for lifetime of PV modules (30a) and inverters (15a) as well as for transport distances. | Estimations for lifetime of PV modules (30a) and inverters (15a) as well as for transport distances. | Estimations for lifetime of PV modules (30a) and inverters (15a) as well as for transport distances. | Estimations for lifetime of PV modules (30a) and inverters (15a) as well as for transport distances. | Estimations for lifetime of PV modules (30a) and inverters (15a) as well as for transport distances. | Estimations for lifetime of PV modules (30a) and inverters (15a) as well as for transport distances. | Estimations for lifetime of PV modules (30a) and inverters (15a) as well as for transport distances. Modules are assumed to be produced in Asia and Pacific. | Estimations for lifetime of PV modules (30a) and inverters (15a) as well as for transport distances. Modules are assumed to be produced in Asia and Pacific. | Estimations for lifetime of PV modules (30a) and inverters (15a) as well as for transport distances. Modules are assumed to be produced in Asia and Pacific. | Estimations for lifetime of PV modules (30a) and inverters (15a) as well as for transport distances. Modules are assumed to be produced in Asia and Pacific. | Estimations for lifetime of PV modules (30a) and inverters (15a) as well as for transport distances. Modules are assumed to be produced in Asia and Pacific. | Estimations for lifetime of PV modules (30a) and inverters (15a) as well as for transport distances. Modules are assumed to be produced in Asia and Pacific. | Estimations for lifetime of PV modules (30a) and inverters (15a) as well as for transport distances. Modules are assumed to be produced in Asia and Pacific. | Estimations for lifetime of PV modules (30a) and inverters (15a) as well as for transport distances. Modules are assumed to be produced in Asia and Pacific. | Estimations for lifetime of PV modules (30a) and inverters (15a) as well as for transport distances. Modules are assumed to be produced in Asia and Pacific. | Estimations for lifetime of PV modules (30a) and inverters (15a) as well as for transport distances. Modules are assumed to be produced in Asia and Pacific. | Estimations for lifetime of PV modules (30a) and inverters (15a) as well as for transport distances. Modules are assumed to be produced in China. | Estimations for lifetime of PV modules (30a) and inverters (15a) as well as for transport distances. Modules are assumed to be produced in China. | Estimations for lifetime of PV modules (30a) and inverters (15a) as well as for transport distances. Modules are assumed to be produced in China. | Estimations for lifetime of PV modules (30a) and inverters (15a) as well as for transport distances. Modules are assumed to be produced in China. | Estimations for lifetime of PV modules (30a) and inverters (15a) as well as for transport distances. Modules are assumed to be produced in China. | Estimations for lifetime of PV modules (30a) and inverters (15a) as well as for transport distances. Modules are assumed to be produced in China. | Estimations for lifetime of PV modules (30a) and inverters (15a) as well as for transport distances. Modules are assumed to be produced in China. | Estimations for lifetime of PV modules (30a) and inverters (15a) as well as for transport distances. Modules are assumed to be produced in China. | Estimations for lifetime of PV modules (30a) and inverters (15a) as well as for transport distances. Modules are assumed to be produced in China. | Estimations for lifetime of PV modules (30a) and inverters (15a) as well as for transport distances. Modules are assumed to be produced in China. | none | none | none | none | none | none | none | none | none | none | none | none | none | none | Estimations for lifetime of PV modules (30a) and inverters (15a) as well as for transport distances. PV module recycling approximated with datasets for CdTe PV modules. | Estimations for lifetime of PV modules (30a) and inverters (15a) as well as for transport distances. PV module recycling approximated with datasets for CdTe PV modules. | Estimations for lifetime of PV modules (30a) and inverters (15a) as well as for transport distances. | Estimations for lifetime of PV modules (30a) and inverters (15a) as well as for transport distances. | Estimations for lifetime of PV modules (30a) and inverters (15a) as well as for transport distances. | Estimations for lifetime of PV modules (30a) and inverters (15a) as well as for transport distances. | Estimations for lifetime of PV modules (30a) and inverters (15a) as well as for transport distances. | Estimations for lifetime of PV modules (30a) and inverters (15a) as well as for transport distances. PV module recycling approximated with datasets for CdTe PV modules. | Estimations for lifetime of PV modules (30a) and inverters (15a) as well as for transport distances. PV module recycling approximated with datasets for CdTe PV modules. | Estimations for lifetime of PV modules (30a) and inverters (15a) as well as for transport distances. PV module recycling approximated with datasets for CdTe PV modules. | Estimations for lifetime of PV modules (30a) and inverters (15a) as well as for transport distances. | Estimations for lifetime of PV modules (30a) and inverters (15a) as well as for transport distances. | Estimations for lifetime of PV modules (30a) and inverters (15a) as well as for transport distances. | Water demand estimated at 20 L per m2 PV module over life time of the system. | Water demand estimated at 20 L per m2 PV module over life time of the system. | Water demand estimated at 20 L per m2 PV module over life time of the system. | Water demand estimated at 20 L per m2 PV module over life time of the system. | Water demand estimated at 20 L per m2 PV module over life time of the system. | Water demand estimated at 20 L per m2 PV module over life time of the system. | Water demand estimated at 20 L per m2 PV module over life time of the system. | Water demand estimated at 20 L per m2 PV module over life time of the system. | Water demand estimated at 20 L per m2 PV module over life time of the system. | Water demand estimated at 20 L per m2 PV module over life time of the system. | Water demand estimated at 20 L per m2 PV module over life time of the system. | Water demand estimated at 20 L per m2 PV module over life time of the system. | Water demand estimated at 20 L per m2 PV module over life time of the system. | Water demand estimated at 20 L per m2 PV module over life time of the system. | Water demand estimated at 20 L per m2 PV module over life time of the system. | Water demand estimated at 20 L per m2 PV module over life time of the system. | Water demand estimated at 20 L per m2 PV module over life time of the system. | Water demand estimated at 20 L per m2 PV module over life time of the system. | Water demand estimated at 20 L per m2 PV module over life time of the system. | Water demand estimated at 20 L per m2 PV module over life time of the system. | Water demand estimated at 20 L per m2 PV module over life time of the system. | Water demand estimated at 20 L per m2 PV module over life time of the system. | Water demand estimated at 20 L per m2 PV module over life time of the system. | Water demand estimated at 20 L per m2 PV module over life time of the system. | Water demand estimated at 20 L per m2 PV module over life time of the system. | Water demand estimated at 20 L per m2 PV module over life time of the system. | Water demand estimated at 20 L per m2 PV module over life time of the system. | Water demand estimated at 20 L per m2 PV module over life time of the system. | Water demand estimated at 20 L per m2 PV module over life time of the system. | Use of PV technology data investigated for other countries (Switzerland). Correction of average yield with Swiss data. | Use of PV technology data investigated for other countries (Switzerland). Correction of average yield with Swiss data. | Use of PV technology data investigated for other countries (Switzerland). Correction of average yield with Swiss data. | Use of PV technology data investigated for other countries (Switzerland). Correction of average yield with Swiss data. | Use of PV technology data investigated for other countries (Switzerland). Correction of average yield with Swiss data. | Use of PV technology data investigated for other countries (Switzerland). Correction of average yield with Swiss data. | Use of PV technology data investigated for other countries (Switzerland). Correction of average yield with Swiss data. | Use of PV technology data investigated for other countries (Switzerland). Correction of average yield with Swiss data. | Use of PV technology data investigated for other countries (Switzerland). Correction of average yield with Swiss data. | Use of PV technology data investigated for other countries (Switzerland). Correction of average yield with Swiss data. | Use of PV technology data investigated for other countries (Switzerland). Correction of average yield with Swiss data. | Use of PV technology data investigated for other countries (Switzerland). Correction of average yield with Swiss data. | Use of PV technology data investigated for other countries (Switzerland). Correction of average yield with Swiss data. | Use of PV technology data investigated for other countries (Switzerland). Correction of average yield with Swiss data. | Use of PV technology data investigated for other countries (Switzerland). Correction of average yield with Swiss data. | Use of PV technology data investigated for other countries (Switzerland). Correction of average yield with Swiss data. | Use of PV technology data investigated for other countries (Switzerland). Correction of average yield with Swiss data. | Use of PV technology data investigated for other countries (Switzerland). Correction of average yield with Swiss data. | Use of PV technology data investigated for other countries (Switzerland). Correction of average yield with Swiss data. | Use of PV technology data investigated for other countries (Switzerland). Correction of average yield with Swiss data. | Use of PV technology data investigated for other countries (Switzerland). Correction of average yield with Swiss data. | Use of PV technology data investigated for other countries (Switzerland). Correction of average yield with Swiss data. | Use of PV technology data investigated for other countries (Switzerland). Correction of average yield with Swiss data. | Use of PV technology data investigated for other countries (Switzerland). Correction of average yield with Swiss data. | Use of PV technology data investigated for other countries (Switzerland). Correction of average yield with Swiss data. | Use of PV technology data investigated for other countries (Switzerland). Correction of average yield with Swiss data. | Use of PV technology data investigated for other countries (Switzerland). Correction of average yield with Swiss data. | Use of PV technology data investigated for other countries (Switzerland). Correction of average yield with Swiss data. | Use of PV technology data investigated for other countries (Switzerland). Correction of average yield with Swiss data. | Use of PV technology data investigated for other countries (Switzerland). Correction of average yield with Swiss data. | Use of PV technology data investigated for other countries (Switzerland). Correction of average yield with Swiss data. | Use of PV technology data investigated for other countries (Switzerland). Correction of average yield with Swiss data. | none | Generic data for energy consumption are applied. | Production of polyvinylacetate is estimated with vinyl acetate and PVC polymerisation | none | none | wastewater compositions from literature and/or estimates | none | None | This dataset has been extrapolated from year 2010 to the year of the calculation (2016). The uncertainty has been adjusted accordingly. | This dataset has been extrapolated from year 2010 to the year of the calculation (2016). The uncertainty has been adjusted accordingly. | This dataset has been extrapolated from year 2010 to the year of the calculation (2016). The uncertainty has been adjusted accordingly. | This dataset has been extrapolated from year 2010 to the year of the calculation (2016). The uncertainty has been adjusted accordingly. | Some data are derived from other or unknown plants. Extrapolation of European LCI inventory data by changing the consumed electricity mix to the Chinese electricity mix. | Some data are derived from other or unknown plants. Extrapolation of European LCI inventory data by changing the consumed electricity mix to the Chinese electricity mix. | Some data are derived from other or unknown plants. Extrapolation of European LCI inventory data by changing the consumed electricity mix to the US electricity mix. | Some data are derived from other or unknown plants. Extrapolation of European LCI inventory data by changing the consumed electricity mix to the US electricity mix. | Some data are derived from other or unknown plants. Extrapolation of European LCI inventory data by changing the consumed electricity mix to the South Korean electricity mix. | Some data are derived from other or unknown plants. Extrapolation of European LCI inventory data by changing the consumed electricity mix to the South Korean electricity mix. | Some data are derived from other or unknown plants. | Some data are derived from other or unknown plants. | Emissions to water are estimated with figures investigated for MG-silicon purification to EG-silicon with a similar type of process. Extrapolation of European LCI inventory data by changing the consumed electricity mix to the Chinese electricity mix. | Emissions to water are estimated with figures investigated for MG-silicon purification to EG-silicon with a similar type of process. Extrapolation of European LCI inventory data by changing the consumed electricity mix to the US electricity mix. | Emissions to water are estimated with figures investigated for MG-silicon purification to EG-silicon with a similar type of process. Extrapolation of European LCI inventory data by changing the consumed electricity mix to the South Korean electricity mix. | Emissions to water are estimated with figures investigated for MG-silicon purification to EG-silicon with a similar type of process. | Data for disposal derived from own assumptions. | Packaging estimated with data for crystalline modules. | Estimations for lifetime of PV modules (30a) and inverters (15a) as well as for transport distances. | Estimations for lifetime of PV modules (30a) and inverters (15a) as well as for transport distances. | Water demand estimated at 20 L per m2 PV module over life time of the system. | Water demand estimated at 20 L per m2 PV module over life time of the system.
| 727 | UncertaintyAdjustments | None | None | None | None | None | None | None | None | None | None | None | None | None | None | None | None | None | None | None | None | None | None | None | None | None | None | None | None | None | None | None | None | None | None | None | None | None | None | None | None | None | None | None | None | None | None | None | None | None | None | None | None | None | None | None | None | None | None | None | None | None | None | None | None | None | None | None | None | None | None | None | None | None | None | None | None | None | None | None | None | None | None | None | None | None | None | None | None | None | None | None | None | None | None | None | None | None | None | None | None | None | none | none | none | none | none | none | none | none | none | none | none | none | none | None | None | None | None | None | None | None | None | None | none | none | none | none | none | none | none | none | None | None | None | None | none | None | None | None | None | None | None | None | None | None | None | None | None | None | None | None | None | None | None | None | None | None | None | None | None | None | None | None | None | None | None | None | None | None | None | None | None | None | None | None | None | None | None | None | None | None | None | None | None | None | None | None | None | none | none | none | none | none | none | none | none | none | none | none | none | none | none | None | None | None | None | None | None | None | None | None | None | None | None | None | None | None | None | None | None | None | None | None | None | None | None | None | None | None | None | None | None | None | None | None | None | None | None | None | None | None | None | None | None | None | None | None | None | None | None | None | None | None | None | None | None | None | None | None | None | None | None | None | None | None | None | None | None | None | None | None | None | None | None | None | None | None | None | None | None | None | None | None | None | None | None | None | None | none | none | none | none | none | none | none | none | none | none | none | none | none | none | none | none | none | none
DataGenerator | 751 | Person | 48 | 48 | 48 | 48 | 48 | 48 | 48 | 48 | 48 | 48 | 48 | 48 | 48 | 48 | 48 | 48 | 48 | 48 | 48 | 48 | 48 | 48 | 48 | 48 | 48 | 48 | 48 | 48 | 48 | 48 | 48 | 48 | 48 | 48 | 48 | 48 | 48 | 48 | 48 | 48 | 48 | 48 | 48 | 48 | 48 | 48 | 48 | 48 | 48 | 48 | 48 | 48 | 48 | 48 | 48 | 48 | 48 | 48 | 48 | 48 | 48 | 48 | 48 | 48 | 48 | 48 | 48 | 48 | 48 | 48 | 48 | 48 | 48 | 48 | 48 | 48 | 48 | 48 | 48 | 48 | 48 | 48 | 48 | 48 | 48 | 48 | 48 | 48 | 48 | 48 | 48 | 48 | 48 | 48 | 48 | 48 | 48 | 48 | 48 | 48 | 48 | 48 | 48 | 48 | 48 | 48 | 48 | 48 | 48 | 48 | 48 | 48 | 48 | 48 | 48 | 48 | 48 | 48 | 48 | 48 | 48 | 48 | 48 | 48 | 48 | 48 | 48 | 48 | 48 | 48 | 48 | 48 | 48 | 48 | 48 | 48 | 48 | 48 | 48 | 48 | 48 | 48 | 48 | 48 | 48 | 48 | 48 | 48 | 48 | 48 | 48 | 48 | 48 | 48 | 48 | 48 | 48 | 48 | 48 | 48 | 48 | 48 | 48 | 48 | 48 | 48 | 48 | 48 | 48 | 48 | 48 | 48 | 48 | 48 | 48 | 48 | 48 | 48 | 48 | 48 | 48 | 48 | 48 | 48 | 48 | 48 | 48 | 48 | 48 | 48 | 48 | 48 | 48 | 48 | 48 | 48 | 48 | 48 | 48 | 48 | 48 | 48 | 48 | 48 | 48 | 48 | 48 | 48 | 48 | 48 | 48 | 48 | 48 | 48 | 48 | 48 | 48 | 48 | 48 | 48 | 48 | 48 | 48 | 48 | 48 | 48 | 48 | 48 | 48 | 48 | 48 | 48 | 48 | 48 | 48 | 48 | 48 | 48 | 48 | 48 | 48 | 48 | 48 | 48 | 48 | 48 | 48 | 48 | 48 | 48 | 48 | 48 | 48 | 48 | 48 | 48 | 48 | 48 | 48 | 48 | 48 | 48 | 48 | 48 | 48 | 48 | 48 | 48 | 48 | 48 | 48 | 48 | 48 | 48 | 48 | 48 | 48 | 48 | 48 | 48 | 48 | 48 | 48 | 48 | 48 | 48 | 48 | 48 | 48 | 48 | 48 | 48 | 48 | 48 | 48 | 48 | 48 | 48 | 48 | #NAME? | 41 | 41 | 41 | 41 | 41 | 41
AndPublication | 756 | DataPublishedIn | 2 | 2 | 2 | 2 | 2 | 2 | 2 | 2 | 2 | 2 | 2 | 2 | 2 | 2 | 2 | 2 | 2 | 2 | 2 | 2 | 2 | 2 | 2 | 2 | 2 | 2 | 2 | 2 | 2 | 2 | 2 | 2 | 2 | 2 | 2 | 2 | 2 | 2 | 2 | 2 | 2 | 2 | 2 | 2 | 2 | 2 | 2 | 2 | 2 | 2 | 2 | 2 | 2 | 2 | 2 | 2 | 2 | 2 | 2 | 2 | 2 | 2 | 2 | 2 | 2 | 2 | 2 | 2 | 2 | 2 | 2 | 2 | 2 | 2 | 2 | 2 | 2 | 2 | 2 | 2 | 2 | 2 | 2 | 2 | 2 | 2 | 2 | 2 | 2 | 2 | 2 | 2 | 2 | 2 | 2 | 2 | 2 | 2 | 2 | 2 | 2 | 1 | 1 | 1 | 1 | 1 | 1 | 1 | 1 | 1 | 1 | 1 | 1 | 1 | 2 | 2 | 2 | 2 | 2 | 2 | 2 | 2 | 2 | 2 | 2 | 2 | 2 | 2 | 2 | 2 | 2 | 2 | 2 | 2 | 2 | 2 | 2 | 2 | 2 | 2 | 2 | 2 | 2 | 2 | 2 | 2 | 2 | 2 | 2 | 2 | 2 | 2 | 2 | 2 | 2 | 2 | 2 | 2 | 2 | 2 | 2 | 2 | 2 | 2 | 2 | 2 | 2 | 2 | 2 | 2 | 2 | 2 | 2 | 2 | 2 | 2 | 2 | 2 | 2 | 2 | 2 | 2 | 2 | 2 | 2 | 2 | 2 | 2 | 2 | 2 | 2 | 2 | 2 | 2 | 2 | 2 | 2 | 2 | 2 | 2 | 2 | 2 | 2 | 2 | 2 | 2 | 2 | 2 | 2 | 2 | 2 | 2 | 2 | 2 | 2 | 2 | 2 | 2 | 2 | 2 | 2 | 2 | 2 | 2 | 2 | 2 | 2 | 2 | 2 | 2 | 2 | 2 | 2 | 2 | 2 | 2 | 2 | 2 | 2 | 2 | 2 | 2 | 2 | 2 | 2 | 2 | 2 | 2 | 2 | 2 | 2 | 2 | 2 | 2 | 2 | 2 | 2 | 2 | 2 | 2 | 2 | 2 | 2 | 2 | 2 | 2 | 2 | 2 | 2 | 2 | 2 | 2 | 2 | 2 | 2 | 2 | 2 | 2 | 2 | 2 | 2 | 2 | 2 | 2 | 2 | 2 | 2 | 2 | 2 | 2 | 2 | 2 | 2 | 2 | 2 | 2 | 2 | 2 | 2 | 2 | 2 | 2 | 2 | 2 | 2 | 2
| 757 | ReferenceToPublishedSource | 50 | 50 | 50 | 50 | 50 | 50 | 50 | 50 | 50 | 50 | 50 | 50 | 50 | 50 | 50 | 50 | 50 | 50 | 50 | 50 | 50 | 50 | 50 | 50 | 50 | 50 | 50 | 50 | 50 | 50 | 50 | 50 | 50 | 50 | 50 | 50 | 50 | 50 | 50 | 50 | 50 | 50 | 50 | 50 | 50 | 50 | 50 | 50 | 50 | 50 | 50 | 50 | 50 | 50 | 50 | 50 | 50 | 50 | 50 | 50 | 50 | 50 | 50 | 50 | 50 | 50 | 50 | 50 | 50 | 50 | 50 | 50 | 50 | 50 | 50 | 50 | 50 | 50 | 50 | 50 | 50 | 50 | 50 | 50 | 50 | 50 | 50 | 50 | 50 | 50 | 50 | 50 | 50 | 50 | 50 | 50 | 50 | 50 | 50 | 50 | 50 | 50 | 50 | 50 | 50 | 50 | 50 | 50 | 50 | 50 | 50 | 50 | 50 | 50 | 50 | 50 | 50 | 50 | 50 | 50 | 50 | 50 | 50 | 50 | 50 | 50 | 50 | 50 | 50 | 50 | 50 | 50 | 50 | 50 | 50 | 50 | 50 | 50 | 50 | 50 | 50 | 50 | 50 | 50 | 50 | 50 | 50 | 50 | 50 | 50 | 50 | 50 | 50 | 50 | 50 | 50 | 50 | 50 | 50 | 50 | 50 | 50 | 50 | 50 | 50 | 50 | 50 | 50 | 50 | 50 | 50 | 50 | 50 | 50 | 50 | 50 | 50 | 50 | 50 | 50 | 50 | 50 | 50 | 50 | 50 | 50 | 50 | 50 | 50 | 50 | 50 | 50 | 50 | 50 | 50 | 50 | 50 | 50 | 50 | 50 | 50 | 50 | 50 | 50 | 50 | 50 | 50 | 50 | 50 | 50 | 50 | 50 | 50 | 50 | 50 | 50 | 50 | 50 | 50 | 50 | 50 | 50 | 50 | 50 | 50 | 50 | 50 | 50 | 50 | 50 | 50 | 50 | 50 | 50 | 50 | 50 | 50 | 50 | 50 | 50 | 50 | 50 | 50 | 50 | 50 | 50 | 50 | 50 | 50 | 50 | 50 | 50 | 50 | 50 | 50 | 50 | 50 | 50 | 50 | 50 | 50 | 50 | 50 | 50 | 50 | 50 | 50 | 50 | 50 | 50 | 50 | 50 | 50 | 50 | 50 | 50 | 50 | 50 | 50 | 50 | 50 | 50 | 50 | 50 | 50 | 50 | 50 | 50 | #NAME? | #NAME? | #NAME? | #NAME? | #NAME? | #NAME? | #NAME? | #NAME? | 24 | 24 | 24 | #NAME? | #NAME? | #NAME? | #NAME? | #NAME? | #NAME? | #NAME?
| 758 | Copyright | 1 | 1 | 1 | 1 | 1 | 1 | 1 | 1 | 1 | 1 | 1 | 1 | 1 | 1 | 1 | 1 | 1 | 1 | 1 | 1 | 1 | 1 | 1 | 1 | 1 | 1 | 1 | 1 | 1 | 1 | 1 | 1 | 1 | 1 | 1 | 1 | 1 | 1 | 1 | 1 | 1 | 1 | 1 | 1 | 1 | 1 | 1 | 1 | 1 | 1 | 1 | 1 | 1 | 1 | 1 | 1 | 1 | 1 | 1 | 1 | 1 | 1 | 1 | 1 | 1 | 1 | 1 | 1 | 1 | 1 | 1 | 1 | 1 | 1 | 1 | 1 | 1 | 1 | 1 | 1 | 1 | 1 | 1 | 1 | 1 | 1 | 1 | 1 | 1 | 1 | 1 | 1 | 1 | 1 | 1 | 1 | 1 | 1 | 1 | 1 | 1 | 1 | 1 | 1 | 1 | 1 | 1 | 1 | 1 | 1 | 1 | 1 | 1 | 1 | 1 | 1 | 1 | 1 | 1 | 1 | 1 | 1 | 1 | 1 | 1 | 1 | 1 | 1 | 1 | 1 | 1 | 1 | 1 | 1 | 1 | 1 | 1 | 1 | 1 | 1 | 1 | 1 | 1 | 1 | 1 | 1 | 1 | 1 | 1 | 1 | 1 | 1 | 1 | 1 | 1 | 1 | 1 | 1 | 1 | 1 | 1 | 1 | 1 | 1 | 1 | 1 | 1 | 1 | 1 | 1 | 1 | 1 | 1 | 1 | 1 | 1 | 1 | 1 | 1 | 1 | 1 | 1 | 1 | 1 | 1 | 1 | 1 | 1 | 1 | 1 | 1 | 1 | 1 | 1 | 1 | 1 | 1 | 1 | 1 | 1 | 1 | 1 | 1 | 1 | 1 | 1 | 1 | 1 | 1 | 1 | 1 | 1 | 1 | 1 | 1 | 1 | 1 | 1 | 1 | 1 | 1 | 1 | 1 | 1 | 1 | 1 | 1 | 1 | 1 | 1 | 1 | 1 | 1 | 1 | 1 | 1 | 1 | 1 | 1 | 1 | 1 | 1 | 1 | 1 | 1 | 1 | 1 | 1 | 1 | 1 | 1 | 1 | 1 | 1 | 1 | 1 | 1 | 1 | 1 | 1 | 1 | 1 | 1 | 1 | 1 | 1 | 1 | 1 | 1 | 1 | 1 | 1 | 1 | 1 | 1 | 1 | 1 | 1 | 1 | 1 | 1 | 1 | 1 | 1 | 1 | 1 | 1 | 1 | 1 | 1 | 1 | 1 | 1 | 1 | 1 | 1 | 1 | 1 | 1 | 1 | 1 | 1 | 1 | 1 | 1 | 1
| 759 | AccessRestrictedTo | 0 | 0 | 0 | 0 | 0 | 0 | 0 | 0 | 0 | 0 | 0 | 0 | 0 | 0 | 0 | 0 | 0 | 0 | 0 | 0 | 0 | 0 | 0 | 0 | 0 | 0 | 0 | 0 | 0 | 0 | 0 | 0 | 0 | 0 | 0 | 0 | 0 | 0 | 0 | 0 | 0 | 0 | 0 | 0 | 0 | 0 | 0 | 0 | 0 | 0 | 0 | 0 | 0 | 0 | 0 | 0 | 0 | 0 | 0 | 0 | 0 | 0 | 0 | 0 | 0 | 0 | 0 | 0 | 0 | 0 | 0 | 0 | 0 | 0 | 0 | 0 | 0 | 0 | 0 | 0 | 0 | 0 | 0 | 0 | 0 | 0 | 0 | 0 | 0 | 0 | 0 | 0 | 0 | 0 | 0 | 0 | 0 | 0 | 0 | 0 | 0 | 0 | 0 | 0 | 0 | 0 | 0 | 0 | 0 | 0 | 0 | 0 | 0 | 0 | 0 | 0 | 0 | 0 | 0 | 0 | 0 | 0 | 0 | 0 | 0 | 0 | 0 | 0 | 0 | 0 | 0 | 0 | 0 | 0 | 0 | 0 | 0 | 0 | 0 | 0 | 0 | 0 | 0 | 0 | 0 | 0 | 0 | 0 | 0 | 0 | 0 | 0 | 0 | 0 | 0 | 0 | 0 | 0 | 0 | 0 | 0 | 0 | 0 | 0 | 0 | 0 | 0 | 0 | 0 | 0 | 0 | 0 | 0 | 0 | 0 | 0 | 0 | 0 | 0 | 0 | 0 | 0 | 0 | 0 | 0 | 0 | 0 | 0 | 0 | 0 | 0 | 0 | 0 | 0 | 0 | 0 | 0 | 0 | 0 | 0 | 0 | 0 | 0 | 0 | 0 | 0 | 0 | 0 | 0 | 0 | 0 | 0 | 0 | 0 | 0 | 0 | 0 | 0 | 0 | 0 | 0 | 0 | 0 | 0 | 0 | 0 | 0 | 0 | 0 | 0 | 0 | 0 | 0 | 0 | 0 | 0 | 0 | 0 | 0 | 0 | 0 | 0 | 0 | 0 | 0 | 0 | 0 | 0 | 0 | 0 | 0 | 0 | 0 | 0 | 0 | 0 | 0 | 0 | 0 | 0 | 0 | 0 | 0 | 0 | 0 | 0 | 0 | 0 | 0 | 0 | 0 | 0 | 0 | 0 | 0 | 0 | 0 | 0 | 0 | 0 | 0 | 0 | 0 | 0 | 0 | 0 | 0 | 0 | 0 | 0 | 0 | 0 | 0 | 0 | 0 | 0 | 0 | 0 | 0 | 0 | 0 | 0 | 0 | 0 | 0 | 0
| 760 | CompanyCode
| 761 | CountryCode
| 762 | PageNumbers
ProofReading | 5616 | Validator | 42 | 42 | 42 | 42 | 42 | 42 | 42 | 42 | 42 | 42 | 42 | 42 | 42 | 42 | 42 | 42 | 42 | 42 | 42 | 42 | 42 | 42 | 42 | 42 | 42 | 42 | 42 | 42 | 42 | 42 | 42 | 42 | 42 | 42 | 42 | 42 | 42 | 42 | 42 | 42 | 42 | 42 | 42 | 42 | 42 | 42 | 42 | 42 | 42 | 42 | 42 | 42 | 42 | 42 | 42 | 42 | 42 | 42 | 42 | 42 | 42 | 42 | 42 | 42 | 42 | 42 | 42 | 42 | 42 | 42 | 42 | 42 | 42 | 42 | 42 | 42 | 42 | 42 | 42 | 42 | 42 | 42 | 42 | 42 | 42 | 42 | 42 | 42 | 42 | 42 | 42 | 42 | 42 | 42 | 42 | 42 | 42 | 42 | 42 | 42 | 42 | 42 | 42 | 42 | 42 | 42 | 42 | 42 | 42 | 42 | 42 | 42 | 42 | 42 | 42 | 42 | 42 | 42 | 42 | 42 | 42 | 42 | 42 | 42 | 42 | 42 | 42 | 42 | 42 | 42 | 42 | 42 | 42 | 42 | 42 | 42 | 42 | 42 | 42 | 42 | 42 | 42 | 42 | 42 | 42 | 42 | 42 | 42 | 42 | 42 | 42 | 42 | 42 | 42 | 42 | 42 | 42 | 42 | 42 | 42 | 42 | 42 | 42 | 42 | 42 | 42 | 42 | 42 | 42 | 42 | 42 | 42 | 42 | 42 | 42 | 42 | 42 | 42 | 42 | 42 | 42 | 42 | 42 | 42 | 42 | 42 | 42 | 42 | 42 | 42 | 42 | 42 | 42 | 42 | 42 | 42 | 42 | 42 | 42 | 42 | 42 | 42 | 42 | 42 | 42 | 42 | 42 | 42 | 42 | 42 | 42 | 42 | 42 | 42 | 42 | 42 | 42 | 42 | 42 | 42 | 42 | 42 | 42 | 42 | 42 | 42 | 42 | 42 | 42 | 42 | 42 | 42 | 42 | 42 | 42 | 42 | 42 | 42 | 42 | 42 | 42 | 42 | 42 | 42 | 42 | 42 | 42 | 42 | 42 | 42 | 42 | 42 | 42 | 42 | 42 | 42 | 42 | 42 | 42 | 42 | 42 | 42 | 42 | 42 | 42 | 42 | 42 | 42 | 42 | 42 | 42 | 42 | 42 | 42 | 42 | 42 | 42 | 42 | 42 | 42 | 42 | 42 | 42 | 42 | 42 | 42 | 42 | 42 | 42 | 42 | 42 | 42 | 42 | 42 | 42 | 42 | 42 | 42 | 42 | #NAME? | #NAME? | #NAME? | 54 | 54 | 54 | 54
| 5615 | Details | 2020-12-07 | 2020-12-07 | 2020-12-07 | 2020-12-07 | 2020-12-07 | 2020-12-07 | 2020-12-07 | 2020-12-07 | 2020-12-07 | 2020-12-07 | 2020-12-07 | 2020-12-07 | 2020-12-07 | 2020-12-07 | 2020-12-07 | 2020-12-07 | 2020-12-07 | 2020-12-07 | 2020-12-07 | 2020-12-07 | 2020-12-07 | 2020-12-07 | 2020-12-07 | 2020-12-07 | 2020-12-07 | 2020-12-07 | 2020-12-07 | 2020-12-07 | 2020-12-07 | 2020-12-07 | 2020-12-07 | 2020-12-07 | 2020-12-07 | 2020-12-07 | 2020-12-07 | 2020-12-07 | 2020-12-07 | 2020-12-07 | 2020-12-07 | 2020-12-07 | 2020-12-07 | 2020-12-07 | 2020-12-07 | 2020-12-07 | 2020-12-07 | 2020-12-07 | 2020-12-07 | 2020-12-07 | 2020-12-07 | 2020-12-07 | 2020-12-07 | 2020-12-07 | 2020-12-07 | 2020-12-07 | 2020-12-07 | 2020-12-07 | 2020-12-07 | 2020-12-07 | 2020-12-07 | 2020-12-07 | 2020-12-07 | 2020-12-07 | 2020-12-07 | 2020-12-07 | 2020-12-07 | 2020-12-07 | 2020-12-07 | 2020-12-07 | 2020-12-07 | 2020-12-07 | 2020-12-07 | 2020-12-07 | 2020-12-07 | 2020-12-07 | 2020-12-07 | 2020-12-07 | 2020-12-07 | 2020-12-07 | 2020-12-07 | 2020-12-07 | 2020-12-07 | 2020-12-07 | 2020-12-07 | 2020-12-07 | 2020-12-07 | 2020-12-07 | 2020-12-07 | 2020-12-07 | 2020-12-07 | 2020-12-07 | 2020-12-07 | 2020-12-07 | 2020-12-07 | 2020-12-07 | 2020-12-07 | 2020-12-07 | 2020-12-07 | 2020-12-07 | 2020-12-07 | 2020-12-07 | 2020-12-07 | 2020-12-07 | 2020-12-07 | 2020-12-07 | 2020-12-07 | 2020-12-07 | 2020-12-07 | 2020-12-07 | 2020-12-07 | 2020-12-07 | 2020-12-07 | 2020-12-07 | 2020-12-07 | 2020-12-07 | 2020-12-07 | 2020-12-07 | 2020-12-07 | 2020-12-07 | 2020-12-07 | 2020-12-07 | 2020-12-07 | 2020-12-07 | 2020-12-07 | 2020-12-07 | 2020-12-07 | 2020-12-07 | 2020-12-07 | 2020-12-07 | 2020-12-07 | 2020-12-07 | 2020-12-07 | 2020-12-07 | 2020-12-07 | 2020-12-07 | 2020-12-07 | 2020-12-07 | 2020-12-07 | 2020-12-07 | 2020-12-07 | 2020-12-07 | 2020-12-07 | 2020-12-07 | 2020-12-07 | 2020-12-07 | 2020-12-07 | 2020-12-07 | 2020-12-07 | 2020-12-07 | 2020-12-07 | 2020-12-07 | 2020-12-07 | 2020-12-07 | 2020-12-07 | 2020-12-07 | 2020-12-07 | 2020-12-07 | 2020-12-07 | 2020-12-07 | 2020-12-07 | 2020-12-07 | 2020-12-07 | 2020-12-07 | 2020-12-07 | 2020-12-07 | 2020-12-07 | 2020-12-07 | 2020-12-07 | 2020-12-07 | 2020-12-07 | 2020-12-07 | 2020-12-07 | 2020-12-07 | 2020-12-07 | 2020-12-07 | 2020-12-07 | 2020-12-07 | 2020-12-07 | 2020-12-07 | 2020-12-07 | 2020-12-07 | 2020-12-07 | 2020-12-07 | 2020-12-07 | 2020-12-07 | 2020-12-07 | 2020-12-07 | 2020-12-07 | 2020-12-07 | 2020-12-07 | 2020-12-07 | 2020-12-07 | 2020-12-07 | 2020-12-07 | 2020-12-07 | 2020-12-07 | 2020-12-07 | 2020-12-07 | 2020-12-07 | 2020-12-07 | 2020-12-07 | 2020-12-07 | 2020-12-07 | 2020-12-07 | 2020-12-07 | 2020-12-07 | 2020-12-07 | 2020-12-07 | 2020-12-07 | 2020-12-07 | 2020-12-07 | 2020-12-07 | 2020-12-07 | 2020-12-07 | 2020-12-07 | 2020-12-07 | 2020-12-07 | 2020-12-07 | 2020-12-07 | 2020-12-07 | 2020-12-07 | 2020-12-07 | 2020-12-07 | 2020-12-07 | 2020-12-07 | 2020-12-07 | 2020-12-07 | 2020-12-07 | 2020-12-07 | 2020-12-07 | 2020-12-07 | 2020-12-07 | 2020-12-07 | 2020-12-07 | 2020-12-07 | 2020-12-07 | 2020-12-07 | 2020-12-07 | 2020-12-07 | 2020-12-07 | 2020-12-07 | 2020-12-07 | 2020-12-07 | 2020-12-07 | 2020-12-07 | 2020-12-07 | 2020-12-07 | 2020-12-07 | 2020-12-07 | 2020-12-07 | 2020-12-07 | 2020-12-07 | 2020-12-07 | 2020-12-07 | 2020-12-07 | 2020-12-07 | 2020-12-07 | 2020-12-07 | 2020-12-07 | 2020-12-07 | 2020-12-07 | 2020-12-07 | 2020-12-07 | 2020-12-07 | 2020-12-07 | 2020-12-07 | 2020-12-07 | 2020-12-07 | 2020-12-07 | 2020-12-07 | 2020-12-07 | 2020-12-07 | 2020-12-07 | 2020-12-07 | 2020-12-07 | 2020-12-07 | 2020-12-07 | 2020-12-07 | 2020-12-07 | 2020-12-07 | 2020-12-07 | 2020-12-07 | 2020-12-07 | 2020-12-07 | 2020-12-07 | 2020-12-07 | 2020-12-07 | 2020-12-07 | 2020-12-07 | 2020-12-07 | 2020-12-07 | 2020-12-07 | 2020-12-07 | 2020-12-07 | 2020-12-07 | 2020-12-07 | 2020-12-07 | 2020-12-07 | 2020-12-07 | 2020-12-07 | 2020-12-07 | 2020-12-07 | 2020-12-07 | 2020-12-07 | 2020-12-07 | 2020-12-07 | 2020-12-07
| 5619 | OtherDetails | G:\Projekte laufend\174 Photovoltaic, IEA Task 12\2017 Global supply chain\EcoSpold\[174-photovoltaics-global-supply-chain_final.xlsx]X-Process | G:\Projekte laufend\174 Photovoltaic, IEA Task 12\2017 Global supply chain\EcoSpold\[174-photovoltaics-global-supply-chain_final.xlsx]X-Process | G:\Projekte laufend\174 Photovoltaic, IEA Task 12\2017 Global supply chain\EcoSpold\[174-photovoltaics-global-supply-chain_final.xlsx]X-Process | G:\Projekte laufend\174 Photovoltaic, IEA Task 12\2017 Global supply chain\EcoSpold\[174-photovoltaics-global-supply-chain_final.xlsx]X-Process | G:\Projekte laufend\174 Photovoltaic, IEA Task 12\2017 Global supply chain\EcoSpold\[174-photovoltaics-global-supply-chain_final.xlsx]X-Process | G:\Projekte laufend\174 Photovoltaic, IEA Task 12\2017 Global supply chain\EcoSpold\[174-photovoltaics-global-supply-chain_final.xlsx]X-Process | G:\Projekte laufend\174 Photovoltaic, IEA Task 12\2017 Global supply chain\EcoSpold\[174-photovoltaics-global-supply-chain_final.xlsx]X-Process | G:\Projekte laufend\174 Photovoltaic, IEA Task 12\2017 Global supply chain\EcoSpold\[174-photovoltaics-global-supply-chain_final.xlsx]X-Process | G:\Projekte laufend\174 Photovoltaic, IEA Task 12\2017 Global supply chain\EcoSpold\[174-photovoltaics-global-supply-chain_final.xlsx]X-Process | G:\Projekte laufend\174 Photovoltaic, IEA Task 12\2017 Global supply chain\EcoSpold\[174-photovoltaics-global-supply-chain_final.xlsx]X-Process | G:\Projekte laufend\174 Photovoltaic, IEA Task 12\2017 Global supply chain\EcoSpold\[174-photovoltaics-global-supply-chain_final.xlsx]X-Process | G:\Projekte laufend\174 Photovoltaic, IEA Task 12\2017 Global supply chain\EcoSpold\[174-photovoltaics-global-supply-chain_final.xlsx]X-Process | G:\Projekte laufend\174 Photovoltaic, IEA Task 12\2017 Global supply chain\EcoSpold\[174-photovoltaics-global-supply-chain_final.xlsx]X-Process | G:\Projekte laufend\174 Photovoltaic, IEA Task 12\2017 Global supply chain\EcoSpold\[174-photovoltaics-global-supply-chain_final.xlsx]X-Process | G:\Projekte laufend\174 Photovoltaic, IEA Task 12\2017 Global supply chain\EcoSpold\[174-photovoltaics-global-supply-chain_final.xlsx]X-Process | G:\Projekte laufend\174 Photovoltaic, IEA Task 12\2017 Global supply chain\EcoSpold\[174-photovoltaics-global-supply-chain_final.xlsx]X-Process | G:\Projekte laufend\174 Photovoltaic, IEA Task 12\2017 Global supply chain\EcoSpold\[174-photovoltaics-global-supply-chain_final.xlsx]X-Process | G:\Projekte laufend\174 Photovoltaic, IEA Task 12\2017 Global supply chain\EcoSpold\[174-photovoltaics-global-supply-chain_final.xlsx]X-Process | G:\Projekte laufend\174 Photovoltaic, IEA Task 12\2017 Global supply chain\EcoSpold\[174-photovoltaics-global-supply-chain_final.xlsx]X-Process | G:\Projekte laufend\174 Photovoltaic, IEA Task 12\2017 Global supply chain\EcoSpold\[174-photovoltaics-global-supply-chain_final.xlsx]X-Process | G:\Projekte laufend\174 Photovoltaic, IEA Task 12\2017 Global supply chain\EcoSpold\[174-photovoltaics-global-supply-chain_final.xlsx]X-Process | G:\Projekte laufend\174 Photovoltaic, IEA Task 12\2017 Global supply chain\EcoSpold\[174-photovoltaics-global-supply-chain_final.xlsx]X-Process | G:\Projekte laufend\174 Photovoltaic, IEA Task 12\2017 Global supply chain\EcoSpold\[174-photovoltaics-global-supply-chain_final.xlsx]X-Process | G:\Projekte laufend\174 Photovoltaic, IEA Task 12\2017 Global supply chain\EcoSpold\[174-photovoltaics-global-supply-chain_final.xlsx]X-Process | G:\Projekte laufend\174 Photovoltaic, IEA Task 12\2017 Global supply chain\EcoSpold\[174-photovoltaics-global-supply-chain_final.xlsx]X-Process | G:\Projekte laufend\174 Photovoltaic, IEA Task 12\2017 Global supply chain\EcoSpold\[174-photovoltaics-global-supply-chain_final.xlsx]X-Process | G:\Projekte laufend\174 Photovoltaic, IEA Task 12\2017 Global supply chain\EcoSpold\[174-photovoltaics-global-supply-chain_final.xlsx]X-Process | G:\Projekte laufend\174 Photovoltaic, IEA Task 12\2017 Global supply chain\EcoSpold\[174-photovoltaics-global-supply-chain_final.xlsx]X-Process | G:\Projekte laufend\174 Photovoltaic, IEA Task 12\2017 Global supply chain\EcoSpold\[174-photovoltaics-global-supply-chain_final.xlsx]X-Process | G:\Projekte laufend\174 Photovoltaic, IEA Task 12\2017 Global supply chain\EcoSpold\[174-photovoltaics-global-supply-chain_final.xlsx]X-Process | G:\Projekte laufend\174 Photovoltaic, IEA Task 12\2017 Global supply chain\EcoSpold\[174-photovoltaics-global-supply-chain_final.xlsx]X-Process | G:\Projekte laufend\174 Photovoltaic, IEA Task 12\2017 Global supply chain\EcoSpold\[174-photovoltaics-global-supply-chain_final.xlsx]X-Process | G:\Projekte laufend\174 Photovoltaic, IEA Task 12\2017 Global supply chain\EcoSpold\[174-photovoltaics-global-supply-chain_final.xlsx]X-Process | G:\Projekte laufend\174 Photovoltaic, IEA Task 12\2017 Global supply chain\EcoSpold\[174-photovoltaics-global-supply-chain_final.xlsx]X-Process | G:\Projekte laufend\174 Photovoltaic, IEA Task 12\2017 Global supply chain\EcoSpold\[174-photovoltaics-global-supply-chain_final.xlsx]X-Process | G:\Projekte laufend\174 Photovoltaic, IEA Task 12\2017 Global supply chain\EcoSpold\[174-photovoltaics-global-supply-chain_final.xlsx]X-Process | G:\Projekte laufend\174 Photovoltaic, IEA Task 12\2017 Global supply chain\EcoSpold\[174-photovoltaics-global-supply-chain_final.xlsx]X-Process | G:\Projekte laufend\174 Photovoltaic, IEA Task 12\2017 Global supply chain\EcoSpold\[174-photovoltaics-global-supply-chain_final.xlsx]X-Process | G:\Projekte laufend\174 Photovoltaic, IEA Task 12\2017 Global supply chain\EcoSpold\[174-photovoltaics-global-supply-chain_final.xlsx]X-Process | G:\Projekte laufend\174 Photovoltaic, IEA Task 12\2017 Global supply chain\EcoSpold\[174-photovoltaics-global-supply-chain_final.xlsx]X-Process | G:\Projekte laufend\174 Photovoltaic, IEA Task 12\2017 Global supply chain\EcoSpold\[174-photovoltaics-global-supply-chain_final.xlsx]X-Process | G:\Projekte laufend\174 Photovoltaic, IEA Task 12\2017 Global supply chain\EcoSpold\[174-photovoltaics-global-supply-chain_final.xlsx]X-Process | G:\Projekte laufend\174 Photovoltaic, IEA Task 12\2017 Global supply chain\EcoSpold\[174-photovoltaics-global-supply-chain_final.xlsx]X-Process | G:\Projekte laufend\174 Photovoltaic, IEA Task 12\2017 Global supply chain\EcoSpold\[174-photovoltaics-global-supply-chain_final.xlsx]X-Process | G:\Projekte laufend\174 Photovoltaic, IEA Task 12\2017 Global supply chain\EcoSpold\[174-photovoltaics-global-supply-chain_final.xlsx]X-Process | G:\Projekte laufend\174 Photovoltaic, IEA Task 12\2017 Global supply chain\EcoSpold\[174-photovoltaics-global-supply-chain_final.xlsx]X-Process | G:\Projekte laufend\174 Photovoltaic, IEA Task 12\2017 Global supply chain\EcoSpold\[174-photovoltaics-global-supply-chain_final.xlsx]X-Process | G:\Projekte laufend\174 Photovoltaic, IEA Task 12\2017 Global supply chain\EcoSpold\[174-photovoltaics-global-supply-chain_final.xlsx]X-Process | G:\Projekte laufend\174 Photovoltaic, IEA Task 12\2017 Global supply chain\EcoSpold\[174-photovoltaics-global-supply-chain_final.xlsx]X-Process | G:\Projekte laufend\174 Photovoltaic, IEA Task 12\2017 Global supply chain\EcoSpold\[174-photovoltaics-global-supply-chain_final.xlsx]X-Process | G:\Projekte laufend\174 Photovoltaic, IEA Task 12\2017 Global supply chain\EcoSpold\[174-photovoltaics-global-supply-chain_final.xlsx]X-Process | G:\Projekte laufend\174 Photovoltaic, IEA Task 12\2017 Global supply chain\EcoSpold\[174-photovoltaics-global-supply-chain_final.xlsx]X-Process | G:\Projekte laufend\174 Photovoltaic, IEA Task 12\2017 Global supply chain\EcoSpold\[174-photovoltaics-global-supply-chain_final.xlsx]X-Process | G:\Projekte laufend\174 Photovoltaic, IEA Task 12\2017 Global supply chain\EcoSpold\[174-photovoltaics-global-supply-chain_final.xlsx]X-Process | G:\Projekte laufend\174 Photovoltaic, IEA Task 12\2017 Global supply chain\EcoSpold\[174-photovoltaics-global-supply-chain_final.xlsx]X-Process | G:\Projekte laufend\174 Photovoltaic, IEA Task 12\2017 Global supply chain\EcoSpold\[174-photovoltaics-global-supply-chain_final.xlsx]X-Process | G:\Projekte laufend\174 Photovoltaic, IEA Task 12\2017 Global supply chain\EcoSpold\[174-photovoltaics-global-supply-chain_final.xlsx]X-Process | G:\Projekte laufend\174 Photovoltaic, IEA Task 12\2017 Global supply chain\EcoSpold\[174-photovoltaics-global-supply-chain_final.xlsx]X-Process | G:\Projekte laufend\174 Photovoltaic, IEA Task 12\2017 Global supply chain\EcoSpold\[174-photovoltaics-global-supply-chain_final.xlsx]X-Process | G:\Projekte laufend\174 Photovoltaic, IEA Task 12\2017 Global supply chain\EcoSpold\[174-photovoltaics-global-supply-chain_final.xlsx]X-Process | G:\Projekte laufend\174 Photovoltaic, IEA Task 12\2017 Global supply chain\EcoSpold\[174-photovoltaics-global-supply-chain_final.xlsx]X-Process | G:\Projekte laufend\174 Photovoltaic, IEA Task 12\2017 Global supply chain\EcoSpold\[174-photovoltaics-global-supply-chain_final.xlsx]X-Process | G:\Projekte laufend\174 Photovoltaic, IEA Task 12\2017 Global supply chain\EcoSpold\[174-photovoltaics-global-supply-chain_final.xlsx]X-Process | G:\Projekte laufend\174 Photovoltaic, IEA Task 12\2017 Global supply chain\EcoSpold\[174-photovoltaics-global-supply-chain_final.xlsx]X-Process | G:\Projekte laufend\174 Photovoltaic, IEA Task 12\2017 Global supply chain\EcoSpold\[174-photovoltaics-global-supply-chain_final.xlsx]X-Process | G:\Projekte laufend\174 Photovoltaic, IEA Task 12\2017 Global supply chain\EcoSpold\[174-photovoltaics-global-supply-chain_final.xlsx]X-Process | G:\Projekte laufend\174 Photovoltaic, IEA Task 12\2017 Global supply chain\EcoSpold\[174-photovoltaics-global-supply-chain_final.xlsx]X-Process | G:\Projekte laufend\174 Photovoltaic, IEA Task 12\2017 Global supply chain\EcoSpold\[174-photovoltaics-global-supply-chain_final.xlsx]X-Process | G:\Projekte laufend\174 Photovoltaic, IEA Task 12\2017 Global supply chain\EcoSpold\[174-photovoltaics-global-supply-chain_final.xlsx]X-Process | G:\Projekte laufend\174 Photovoltaic, IEA Task 12\2017 Global supply chain\EcoSpold\[174-photovoltaics-global-supply-chain_final.xlsx]X-Process | G:\Projekte laufend\174 Photovoltaic, IEA Task 12\2017 Global supply chain\EcoSpold\[174-photovoltaics-global-supply-chain_final.xlsx]X-Process | G:\Projekte laufend\174 Photovoltaic, IEA Task 12\2017 Global supply chain\EcoSpold\[174-photovoltaics-global-supply-chain_final.xlsx]X-Process | G:\Projekte laufend\174 Photovoltaic, IEA Task 12\2017 Global supply chain\EcoSpold\[174-photovoltaics-global-supply-chain_final.xlsx]X-Process | G:\Projekte laufend\174 Photovoltaic, IEA Task 12\2017 Global supply chain\EcoSpold\[174-photovoltaics-global-supply-chain_final.xlsx]X-Process | G:\Projekte laufend\174 Photovoltaic, IEA Task 12\2017 Global supply chain\EcoSpold\[174-photovoltaics-global-supply-chain_final.xlsx]X-Process | G:\Projekte laufend\174 Photovoltaic, IEA Task 12\2017 Global supply chain\EcoSpold\[174-photovoltaics-global-supply-chain_final.xlsx]X-Process | G:\Projekte laufend\174 Photovoltaic, IEA Task 12\2017 Global supply chain\EcoSpold\[174-photovoltaics-global-supply-chain_final.xlsx]X-Process | G:\Projekte laufend\174 Photovoltaic, IEA Task 12\2017 Global supply chain\EcoSpold\[174-photovoltaics-global-supply-chain_final.xlsx]X-Process | G:\Projekte laufend\174 Photovoltaic, IEA Task 12\2017 Global supply chain\EcoSpold\[174-photovoltaics-global-supply-chain_final.xlsx]X-Process | G:\Projekte laufend\174 Photovoltaic, IEA Task 12\2017 Global supply chain\EcoSpold\[174-photovoltaics-global-supply-chain_final.xlsx]X-Process | G:\Projekte laufend\174 Photovoltaic, IEA Task 12\2017 Global supply chain\EcoSpold\[174-photovoltaics-global-supply-chain_final.xlsx]X-Process | G:\Projekte laufend\174 Photovoltaic, IEA Task 12\2017 Global supply chain\EcoSpold\[174-photovoltaics-global-supply-chain_final.xlsx]X-Process | G:\Projekte laufend\174 Photovoltaic, IEA Task 12\2017 Global supply chain\EcoSpold\[174-photovoltaics-global-supply-chain_final.xlsx]X-Process | G:\Projekte laufend\174 Photovoltaic, IEA Task 12\2017 Global supply chain\EcoSpold\[174-photovoltaics-global-supply-chain_final.xlsx]X-Process | G:\Projekte laufend\174 Photovoltaic, IEA Task 12\2017 Global supply chain\EcoSpold\[174-photovoltaics-global-supply-chain_final.xlsx]X-Process | G:\Projekte laufend\174 Photovoltaic, IEA Task 12\2017 Global supply chain\EcoSpold\[174-photovoltaics-global-supply-chain_final.xlsx]X-Process | G:\Projekte laufend\174 Photovoltaic, IEA Task 12\2017 Global supply chain\EcoSpold\[174-photovoltaics-global-supply-chain_final.xlsx]X-Process | G:\Projekte laufend\174 Photovoltaic, IEA Task 12\2017 Global supply chain\EcoSpold\[174-photovoltaics-global-supply-chain_final.xlsx]X-Process | G:\Projekte laufend\174 Photovoltaic, IEA Task 12\2017 Global supply chain\EcoSpold\[174-photovoltaics-global-supply-chain_final.xlsx]X-Process | G:\Projekte laufend\174 Photovoltaic, IEA Task 12\2017 Global supply chain\EcoSpold\[174-photovoltaics-global-supply-chain_final.xlsx]X-Process | G:\Projekte laufend\174 Photovoltaic, IEA Task 12\2017 Global supply chain\EcoSpold\[174-photovoltaics-global-supply-chain_final.xlsx]X-Process | G:\Projekte laufend\174 Photovoltaic, IEA Task 12\2017 Global supply chain\EcoSpold\[174-photovoltaics-global-supply-chain_final.xlsx]X-Process | G:\Projekte laufend\174 Photovoltaic, IEA Task 12\2017 Global supply chain\EcoSpold\[174-photovoltaics-global-supply-chain_final.xlsx]X-Process | G:\Projekte laufend\174 Photovoltaic, IEA Task 12\2017 Global supply chain\EcoSpold\[174-photovoltaics-global-supply-chain_final.xlsx]X-Process | G:\Projekte laufend\174 Photovoltaic, IEA Task 12\2017 Global supply chain\EcoSpold\[174-photovoltaics-global-supply-chain_final.xlsx]X-Process | G:\Projekte laufend\174 Photovoltaic, IEA Task 12\2017 Global supply chain\EcoSpold\[174-photovoltaics-global-supply-chain_final.xlsx]X-Process | G:\Projekte laufend\174 Photovoltaic, IEA Task 12\2017 Global supply chain\EcoSpold\[174-photovoltaics-global-supply-chain_final.xlsx]X-Process | G:\Projekte laufend\174 Photovoltaic, IEA Task 12\2017 Global supply chain\EcoSpold\[174-photovoltaics-global-supply-chain_final.xlsx]X-Process | G:\Projekte laufend\174 Photovoltaic, IEA Task 12\2017 Global supply chain\EcoSpold\[174-photovoltaics-global-supply-chain_final.xlsx]X-Process | G:\Projekte laufend\174 Photovoltaic, IEA Task 12\2017 Global supply chain\EcoSpold\[174-photovoltaics-global-supply-chain_final.xlsx]X-Process | G:\Projekte laufend\174 Photovoltaic, IEA Task 12\2017 Global supply chain\EcoSpold\[174-photovoltaics-global-supply-chain_final.xlsx]X-Process | G:\Projekte laufend\174 Photovoltaic, IEA Task 12\2017 Global supply chain\EcoSpold\[174-photovoltaics-global-supply-chain_final.xlsx]X-Process | G:\Projekte laufend\174 Photovoltaic, IEA Task 12\2017 Global supply chain\EcoSpold\[174-photovoltaics-global-supply-chain_final.xlsx]X-Process | G:\Projekte laufend\174 Photovoltaic, IEA Task 12\2017 Global supply chain\EcoSpold\[174-photovoltaics-global-supply-chain_final.xlsx]X-Process | G:\Projekte laufend\174 Photovoltaic, IEA Task 12\2017 Global supply chain\EcoSpold\[174-photovoltaics-global-supply-chain_final.xlsx]X-Process | G:\Projekte laufend\174 Photovoltaic, IEA Task 12\2017 Global supply chain\EcoSpold\[174-photovoltaics-global-supply-chain_final.xlsx]X-Process | G:\Projekte laufend\174 Photovoltaic, IEA Task 12\2017 Global supply chain\EcoSpold\[174-photovoltaics-global-supply-chain_final.xlsx]X-Process | G:\Projekte laufend\174 Photovoltaic, IEA Task 12\2017 Global supply chain\EcoSpold\[174-photovoltaics-global-supply-chain_final.xlsx]X-Process | G:\Projekte laufend\174 Photovoltaic, IEA Task 12\2017 Global supply chain\EcoSpold\[174-photovoltaics-global-supply-chain_final.xlsx]X-Process | G:\Projekte laufend\174 Photovoltaic, IEA Task 12\2017 Global supply chain\EcoSpold\[174-photovoltaics-global-supply-chain_final.xlsx]X-Process | G:\Projekte laufend\174 Photovoltaic, IEA Task 12\2017 Global supply chain\EcoSpold\[174-photovoltaics-global-supply-chain_final.xlsx]X-Process | G:\Projekte laufend\174 Photovoltaic, IEA Task 12\2017 Global supply chain\EcoSpold\[174-photovoltaics-global-supply-chain_final.xlsx]X-Process | G:\Projekte laufend\174 Photovoltaic, IEA Task 12\2017 Global supply chain\EcoSpold\[174-photovoltaics-global-supply-chain_final.xlsx]X-Process | G:\Projekte laufend\174 Photovoltaic, IEA Task 12\2017 Global supply chain\EcoSpold\[174-photovoltaics-global-supply-chain_final.xlsx]X-Process | G:\Projekte laufend\174 Photovoltaic, IEA Task 12\2017 Global supply chain\EcoSpold\[174-photovoltaics-global-supply-chain_final.xlsx]X-Process | G:\Projekte laufend\174 Photovoltaic, IEA Task 12\2017 Global supply chain\EcoSpold\[174-photovoltaics-global-supply-chain_final.xlsx]X-Process | G:\Projekte laufend\174 Photovoltaic, IEA Task 12\2017 Global supply chain\EcoSpold\[174-photovoltaics-global-supply-chain_final.xlsx]X-Process | G:\Projekte laufend\174 Photovoltaic, IEA Task 12\2017 Global supply chain\EcoSpold\[174-photovoltaics-global-supply-chain_final.xlsx]X-Process | G:\Projekte laufend\174 Photovoltaic, IEA Task 12\2017 Global supply chain\EcoSpold\[174-photovoltaics-global-supply-chain_final.xlsx]X-Process | G:\Projekte laufend\174 Photovoltaic, IEA Task 12\2017 Global supply chain\EcoSpold\[174-photovoltaics-global-supply-chain_final.xlsx]X-Process | G:\Projekte laufend\174 Photovoltaic, IEA Task 12\2017 Global supply chain\EcoSpold\[174-photovoltaics-global-supply-chain_final.xlsx]X-Process | G:\Projekte laufend\174 Photovoltaic, IEA Task 12\2017 Global supply chain\EcoSpold\[174-photovoltaics-global-supply-chain_final.xlsx]X-Process | G:\Projekte laufend\174 Photovoltaic, IEA Task 12\2017 Global supply chain\EcoSpold\[174-photovoltaics-global-supply-chain_final.xlsx]X-Process | G:\Projekte laufend\174 Photovoltaic, IEA Task 12\2017 Global supply chain\EcoSpold\[174-photovoltaics-global-supply-chain_final.xlsx]X-Process | G:\Projekte laufend\174 Photovoltaic, IEA Task 12\2017 Global supply chain\EcoSpold\[174-photovoltaics-global-supply-chain_final.xlsx]X-Process | G:\Projekte laufend\174 Photovoltaic, IEA Task 12\2017 Global supply chain\EcoSpold\[174-photovoltaics-global-supply-chain_final.xlsx]X-Process | G:\Projekte laufend\174 Photovoltaic, IEA Task 12\2017 Global supply chain\EcoSpold\[174-photovoltaics-global-supply-chain_final.xlsx]X-Process | G:\Projekte laufend\174 Photovoltaic, IEA Task 12\2017 Global supply chain\EcoSpold\[174-photovoltaics-global-supply-chain_final.xlsx]X-Process | G:\Projekte laufend\174 Photovoltaic, IEA Task 12\2017 Global supply chain\EcoSpold\[174-photovoltaics-global-supply-chain_final.xlsx]X-Process | G:\Projekte laufend\174 Photovoltaic, IEA Task 12\2017 Global supply chain\EcoSpold\[174-photovoltaics-global-supply-chain_final.xlsx]X-Process | G:\Projekte laufend\174 Photovoltaic, IEA Task 12\2017 Global supply chain\EcoSpold\[174-photovoltaics-global-supply-chain_final.xlsx]X-Process | G:\Projekte laufend\174 Photovoltaic, IEA Task 12\2017 Global supply chain\EcoSpold\[174-photovoltaics-global-supply-chain_final.xlsx]X-Process | G:\Projekte laufend\174 Photovoltaic, IEA Task 12\2017 Global supply chain\EcoSpold\[174-photovoltaics-global-supply-chain_final.xlsx]X-Process | G:\Projekte laufend\174 Photovoltaic, IEA Task 12\2017 Global supply chain\EcoSpold\[174-photovoltaics-global-supply-chain_final.xlsx]X-Process | G:\Projekte laufend\174 Photovoltaic, IEA Task 12\2017 Global supply chain\EcoSpold\[174-photovoltaics-global-supply-chain_final.xlsx]X-Process | G:\Projekte laufend\174 Photovoltaic, IEA Task 12\2017 Global supply chain\EcoSpold\[174-photovoltaics-global-supply-chain_final.xlsx]X-Process | G:\Projekte laufend\174 Photovoltaic, IEA Task 12\2017 Global supply chain\EcoSpold\[174-photovoltaics-global-supply-chain_final.xlsx]X-Process | G:\Projekte laufend\174 Photovoltaic, IEA Task 12\2017 Global supply chain\EcoSpold\[174-photovoltaics-global-supply-chain_final.xlsx]X-Process | G:\Projekte laufend\174 Photovoltaic, IEA Task 12\2017 Global supply chain\EcoSpold\[174-photovoltaics-global-supply-chain_final.xlsx]X-Process | G:\Projekte laufend\174 Photovoltaic, IEA Task 12\2017 Global supply chain\EcoSpold\[174-photovoltaics-global-supply-chain_final.xlsx]X-Process | G:\Projekte laufend\174 Photovoltaic, IEA Task 12\2017 Global supply chain\EcoSpold\[174-photovoltaics-global-supply-chain_final.xlsx]X-Process | G:\Projekte laufend\174 Photovoltaic, IEA Task 12\2017 Global supply chain\EcoSpold\[174-photovoltaics-global-supply-chain_final.xlsx]X-Process | G:\Projekte laufend\174 Photovoltaic, IEA Task 12\2017 Global supply chain\EcoSpold\[174-photovoltaics-global-supply-chain_final.xlsx]X-Process | G:\Projekte laufend\174 Photovoltaic, IEA Task 12\2017 Global supply chain\EcoSpold\[174-photovoltaics-global-supply-chain_final.xlsx]X-Process | G:\Projekte laufend\174 Photovoltaic, IEA Task 12\2017 Global supply chain\EcoSpold\[174-photovoltaics-global-supply-chain_final.xlsx]X-Process | G:\Projekte laufend\174 Photovoltaic, IEA Task 12\2017 Global supply chain\EcoSpold\[174-photovoltaics-global-supply-chain_final.xlsx]X-Process | G:\Projekte laufend\174 Photovoltaic, IEA Task 12\2017 Global supply chain\EcoSpold\[174-photovoltaics-global-supply-chain_final.xlsx]X-Process | G:\Projekte laufend\174 Photovoltaic, IEA Task 12\2017 Global supply chain\EcoSpold\[174-photovoltaics-global-supply-chain_final.xlsx]X-Process | G:\Projekte laufend\174 Photovoltaic, IEA Task 12\2017 Global supply chain\EcoSpold\[174-photovoltaics-global-supply-chain_final.xlsx]X-Process | G:\Projekte laufend\174 Photovoltaic, IEA Task 12\2017 Global supply chain\EcoSpold\[174-photovoltaics-global-supply-chain_final.xlsx]X-Process | G:\Projekte laufend\174 Photovoltaic, IEA Task 12\2017 Global supply chain\EcoSpold\[174-photovoltaics-global-supply-chain_final.xlsx]X-Process | G:\Projekte laufend\174 Photovoltaic, IEA Task 12\2017 Global supply chain\EcoSpold\[174-photovoltaics-global-supply-chain_final.xlsx]X-Process | G:\Projekte laufend\174 Photovoltaic, IEA Task 12\2017 Global supply chain\EcoSpold\[174-photovoltaics-global-supply-chain_final.xlsx]X-Process | G:\Projekte laufend\174 Photovoltaic, IEA Task 12\2017 Global supply chain\EcoSpold\[174-photovoltaics-global-supply-chain_final.xlsx]X-Process | G:\Projekte laufend\174 Photovoltaic, IEA Task 12\2017 Global supply chain\EcoSpold\[174-photovoltaics-global-supply-chain_final.xlsx]X-Process | G:\Projekte laufend\174 Photovoltaic, IEA Task 12\2017 Global supply chain\EcoSpold\[174-photovoltaics-global-supply-chain_final.xlsx]X-Process | G:\Projekte laufend\174 Photovoltaic, IEA Task 12\2017 Global supply chain\EcoSpold\[174-photovoltaics-global-supply-chain_final.xlsx]X-Process | G:\Projekte laufend\174 Photovoltaic, IEA Task 12\2017 Global supply chain\EcoSpold\[174-photovoltaics-global-supply-chain_final.xlsx]X-Process | G:\Projekte laufend\174 Photovoltaic, IEA Task 12\2017 Global supply chain\EcoSpold\[174-photovoltaics-global-supply-chain_final.xlsx]X-Process | G:\Projekte laufend\174 Photovoltaic, IEA Task 12\2017 Global supply chain\EcoSpold\[174-photovoltaics-global-supply-chain_final.xlsx]X-Process | G:\Projekte laufend\174 Photovoltaic, IEA Task 12\2017 Global supply chain\EcoSpold\[174-photovoltaics-global-supply-chain_final.xlsx]X-Process | G:\Projekte laufend\174 Photovoltaic, IEA Task 12\2017 Global supply chain\EcoSpold\[174-photovoltaics-global-supply-chain_final.xlsx]X-Process | G:\Projekte laufend\174 Photovoltaic, IEA Task 12\2017 Global supply chain\EcoSpold\[174-photovoltaics-global-supply-chain_final.xlsx]X-Process | G:\Projekte laufend\174 Photovoltaic, IEA Task 12\2017 Global supply chain\EcoSpold\[174-photovoltaics-global-supply-chain_final.xlsx]X-Process | G:\Projekte laufend\174 Photovoltaic, IEA Task 12\2017 Global supply chain\EcoSpold\[174-photovoltaics-global-supply-chain_final.xlsx]X-Process | G:\Projekte laufend\174 Photovoltaic, IEA Task 12\2017 Global supply chain\EcoSpold\[174-photovoltaics-global-supply-chain_final.xlsx]X-Process | G:\Projekte laufend\174 Photovoltaic, IEA Task 12\2017 Global supply chain\EcoSpold\[174-photovoltaics-global-supply-chain_final.xlsx]X-Process | G:\Projekte laufend\174 Photovoltaic, IEA Task 12\2017 Global supply chain\EcoSpold\[174-photovoltaics-global-supply-chain_final.xlsx]X-Process | G:\Projekte laufend\174 Photovoltaic, IEA Task 12\2017 Global supply chain\EcoSpold\[174-photovoltaics-global-supply-chain_final.xlsx]X-Process | G:\Projekte laufend\174 Photovoltaic, IEA Task 12\2017 Global supply chain\EcoSpold\[174-photovoltaics-global-supply-chain_final.xlsx]X-Process | G:\Projekte laufend\174 Photovoltaic, IEA Task 12\2017 Global supply chain\EcoSpold\[174-photovoltaics-global-supply-chain_final.xlsx]X-Process | G:\Projekte laufend\174 Photovoltaic, IEA Task 12\2017 Global supply chain\EcoSpold\[174-photovoltaics-global-supply-chain_final.xlsx]X-Process | G:\Projekte laufend\174 Photovoltaic, IEA Task 12\2017 Global supply chain\EcoSpold\[174-photovoltaics-global-supply-chain_final.xlsx]X-Process | G:\Projekte laufend\174 Photovoltaic, IEA Task 12\2017 Global supply chain\EcoSpold\[174-photovoltaics-global-supply-chain_final.xlsx]X-Process | G:\Projekte laufend\174 Photovoltaic, IEA Task 12\2017 Global supply chain\EcoSpold\[174-photovoltaics-global-supply-chain_final.xlsx]X-Process | G:\Projekte laufend\174 Photovoltaic, IEA Task 12\2017 Global supply chain\EcoSpold\[174-photovoltaics-global-supply-chain_final.xlsx]X-Process | G:\Projekte laufend\174 Photovoltaic, IEA Task 12\2017 Global supply chain\EcoSpold\[174-photovoltaics-global-supply-chain_final.xlsx]X-Process | G:\Projekte laufend\174 Photovoltaic, IEA Task 12\2017 Global supply chain\EcoSpold\[174-photovoltaics-global-supply-chain_final.xlsx]X-Process | G:\Projekte laufend\174 Photovoltaic, IEA Task 12\2017 Global supply chain\EcoSpold\[174-photovoltaics-global-supply-chain_final.xlsx]X-Process | G:\Projekte laufend\174 Photovoltaic, IEA Task 12\2017 Global supply chain\EcoSpold\[174-photovoltaics-global-supply-chain_final.xlsx]X-Process | G:\Projekte laufend\174 Photovoltaic, IEA Task 12\2017 Global supply chain\EcoSpold\[174-photovoltaics-global-supply-chain_final.xlsx]X-Process | G:\Projekte laufend\174 Photovoltaic, IEA Task 12\2017 Global supply chain\EcoSpold\[174-photovoltaics-global-supply-chain_final.xlsx]X-Process | G:\Projekte laufend\174 Photovoltaic, IEA Task 12\2017 Global supply chain\EcoSpold\[174-photovoltaics-global-supply-chain_final.xlsx]X-Process | G:\Projekte laufend\174 Photovoltaic, IEA Task 12\2017 Global supply chain\EcoSpold\[174-photovoltaics-global-supply-chain_final.xlsx]X-Process | G:\Projekte laufend\174 Photovoltaic, IEA Task 12\2017 Global supply chain\EcoSpold\[174-photovoltaics-global-supply-chain_final.xlsx]X-Process | G:\Projekte laufend\174 Photovoltaic, IEA Task 12\2017 Global supply chain\EcoSpold\[174-photovoltaics-global-supply-chain_final.xlsx]X-Process | G:\Projekte laufend\174 Photovoltaic, IEA Task 12\2017 Global supply chain\EcoSpold\[174-photovoltaics-global-supply-chain_final.xlsx]X-Process | G:\Projekte laufend\174 Photovoltaic, IEA Task 12\2017 Global supply chain\EcoSpold\[174-photovoltaics-global-supply-chain_final.xlsx]X-Process | G:\Projekte laufend\174 Photovoltaic, IEA Task 12\2017 Global supply chain\EcoSpold\[174-photovoltaics-global-supply-chain_final.xlsx]X-Process | G:\Projekte laufend\174 Photovoltaic, IEA Task 12\2017 Global supply chain\EcoSpold\[174-photovoltaics-global-supply-chain_final.xlsx]X-Process | G:\Projekte laufend\174 Photovoltaic, IEA Task 12\2017 Global supply chain\EcoSpold\[174-photovoltaics-global-supply-chain_final.xlsx]X-Process | G:\Projekte laufend\174 Photovoltaic, IEA Task 12\2017 Global supply chain\EcoSpold\[174-photovoltaics-global-supply-chain_final.xlsx]X-Process | G:\Projekte laufend\174 Photovoltaic, IEA Task 12\2017 Global supply chain\EcoSpold\[174-photovoltaics-global-supply-chain_final.xlsx]X-Process | G:\Projekte laufend\174 Photovoltaic, IEA Task 12\2017 Global supply chain\EcoSpold\[174-photovoltaics-global-supply-chain_final.xlsx]X-Process | G:\Projekte laufend\174 Photovoltaic, IEA Task 12\2017 Global supply chain\EcoSpold\[174-photovoltaics-global-supply-chain_final.xlsx]X-Process | G:\Projekte laufend\174 Photovoltaic, IEA Task 12\2017 Global supply chain\EcoSpold\[174-photovoltaics-global-supply-chain_final.xlsx]X-Process | G:\Projekte laufend\174 Photovoltaic, IEA Task 12\2017 Global supply chain\EcoSpold\[174-photovoltaics-global-supply-chain_final.xlsx]X-Process | G:\Projekte laufend\174 Photovoltaic, IEA Task 12\2017 Global supply chain\EcoSpold\[174-photovoltaics-global-supply-chain_final.xlsx]X-Process | G:\Projekte laufend\174 Photovoltaic, IEA Task 12\2017 Global supply chain\EcoSpold\[174-photovoltaics-global-supply-chain_final.xlsx]X-Process | G:\Projekte laufend\174 Photovoltaic, IEA Task 12\2017 Global supply chain\EcoSpold\[174-photovoltaics-global-supply-chain_final.xlsx]X-Process | G:\Projekte laufend\174 Photovoltaic, IEA Task 12\2017 Global supply chain\EcoSpold\[174-photovoltaics-global-supply-chain_final.xlsx]X-Process | G:\Projekte laufend\174 Photovoltaic, IEA Task 12\2017 Global supply chain\EcoSpold\[174-photovoltaics-global-supply-chain_final.xlsx]X-Process | G:\Projekte laufend\174 Photovoltaic, IEA Task 12\2017 Global supply chain\EcoSpold\[174-photovoltaics-global-supply-chain_final.xlsx]X-Process | G:\Projekte laufend\174 Photovoltaic, IEA Task 12\2017 Global supply chain\EcoSpold\[174-photovoltaics-global-supply-chain_final.xlsx]X-Process | G:\Projekte laufend\174 Photovoltaic, IEA Task 12\2017 Global supply chain\EcoSpold\[174-photovoltaics-global-supply-chain_final.xlsx]X-Process | G:\Projekte laufend\174 Photovoltaic, IEA Task 12\2017 Global supply chain\EcoSpold\[174-photovoltaics-global-supply-chain_final.xlsx]X-Process | G:\Projekte laufend\174 Photovoltaic, IEA Task 12\2017 Global supply chain\EcoSpold\[174-photovoltaics-global-supply-chain_final.xlsx]X-Process | G:\Projekte laufend\174 Photovoltaic, IEA Task 12\2017 Global supply chain\EcoSpold\[174-photovoltaics-global-supply-chain_final.xlsx]X-Process | G:\Projekte laufend\174 Photovoltaic, IEA Task 12\2017 Global supply chain\EcoSpold\[174-photovoltaics-global-supply-chain_final.xlsx]X-Process | G:\Projekte laufend\174 Photovoltaic, IEA Task 12\2017 Global supply chain\EcoSpold\[174-photovoltaics-global-supply-chain_final.xlsx]X-Process | G:\Projekte laufend\174 Photovoltaic, IEA Task 12\2017 Global supply chain\EcoSpold\[174-photovoltaics-global-supply-chain_final.xlsx]X-Process | G:\Projekte laufend\174 Photovoltaic, IEA Task 12\2017 Global supply chain\EcoSpold\[174-photovoltaics-global-supply-chain_final.xlsx]X-Process | G:\Projekte laufend\174 Photovoltaic, IEA Task 12\2017 Global supply chain\EcoSpold\[174-photovoltaics-global-supply-chain_final.xlsx]X-Process | G:\Projekte laufend\174 Photovoltaic, IEA Task 12\2017 Global supply chain\EcoSpold\[174-photovoltaics-global-supply-chain_final.xlsx]X-Process | G:\Projekte laufend\174 Photovoltaic, IEA Task 12\2017 Global supply chain\EcoSpold\[174-photovoltaics-global-supply-chain_final.xlsx]X-Process | G:\Projekte laufend\174 Photovoltaic, IEA Task 12\2017 Global supply chain\EcoSpold\[174-photovoltaics-global-supply-chain_final.xlsx]X-Process | G:\Projekte laufend\174 Photovoltaic, IEA Task 12\2017 Global supply chain\EcoSpold\[174-photovoltaics-global-supply-chain_final.xlsx]X-Process | G:\Projekte laufend\174 Photovoltaic, IEA Task 12\2017 Global supply chain\EcoSpold\[174-photovoltaics-global-supply-chain_final.xlsx]X-Process | G:\Projekte laufend\174 Photovoltaic, IEA Task 12\2017 Global supply chain\EcoSpold\[174-photovoltaics-global-supply-chain_final.xlsx]X-Process | G:\Projekte laufend\174 Photovoltaic, IEA Task 12\2017 Global supply chain\EcoSpold\[174-photovoltaics-global-supply-chain_final.xlsx]X-Process | G:\Projekte laufend\174 Photovoltaic, IEA Task 12\2017 Global supply chain\EcoSpold\[174-photovoltaics-global-supply-chain_final.xlsx]X-Process | G:\Projekte laufend\174 Photovoltaic, IEA Task 12\2017 Global supply chain\EcoSpold\[174-photovoltaics-global-supply-chain_final.xlsx]X-Process | G:\Projekte laufend\174 Photovoltaic, IEA Task 12\2017 Global supply chain\EcoSpold\[174-photovoltaics-global-supply-chain_final.xlsx]X-Process | G:\Projekte laufend\174 Photovoltaic, IEA Task 12\2017 Global supply chain\EcoSpold\[174-photovoltaics-global-supply-chain_final.xlsx]X-Process | G:\Projekte laufend\174 Photovoltaic, IEA Task 12\2017 Global supply chain\EcoSpold\[174-photovoltaics-global-supply-chain_final.xlsx]X-Process | G:\Projekte laufend\174 Photovoltaic, IEA Task 12\2017 Global supply chain\EcoSpold\[174-photovoltaics-global-supply-chain_final.xlsx]X-Process | G:\Projekte laufend\174 Photovoltaic, IEA Task 12\2017 Global supply chain\EcoSpold\[174-photovoltaics-global-supply-chain_final.xlsx]X-Process | G:\Projekte laufend\174 Photovoltaic, IEA Task 12\2017 Global supply chain\EcoSpold\[174-photovoltaics-global-supply-chain_final.xlsx]X-Process | G:\Projekte laufend\174 Photovoltaic, IEA Task 12\2017 Global supply chain\EcoSpold\[174-photovoltaics-global-supply-chain_final.xlsx]X-Process | G:\Projekte laufend\174 Photovoltaic, IEA Task 12\2017 Global supply chain\EcoSpold\[174-photovoltaics-global-supply-chain_final.xlsx]X-Process | G:\Projekte laufend\174 Photovoltaic, IEA Task 12\2017 Global supply chain\EcoSpold\[174-photovoltaics-global-supply-chain_final.xlsx]X-Process | G:\Projekte laufend\174 Photovoltaic, IEA Task 12\2017 Global supply chain\EcoSpold\[174-photovoltaics-global-supply-chain_final.xlsx]X-Process | G:\Projekte laufend\174 Photovoltaic, IEA Task 12\2017 Global supply chain\EcoSpold\[174-photovoltaics-global-supply-chain_final.xlsx]X-Process | G:\Projekte laufend\174 Photovoltaic, IEA Task 12\2017 Global supply chain\EcoSpold\[174-photovoltaics-global-supply-chain_final.xlsx]X-Process | G:\Projekte laufend\174 Photovoltaic, IEA Task 12\2017 Global supply chain\EcoSpold\[174-photovoltaics-global-supply-chain_final.xlsx]X-Process | G:\Projekte laufend\174 Photovoltaic, IEA Task 12\2017 Global supply chain\EcoSpold\[174-photovoltaics-global-supply-chain_final.xlsx]X-Process | G:\Projekte laufend\174 Photovoltaic, IEA Task 12\2017 Global supply chain\EcoSpold\[174-photovoltaics-global-supply-chain_final.xlsx]X-Process | G:\Projekte laufend\174 Photovoltaic, IEA Task 12\2017 Global supply chain\EcoSpold\[174-photovoltaics-global-supply-chain_final.xlsx]X-Process | G:\Projekte laufend\174 Photovoltaic, IEA Task 12\2017 Global supply chain\EcoSpold\[174-photovoltaics-global-supply-chain_final.xlsx]X-Process | G:\Projekte laufend\174 Photovoltaic, IEA Task 12\2017 Global supply chain\EcoSpold\[174-photovoltaics-global-supply-chain_final.xlsx]X-Process | G:\Projekte laufend\174 Photovoltaic, IEA Task 12\2017 Global supply chain\EcoSpold\[174-photovoltaics-global-supply-chain_final.xlsx]X-Process | G:\Projekte laufend\174 Photovoltaic, IEA Task 12\2017 Global supply chain\EcoSpold\[174-photovoltaics-global-supply-chain_final.xlsx]X-Process | G:\Projekte laufend\174 Photovoltaic, IEA Task 12\2017 Global supply chain\EcoSpold\[174-photovoltaics-global-supply-chain_final.xlsx]X-Process | G:\Projekte laufend\174 Photovoltaic, IEA Task 12\2017 Global supply chain\EcoSpold\[174-photovoltaics-global-supply-chain_final.xlsx]X-Process | G:\Projekte laufend\174 Photovoltaic, IEA Task 12\2017 Global supply chain\EcoSpold\[174-photovoltaics-global-supply-chain_final.xlsx]X-Process | G:\Projekte laufend\174 Photovoltaic, IEA Task 12\2017 Global supply chain\EcoSpold\[174-photovoltaics-global-supply-chain_final.xlsx]X-Process | G:\Projekte laufend\174 Photovoltaic, IEA Task 12\2017 Global supply chain\EcoSpold\[174-photovoltaics-global-supply-chain_final.xlsx]X-Process | G:\Projekte laufend\174 Photovoltaic, IEA Task 12\2017 Global supply chain\EcoSpold\[174-photovoltaics-global-supply-chain_final.xlsx]X-Process | G:\Projekte laufend\174 Photovoltaic, IEA Task 12\2017 Global supply chain\EcoSpold\[174-photovoltaics-global-supply-chain_final.xlsx]X-Process | G:\Projekte laufend\174 Photovoltaic, IEA Task 12\2017 Global supply chain\EcoSpold\[174-photovoltaics-global-supply-chain_final.xlsx]X-Process | G:\Projekte laufend\174 Photovoltaic, IEA Task 12\2017 Global supply chain\EcoSpold\[174-photovoltaics-global-supply-chain_final.xlsx]X-Process | G:\Projekte laufend\174 Photovoltaic, IEA Task 12\2017 Global supply chain\EcoSpold\[174-photovoltaics-global-supply-chain_final.xlsx]X-Process | G:\Projekte laufend\174 Photovoltaic, IEA Task 12\2017 Global supply chain\EcoSpold\[174-photovoltaics-global-supply-chain_final.xlsx]X-Process | G:\Projekte laufend\174 Photovoltaic, IEA Task 12\2017 Global supply chain\EcoSpold\[174-photovoltaics-global-supply-chain_final.xlsx]X-Process | G:\Projekte laufend\174 Photovoltaic, IEA Task 12\2017 Global supply chain\EcoSpold\[174-photovoltaics-global-supply-chain_final.xlsx]X-Process | G:\Projekte laufend\174 Photovoltaic, IEA Task 12\2017 Global supply chain\EcoSpold\[174-photovoltaics-global-supply-chain_final.xlsx]X-Process | G:\Projekte laufend\174 Photovoltaic, IEA Task 12\2017 Global supply chain\EcoSpold\[174-photovoltaics-global-supply-chain_final.xlsx]X-Process | G:\Projekte laufend\174 Photovoltaic, IEA Task 12\2017 Global supply chain\EcoSpold\[174-photovoltaics-global-supply-chain_final.xlsx]X-Process | G:\Projekte laufend\174 Photovoltaic, IEA Task 12\2017 Global supply chain\EcoSpold\[174-photovoltaics-global-supply-chain_final.xlsx]X-Process | G:\Projekte laufend\174 Photovoltaic, IEA Task 12\2017 Global supply chain\EcoSpold\[174-photovoltaics-global-supply-chain_final.xlsx]X-Process | G:\Projekte laufend\174 Photovoltaic, IEA Task 12\2017 Global supply chain\EcoSpold\[174-photovoltaics-global-supply-chain_final.xlsx]X-Process | G:\Projekte laufend\174 Photovoltaic, IEA Task 12\2017 Global supply chain\EcoSpold\[174-photovoltaics-global-supply-chain_final.xlsx]X-Process | G:\Projekte laufend\174 Photovoltaic, IEA Task 12\2017 Global supply chain\EcoSpold\[174-photovoltaics-global-supply-chain_final.xlsx]X-Process | G:\Projekte laufend\174 Photovoltaic, IEA Task 12\2017 Global supply chain\EcoSpold\[174-photovoltaics-global-supply-chain_final.xlsx]X-Process | G:\Projekte laufend\174 Photovoltaic, IEA Task 12\2017 Global supply chain\EcoSpold\[174-photovoltaics-global-supply-chain_final.xlsx]X-Process | G:\Projekte laufend\174 Photovoltaic, IEA Task 12\2017 Global supply chain\EcoSpold\[174-photovoltaics-global-supply-chain_final.xlsx]X-Process | G:\Projekte laufend\174 Photovoltaic, IEA Task 12\2017 Global supply chain\EcoSpold\[174-photovoltaics-global-supply-chain_final.xlsx]X-Process | G:\Projekte laufend\174 Photovoltaic, IEA Task 12\2017 Global supply chain\EcoSpold\[174-photovoltaics-global-supply-chain_final.xlsx]X-Process | G:\Projekte laufend\174 Photovoltaic, IEA Task 12\2017 Global supply chain\EcoSpold\[174-photovoltaics-global-supply-chain_final.xlsx]X-Process | G:\Projekte laufend\174 Photovoltaic, IEA Task 12\2017 Global supply chain\EcoSpold\[174-photovoltaics-global-supply-chain_final.xlsx]X-Process | G:\Projekte laufend\174 Photovoltaic, IEA Task 12\2017 Global supply chain\EcoSpold\[174-photovoltaics-global-supply-chain_final.xlsx]X-Process | G:\Projekte laufend\174 Photovoltaic, IEA Task 12\2017 Global supply chain\EcoSpold\[174-photovoltaics-global-supply-chain_final.xlsx]X-Process | G:\Projekte laufend\174 Photovoltaic, IEA Task 12\2017 Global supply chain\EcoSpold\[174-photovoltaics-global-supply-chain_final.xlsx]X-Process | G:\Projekte laufend\174 Photovoltaic, IEA Task 12\2017 Global supply chain\EcoSpold\[174-photovoltaics-global-supply-chain_final.xlsx]X-Process | G:\Projekte laufend\174 Photovoltaic, IEA Task 12\2017 Global supply chain\EcoSpold\[174-photovoltaics-global-supply-chain_final.xlsx]X-Process | G:\Projekte laufend\174 Photovoltaic, IEA Task 12\2017 Global supply chain\EcoSpold\[174-photovoltaics-global-supply-chain_final.xlsx]X-Process | G:\Projekte laufend\174 Photovoltaic, IEA Task 12\2017 Global supply chain\EcoSpold\[174-photovoltaics-global-supply-chain_final.xlsx]X-Process | G:\Projekte laufend\174 Photovoltaic, IEA Task 12\2017 Global supply chain\EcoSpold\[174-photovoltaics-global-supply-chain_final.xlsx]X-Process | G:\Projekte laufend\174 Photovoltaic, IEA Task 12\2017 Global supply chain\EcoSpold\[174-photovoltaics-global-supply-chain_final.xlsx]X-Process | G:\Projekte laufend\174 Photovoltaic, IEA Task 12\2017 Global supply chain\EcoSpold\[174-photovoltaics-global-supply-chain_final.xlsx]X-Process | G:\Projekte laufend\174 Photovoltaic, IEA Task 12\2017 Global supply chain\EcoSpold\[174-photovoltaics-global-supply-chain_final.xlsx]X-Process | G:\Projekte laufend\174 Photovoltaic, IEA Task 12\2017 Global supply chain\EcoSpold\[174-photovoltaics-global-supply-chain_final.xlsx]X-Process | G:\Projekte laufend\174 Photovoltaic, IEA Task 12\2017 Global supply chain\EcoSpold\[174-photovoltaics-global-supply-chain_final.xlsx]X-Process | G:\Projekte laufend\174 Photovoltaic, IEA Task 12\2017 Global supply chain\EcoSpold\[174-photovoltaics-global-supply-chain_final.xlsx]X-Process | G:\Projekte laufend\174 Photovoltaic, IEA Task 12\2017 Global supply chain\EcoSpold\[174-photovoltaics-global-supply-chain_final.xlsx]X-Process | G:\Projekte laufend\174 Photovoltaic, IEA Task 12\2017 Global supply chain\EcoSpold\[174-photovoltaics-global-supply-chain_final.xlsx]X-Process | G:\Projekte laufend\174 Photovoltaic, IEA Task 12\2017 Global supply chain\EcoSpold\[174-photovoltaics-global-supply-chain_final.xlsx]X-Process | G:\Projekte laufend\174 Photovoltaic, IEA Task 12\2017 Global supply chain\EcoSpold\[174-photovoltaics-global-supply-chain_final.xlsx]X-Process | G:\Projekte laufend\174 Photovoltaic, IEA Task 12\2017 Global supply chain\EcoSpold\[174-photovoltaics-global-supply-chain_final.xlsx]X-Process | G:\Projekte laufend\174 Photovoltaic, IEA Task 12\2017 Global supply chain\EcoSpold\[174-photovoltaics-global-supply-chain_final.xlsx]X-Process | G:\Projekte laufend\174 Photovoltaic, IEA Task 12\2017 Global supply chain\EcoSpold\[174-photovoltaics-global-supply-chain_final.xlsx]X-Process | G:\Projekte laufend\174 Photovoltaic, IEA Task 12\2017 Global supply chain\EcoSpold\[174-photovoltaics-global-supply-chain_final.xlsx]X-Process | G:\Projekte laufend\174 Photovoltaic, IEA Task 12\2017 Global supply chain\EcoSpold\[174-photovoltaics-global-supply-chain_final.xlsx]X-Process | G:\Projekte laufend\174 Photovoltaic, IEA Task 12\2017 Global supply chain\EcoSpold\[174-photovoltaics-global-supply-chain_final.xlsx]X-Process | G:\Projekte laufend\174 Photovoltaic, IEA Task 12\2017 Global supply chain\EcoSpold\[174-photovoltaics-global-supply-chain_final.xlsx]X-Process | G:\Projekte laufend\174 Photovoltaic, IEA Task 12\2017 Global supply chain\EcoSpold\[174-photovoltaics-global-supply-chain_final.xlsx]X-Process | G:\Projekte laufend\174 Photovoltaic, IEA Task 12\2017 Global supply chain\EcoSpold\[174-photovoltaics-global-supply-chain_final.xlsx]X-Process | G:\Projekte laufend\174 Photovoltaic, IEA Task 12\2017 Global supply chain\EcoSpold\[174-photovoltaics-global-supply-chain_final.xlsx]X-Process | G:\Projekte laufend\174 Photovoltaic, IEA Task 12\2017 Global supply chain\EcoSpold\[174-photovoltaics-global-supply-chain_final.xlsx]X-Process | G:\Projekte laufend\174 Photovoltaic, IEA Task 12\2017 Global supply chain\EcoSpold\[174-photovoltaics-global-supply-chain_final.xlsx]X-Process | G:\Projekte laufend\174 Photovoltaic, IEA Task 12\2017 Global supply chain\EcoSpold\[174-photovoltaics-global-supply-chain_final.xlsx]X-Process | G:\Projekte laufend\174 Photovoltaic, IEA Task 12\2017 Global supply chain\EcoSpold\[174-photovoltaics-global-supply-chain_final.xlsx]X-Process | G:\Projekte laufend\174 Photovoltaic, IEA Task 12\2017 Global supply chain\EcoSpold\[174-photovoltaics-global-supply-chain_final.xlsx]X-Process | G:\Projekte laufend\174 Photovoltaic, IEA Task 12\2017 Global supply chain\EcoSpold\[174-photovoltaics-global-supply-chain_final.xlsx]X-Process | G:\Projekte laufend\174 Photovoltaic, IEA Task 12\2017 Global supply chain\EcoSpold\[174-photovoltaics-global-supply-chain_final.xlsx]X-Process | G:\Projekte laufend\174 Photovoltaic, IEA Task 12\2017 Global supply chain\EcoSpold\[174-photovoltaics-global-supply-chain_final.xlsx]X-Process
[126 empty] | OK | OK | OK | OK | OK | OK | OK | OK |  |  |  |  | OK
|  | Annual output, rooftop (kWh/kWp) | [215 empty] | 976 | 976 | 976 | 976 | 976 | 976 | 976 | 976 | 976 | 976 | 976 | 976 | 976 | 976 | 976 | 976 | 976 | 976 | 976 | 976 | 976 | 976 | 976 | 976 | 922 | 922 | 1423 | 1423 | 976 | 1044 | 1240 | 908 | 1388 | 1173 | 944 | 922 | 971 | 1423 | 891 | 968 | 848 | 1323 | 1090 | 796 | 1298 | 1024 | 908 | 937 | 832 | 1240 | 1427 | 919 | 1129 | 1401 | 1612 | 1603 | 971 | 1695 | 1332 | 1634 | 1436
|  | Annual output, façade (kWh/kWp) | [215 empty] | 683 | 683 | 683 | 683 | 683 | 683 | 683 | 683 | 683 | 683 | 683 | 683 | 683 | 683 | 683 | 683 | 683 | 683 | 683 | 683 | 683 | 683 | 683 | 683 | 645 | 645 | 996 | 996 | 683 | 731 | 868 | 635 | 971 | 821 | 661 | 645 | 680 | 996 | 624 | 678 | 593 | 926 | 763 | 557 | 908 | 717 | 635 | 656 | 583 | 868 | 999 | 643 | 790 | 981 | 1128 | 1122 | 679 | 1187 | 933 | 1144 | 1005
|  | Annual output, centralised (kWh/kWp) | [215 empty] | 1040 | 1040 | 1040 | 1040 | 1040 | 1040 | 1040 | 1040 | 1040 | 1040 | 1040 | 1040 | 1040 | 1040 | 1040 | 1040 | 1040 | 1040 | 1040 | 1040 | 1040 | 1040 | 1040 | 1040 | 978 | 978 | 1509 | 1509 | 1040 | 1111 | 1315 | 962 | 1471 | 1243 | 1001 | 978 | 1030 | 1509 | 945 | 1026 | 899 | 1402 | 1156 | 844 | 1376 | 1086 | 962 | 994 | 882 | 1314 | 1513 | 974 | 1197 | 1485 | 1709 | 1699 | 1029 | 1798 | 1413 | 1733 | 1522
Note on C19: Niels Jungbluth: Leer bei Unit Process

## X-Source
Type | ID | Field name
Sources | 801 | Number | 41 | 24 | 42 | 43 | 50
Sources | 802 | SourceType | 3 | 3 | 3 | 3 | 3
Sources | 803 | Text | Report | www.esu-services.ch | Report | Report | Report
Sources | 1002 | FirstAuthor | Itten R., | Jungbluth, N. | Stolz P., | Stolz P., | Frischknecht R.,
Sources | 1003 | AdditionalAuthors | Frischknecht R., | Stucki M., Fluri K., Frischknecht R., Buesser S. | Frischknecht R., Wyss F., de Wild-Scholten M. | Frischknecht R. | Stolz P., Sinha P., de Wild-Scholten M.
Sources | 1004 | Year | 2013 | 2012 | 2016 | 2018 | 2020
Sources | 1005 | Title | LCI of global PV supply chain | Life Cycle Inventories of Photovoltaics | PEF screening report of electricity from photovoltaic panels in the context of the EU Product Environmental Footprint Category Rules (PEFCR) Pilots | Life cycle inventories of national photovoltaic electricity mixes | Life Cycle Inventories and Life Cycle Assessments of Photovoltaic Systems
| 1006 | PageNumbers
Sources | 1007 | NameOfEditors |  | Bauer C.
Sources | 1008 | TitleOfAnthology | Project report | 0 | Project report | Project report | Project report
Sources | 1009 | PlaceOfPublication | Uster, CH | Uster, CH | Uster, CH | Uster, CH | Paris, FR
Sources | 1010 | Publisher | treeze Ltd. | ESU-services ltd. | treeze Ltd. | treeze Ltd. | IEA PVPS Task 12
Sources | 1011 | Journal | - | - | - | - | -
Sources | 1012 | VolumeNo | 174 | 407 | 174 | 174 | 174
Sources | 1013 | IssueNo | - | - | - | - | -

## X-Person
Type | ID | Field name
Persons | 5800 | Number | 42 | 48
Persons | 5802 | Name | Rolf Frischknecht | Philippe Stolz
Persons | 5803 | Address | Kanzleistrasse 4, 8610 Uster | Kanzleistrasse 4, 8610 Uster
Persons | 5804 | Telephone | 0041 44 940 61 91 | 0041 44 940 61 93
Persons | 5805 | Telefax | 0041 44 940 61 94 | 0041 44 940 61 94
Persons | 5806 | Email | frischknecht@treeze.ch | stolz@treeze.ch
Persons | 5807 | CompanyCode | treeze | TREEZE
Persons | 5808 | CountryCode | CH | CH